## Sheet2
ID | Zn | Mg | Cu | Zr | Sc | Ti | Fe | Si | Mass1 | Content1 | Mass2 | Content2 | WM | RBar | DeltaR | Upsilon | VECi | ChiBar | DeltaChi | DeltaHm | DeltaSm | Tmelt | Density | Omega | (1/2) | (1+2) | 1/(1+2) | (1/3) | (1+3) | 1/(1+3) | (1/4) | (1+4) | 1/(1+4) | (1/5) | (1+5) | 1/(1+5) | (1/6) | (1+6) | 1/(1+6) | (2/3) | (2+3) | 2/(2+3) | (2/4) | (2+4) | 2/(2+4) | (2/5) | (2+5) | 2/(2+5) | (2/6) | (2+6) | 2/(2+6) | (3/4) | (3+4) | 3/(3+4) | (3/5) | (3+5) | 3/(3+5) | (3/6) | (3+6) | 3/(3+6) | (4/5) | (4+5) | 4/(4+5) | (4/6) | (4+6) | 4/(4+6) | (5/6) | (5+6) | 5/(5+6) | 1+2+3 | 4+5+6 | 1/(1+2+3) | 4/(4+5+6) | 2/(1+2+3) | 5/(4+5+6) | 1*2/3 | 1*2/4 | 1*2/5 | 1*2/6 | 1*3/4 | 1*3/5 | 1*3/6 | 1*4/5 | 1*4/6 | 1*5/6 | 2*3/4 | 2*3/5 | 2*3/6 | 2*4/5 | 2*4/6 | 2*5/6 | 3*4/5 | 3*4/6 | 3*5/6 | 4*5/6 | 1*3/2 | 1*4/2 | 1*5/2 | 1*6/2 | 1*4/3 | 1*5/3 | 1*6/3 | 1*5/4 | 1*6/4 | 1*6/5 | 2*4/3 | 2*5/3 | 2*6/3 | 2*5/4 | 2*6/4 | 2*6/5 | 3*5/4 | 3*6/4 | 3*6/5 | 4*6/5 | Melting | Casting | HomoT1 | HomoH1 | HomoT2 | HomoH2 | HomoT3 | HomoH3 | DT | DR | DD | ST1 | SH1 | ST2 | SH2 | ST3 | SH3 | AT1 | AH1 | AT2 | AH2 | AT3 | AH3 | UTS/MPa | Elongation | QIndex
656 | 7.4 | 2.18 | 2.45 | 0.16 | 0 | 0 | 0 | 0 | 59 | 0.2 | 68 | 0.13 | 0.60918439 | 0.215549947 | 0.453056553 | 0.105459627 | 0.604989528 | 0.892982322 | 0.459360014 | 0.807328951 | 0.691396695 | 0.512495125 | 0.611456879 | 0.845042423 | 1.887782414 | 0.830770901 | 0.653713522 | 0.617738693 | 1.422238116 | 0.381853198 | 1.559356336 | 0.891362034 | 0.60927676 | 5.430861723 | 0.643086172 | 0.844499844 | 5.430861723 | 0.643086172 | 0.844499844 | 0.327229816 | 1.166836673 | 0.246550983 | 0.82602546 | 0.635960591 | 0.45236251 | 2.876847291 | 0.387684729 | 0.74205845 | 2.876847291 | 0.387684729 | 0.74205845 | 2.524297659 | 1.227427806 | 0.716255522 | 8.791519435 | 0.979151943 | 0.897870805 | 8.791519435 | 0.979151943 | 0.897870805 | 3.482758621 | 0.448275862 | 0.776923077 | 3.482758621 | 0.448275862 | 0.776923077 | 1 | 0.2 | 0.5 | 1.709922845 | 0.548275862 | 0.317608583 | 0.635220126 | 0.168244275 | 0.182389937 | 0.177713988 | 0.448603005 | 1.562375983 | 1.562375983 | 1.370911154 | 4.774552639 | 4.774552639 | 1.891438049 | 1.891438049 | 0.543086172 | 0.726201888 | 2.529185887 | 2.529185887 | 1.00193647 | 1.00193647 | 0.287684729 | 3.06187401 | 3.06187401 | 0.879151943 | 0.348275862 | 1.659647578 | 0.657469048 | 0.188778241 | 0.188778241 | 0.215143476 | 0.061773869 | 0.061773869 | 0.155935634 | 0.155935634 | 0.543086172 | 0.113966246 | 0.032722982 | 0.032722982 | 0.082602546 | 0.082602546 | 0.287684729 | 0.252429766 | 0.252429766 | 0.879151943 | 0.348275862 | 780 | 735.11 | 465 | 24 | 0 | 0 | 0 | 0 | 430 | 0 | 0.9 | 475 | 1 | 0 | 0 | 0 | 0 | 120 | 24 | 200 | 0.333 | 120 | 24 | 590 | 8.9 | 732.408501
805 | 7.4 | 2.18 | 2.45 | 0.16 | 0 | 0 | 0 | 0 | 59 | 0.2 | 68 | 0.13 | 0.60918439 | 0.215549947 | 0.453056553 | 0.105459627 | 0.604989528 | 0.892982322 | 0.459360014 | 0.807328951 | 0.691396695 | 0.512495125 | 0.611456879 | 0.845042423 | 1.887782414 | 0.830770901 | 0.653713522 | 0.617738693 | 1.422238116 | 0.381853198 | 1.559356336 | 0.891362034 | 0.60927676 | 5.430861723 | 0.643086172 | 0.844499844 | 5.430861723 | 0.643086172 | 0.844499844 | 0.327229816 | 1.166836673 | 0.246550983 | 0.82602546 | 0.635960591 | 0.45236251 | 2.876847291 | 0.387684729 | 0.74205845 | 2.876847291 | 0.387684729 | 0.74205845 | 2.524297659 | 1.227427806 | 0.716255522 | 8.791519435 | 0.979151943 | 0.897870805 | 8.791519435 | 0.979151943 | 0.897870805 | 3.482758621 | 0.448275862 | 0.776923077 | 3.482758621 | 0.448275862 | 0.776923077 | 1 | 0.2 | 0.5 | 1.709922845 | 0.548275862 | 0.317608583 | 0.635220126 | 0.168244275 | 0.182389937 | 0.177713988 | 0.448603005 | 1.562375983 | 1.562375983 | 1.370911154 | 4.774552639 | 4.774552639 | 1.891438049 | 1.891438049 | 0.543086172 | 0.726201888 | 2.529185887 | 2.529185887 | 1.00193647 | 1.00193647 | 0.287684729 | 3.06187401 | 3.06187401 | 0.879151943 | 0.348275862 | 1.659647578 | 0.657469048 | 0.188778241 | 0.188778241 | 0.215143476 | 0.061773869 | 0.061773869 | 0.155935634 | 0.155935634 | 0.543086172 | 0.113966246 | 0.032722982 | 0.032722982 | 0.082602546 | 0.082602546 | 0.287684729 | 0.252429766 | 0.252429766 | 0.879151943 | 0.348275862 | 780 | 735.11 | 465 | 24 | 0 | 0 | 0 | 0 | 430 | 0 | 0.9 | 475 | 1 | 0 | 0 | 0 | 0 | 120 | 24 | 200 | 0.333 | 120 | 24 | 590 | 8.9 | 732.408501
804 | 7.4 | 2.18 | 2.45 | 0.16 | 0 | 0 | 0 | 0 | 59 | 0.2 | 68 | 0.13 | 0.60918439 | 0.215549947 | 0.453056553 | 0.105459627 | 0.604989528 | 0.892982322 | 0.459360014 | 0.807328951 | 0.691396695 | 0.512495125 | 0.611456879 | 0.845042423 | 1.887782414 | 0.830770901 | 0.653713522 | 0.617738693 | 1.422238116 | 0.381853198 | 1.559356336 | 0.891362034 | 0.60927676 | 5.430861723 | 0.643086172 | 0.844499844 | 5.430861723 | 0.643086172 | 0.844499844 | 0.327229816 | 1.166836673 | 0.246550983 | 0.82602546 | 0.635960591 | 0.45236251 | 2.876847291 | 0.387684729 | 0.74205845 | 2.876847291 | 0.387684729 | 0.74205845 | 2.524297659 | 1.227427806 | 0.716255522 | 8.791519435 | 0.979151943 | 0.897870805 | 8.791519435 | 0.979151943 | 0.897870805 | 3.482758621 | 0.448275862 | 0.776923077 | 3.482758621 | 0.448275862 | 0.776923077 | 1 | 0.2 | 0.5 | 1.709922845 | 0.548275862 | 0.317608583 | 0.635220126 | 0.168244275 | 0.182389937 | 0.177713988 | 0.448603005 | 1.562375983 | 1.562375983 | 1.370911154 | 4.774552639 | 4.774552639 | 1.891438049 | 1.891438049 | 0.543086172 | 0.726201888 | 2.529185887 | 2.529185887 | 1.00193647 | 1.00193647 | 0.287684729 | 3.06187401 | 3.06187401 | 0.879151943 | 0.348275862 | 1.659647578 | 0.657469048 | 0.188778241 | 0.188778241 | 0.215143476 | 0.061773869 | 0.061773869 | 0.155935634 | 0.155935634 | 0.543086172 | 0.113966246 | 0.032722982 | 0.032722982 | 0.082602546 | 0.082602546 | 0.287684729 | 0.252429766 | 0.252429766 | 0.879151943 | 0.348275862 | 780 | 735.11 | 465 | 24 | 0 | 0 | 0 | 0 | 430 | 0 | 0.9 | 475 | 1 | 0 | 0 | 0 | 0 | 120 | 24 | 180 | 0.667 | 120 | 24 | 575 | 9.2 | 719.5681741
798 | 7.2 | 1.95 | 2.27 | 0.16 | 0 | 0 | 0 | 0 | 0 | 0 | 0 | 0 | 0.574922168 | 0.193228429 | 0.406062549 | 0.105699393 | 0.590093854 | 0.916794556 | 0.412408004 | 0.833763872 | 0.643426172 | 0.507156205 | 0.595025833 | 0.830419403 | 2.093312839 | 0.784756706 | 0.676721996 | 0.646133195 | 1.352970251 | 0.392515744 | 1.524831842 | 0.879337986 | 0.603934019 | 5.310621242 | 0.631062124 | 0.841536996 | 5.310621242 | 0.631062124 | 0.841536996 | 0.308665376 | 1.075602708 | 0.235862721 | 0.728429986 | 0.601970443 | 0.421440262 | 2.536945813 | 0.353694581 | 0.717270195 | 2.536945813 | 0.353694581 | 0.717270195 | 2.359934227 | 1.170183989 | 0.702375126 | 8.219081272 | 0.921908127 | 0.891529322 | 8.219081272 | 0.921908127 | 0.891529322 | 3.482758621 | 0.448275862 | 0.776923077 | 3.482758621 | 0.448275862 | 0.776923077 | 1 | 0.2 | 0.5 | 1.606664833 | 0.548275862 | 0.330536969 | 0.635220126 | 0.157901372 | 0.182389937 | 0.16392049 | 0.386841576 | 1.347275832 | 1.347275832 | 1.253271683 | 4.36484276 | 4.36484276 | 1.849561191 | 1.849561191 | 0.531062124 | 0.598702525 | 2.085136382 | 2.085136382 | 0.88355699 | 0.88355699 | 0.253694581 | 2.862507615 | 2.862507615 | 0.821908127 | 0.348275862 | 1.720510835 | 0.729050334 | 0.209331284 | 0.209331284 | 0.225032596 | 0.06461332 | 0.06461332 | 0.152483184 | 0.152483184 | 0.531062124 | 0.1075007 | 0.030866538 | 0.030866538 | 0.072842999 | 0.072842999 | 0.253694581 | 0.235993423 | 0.235993423 | 0.821908127 | 0.348275862 | 780 | 735.11 | 465 | 24 | 0 | 0 | 0 | 0 | 430 | 0 | 0.9 | 475 | 1 | 0 | 0 | 0 | 0 | 120 | 24 | 0 | 0 | 0 | 0 | 643 | 9.2 | 787.5681741
844 | 0.03 | 0.91 | 0.64 | 0 | 0 | 0.02 | 0.11 | 0.67 | 23 | 0.01 | 0 | 0 | 0.1 | 0.154230331 | 0.1 | 0.106118411 | 0.1 | 0.402095964 | 0.1 | 0.935126269 | 0.1 | 1 | 0.1 | 0.885754565 | 1 | 0.2 | 0.5 | 0.329452852 | 0.403533569 | 0.247810858 | 1 | 0.2 | 0.5 | 1 | 0.2 | 0.5 | 0.55 | 0.281818182 | 0.35483871 | 0.329452852 | 0.403533569 | 0.247810858 | 1 | 0.2 | 0.5 | 1 | 0.2 | 0.5 | 0.55 | 0.281818182 | 0.35483871 | 3.035335689 | 0.403533569 | 0.752189142 | 3.035335689 | 0.403533569 | 0.752189142 | 1.669434629 | 0.485351751 | 0.625388841 | 1 | 0.2 | 0.5 | 0.55 | 0.281818182 | 0.35483871 | 0.55 | 0.281818182 | 0.35483871 | 0.503533569 | 0.381818182 | 0.198596491 | 0.261904762 | 0.198596491 | 0.261904762 | 0.032945285 | 0.1 | 0.1 | 0.055 | 0.303533569 | 0.303533569 | 0.166943463 | 0.1 | 0.055 | 0.055 | 0.303533569 | 0.303533569 | 0.166943463 | 0.1 | 0.055 | 0.055 | 0.303533569 | 0.166943463 | 0.166943463 | 0.055 | 0.303533569 | 0.1 | 0.1 | 0.181818182 | 0.032945285 | 0.032945285 | 0.059900519 | 0.1 | 0.181818182 | 0.181818182 | 0.032945285 | 0.032945285 | 0.059900519 | 0.1 | 0.181818182 | 0.181818182 | 0.303533569 | 0.551879216 | 0.551879216 | 0.181818182 | 755.24 | 735.11 | 460.2631579 | 23.43664717 | 0 | 0 | 0 | 0 | 500 | 23 | 0 | 570 | 2 | 0 | 0 | 0 | 0 | 191 | 4 | 0 | 0 | 0 | 0 | 394 | 9.3 | 539.2724423
456 | 8.48 | 2.41 | 2.16 | 0.16 | 0 | 0.04 | 0 | 0 | 0 | 0 | 0 | 0 | 0.668223587 | 0.249555344 | 0.477604824 | 0.105094455 | 0.644485788 | 0.849043893 | 0.4781969 | 0.780885834 | 0.753773351 | 0.440131143 | 0.640018769 | 0.854157102 | 1.890157037 | 0.929690909 | 0.65399804 | 0.772647225 | 1.394941827 | 0.435871963 | 1.745788607 | 0.956291894 | 0.635805904 | 6.080160321 | 0.708016032 | 0.85876026 | 2.306267708 | 0.871652396 | 0.697544153 | 0.408774091 | 1.108600672 | 0.290162982 | 0.923620934 | 0.669950739 | 0.480147059 | 3.216748768 | 0.421674877 | 0.762850467 | 1.220146085 | 0.58531124 | 0.549579189 | 2.259489907 | 1.135201657 | 0.693203529 | 7.869257951 | 0.886925795 | 0.887250996 | 2.984890947 | 1.050562159 | 0.749052104 | 3.482758621 | 0.448275862 | 0.776923077 | 1.321046373 | 0.611912226 | 0.569159836 | 0.379310345 | 0.363636364 | 0.275 | 1.716616704 | 0.711912226 | 0.354194405 | 0.489211801 | 0.187388877 | 0.140466755 | 0.248541201 | 0.561576335 | 1.955834822 | 0.741868381 | 1.373806087 | 4.784634994 | 1.81486155 | 2.117573077 | 0.803217374 | 0.230626771 | 0.726821137 | 2.531342582 | 0.960164428 | 1.12031595 | 0.424947429 | 0.122014608 | 2.740672597 | 1.039565468 | 0.298489095 | 0.132104637 | 1.487413329 | 0.658296071 | 0.189015704 | 0.498314128 | 0.269094378 | 0.077264723 | 0.203697905 | 0.174578861 | 0.46025336 | 1.602951357 | 0.142366149 | 0.040877409 | 0.107767715 | 0.092362093 | 0.243500064 | 0.848051948 | 0.225948991 | 0.595683703 | 2.074622551 | 0.918181818 | 755.24 | 735.11 | 465 | 24 | 0 | 0 | 0 | 0 | 404.6170213 | 12.2 | 0 | 450 | 1 | 470 | 1 | 480 | 2 | 130 | 24 | 0 | 0 | 0 | 0 | 651.9 | 9.5 | 798.5585408
843 | 0.03 | 0.91 | 0.64 | 0 | 0 | 0.02 | 0.11 | 0.67 | 23 | 0.01 | 0 | 0 | 0.1 | 0.154230331 | 0.1 | 0.106118411 | 0.1 | 0.402095964 | 0.1 | 0.935126269 | 0.1 | 1 | 0.1 | 0.885754565 | 1 | 0.2 | 0.5 | 0.329452852 | 0.403533569 | 0.247810858 | 1 | 0.2 | 0.5 | 1 | 0.2 | 0.5 | 0.55 | 0.281818182 | 0.35483871 | 0.329452852 | 0.403533569 | 0.247810858 | 1 | 0.2 | 0.5 | 1 | 0.2 | 0.5 | 0.55 | 0.281818182 | 0.35483871 | 3.035335689 | 0.403533569 | 0.752189142 | 3.035335689 | 0.403533569 | 0.752189142 | 1.669434629 | 0.485351751 | 0.625388841 | 1 | 0.2 | 0.5 | 0.55 | 0.281818182 | 0.35483871 | 0.55 | 0.281818182 | 0.35483871 | 0.503533569 | 0.381818182 | 0.198596491 | 0.261904762 | 0.198596491 | 0.261904762 | 0.032945285 | 0.1 | 0.1 | 0.055 | 0.303533569 | 0.303533569 | 0.166943463 | 0.1 | 0.055 | 0.055 | 0.303533569 | 0.303533569 | 0.166943463 | 0.1 | 0.055 | 0.055 | 0.303533569 | 0.166943463 | 0.166943463 | 0.055 | 0.303533569 | 0.1 | 0.1 | 0.181818182 | 0.032945285 | 0.032945285 | 0.059900519 | 0.1 | 0.181818182 | 0.181818182 | 0.032945285 | 0.032945285 | 0.059900519 | 0.1 | 0.181818182 | 0.181818182 | 0.303533569 | 0.551879216 | 0.551879216 | 0.181818182 | 755.24 | 735.11 | 460.2631579 | 23.43664717 | 0 | 0 | 0 | 0 | 500 | 23 | 0 | 570 | 1 | 0 | 0 | 0 | 0 | 191 | 4 | 0 | 0 | 0 | 0 | 402 | 9.8 | 550.6839114
802 | 7.4 | 2.18 | 2.45 | 0.16 | 0 | 0 | 0 | 0 | 59 | 0.2 | 68 | 0.13 | 0.60918439 | 0.215549947 | 0.453056553 | 0.105459627 | 0.604989528 | 0.892982322 | 0.459360014 | 0.807328951 | 0.691396695 | 0.512495125 | 0.611456879 | 0.845042423 | 1.887782414 | 0.830770901 | 0.653713522 | 0.617738693 | 1.422238116 | 0.381853198 | 1.559356336 | 0.891362034 | 0.60927676 | 5.430861723 | 0.643086172 | 0.844499844 | 5.430861723 | 0.643086172 | 0.844499844 | 0.327229816 | 1.166836673 | 0.246550983 | 0.82602546 | 0.635960591 | 0.45236251 | 2.876847291 | 0.387684729 | 0.74205845 | 2.876847291 | 0.387684729 | 0.74205845 | 2.524297659 | 1.227427806 | 0.716255522 | 8.791519435 | 0.979151943 | 0.897870805 | 8.791519435 | 0.979151943 | 0.897870805 | 3.482758621 | 0.448275862 | 0.776923077 | 3.482758621 | 0.448275862 | 0.776923077 | 1 | 0.2 | 0.5 | 1.709922845 | 0.548275862 | 0.317608583 | 0.635220126 | 0.168244275 | 0.182389937 | 0.177713988 | 0.448603005 | 1.562375983 | 1.562375983 | 1.370911154 | 4.774552639 | 4.774552639 | 1.891438049 | 1.891438049 | 0.543086172 | 0.726201888 | 2.529185887 | 2.529185887 | 1.00193647 | 1.00193647 | 0.287684729 | 3.06187401 | 3.06187401 | 0.879151943 | 0.348275862 | 1.659647578 | 0.657469048 | 0.188778241 | 0.188778241 | 0.215143476 | 0.061773869 | 0.061773869 | 0.155935634 | 0.155935634 | 0.543086172 | 0.113966246 | 0.032722982 | 0.032722982 | 0.082602546 | 0.082602546 | 0.287684729 | 0.252429766 | 0.252429766 | 0.879151943 | 0.348275862 | 780 | 735.11 | 465 | 24 | 0 | 0 | 0 | 0 | 430 | 0 | 0.9 | 475 | 1 | 0 | 0 | 0 | 0 | 120 | 24 | 180 | 0.333 | 120 | 24 | 617 | 10 | 767
485 | 9.3 | 2 | 1.8 | 0.1 | 0 | 0 | 0.1 | 0 | 0 | 0 | 0 | 0 | 0.665829982 | 0.18765403 | 0.399294285 | 0.78666117 | 0.676406713 | 0.8657572 | 0.390289938 | 0.909788207 | 0.716610383 | 0.365130579 | 0.675263043 | 0.676133354 | 2.517639052 | 0.918398373 | 0.715718416 | 0.977509407 | 1.329752792 | 0.494313404 | 2.575962736 | 0.912487043 | 0.720355028 | 6.573146293 | 0.757314629 | 0.867954485 | 6.573146293 | 0.757314629 | 0.867954485 | 0.388264317 | 0.933521906 | 0.279676076 | 1.023166023 | 0.516256158 | 0.505725191 | 2.610837438 | 0.361083744 | 0.723055935 | 2.610837438 | 0.361083744 | 0.723055935 | 2.635230637 | 0.927610576 | 0.72491429 | 6.724381625 | 0.772438163 | 0.870539799 | 6.724381625 | 0.772438163 | 0.870539799 | 2.551724138 | 0.355172414 | 0.718446602 | 2.551724138 | 0.355172414 | 0.718446602 | 1 | 0.2 | 0.5 | 1.590836536 | 0.455172414 | 0.413188039 | 0.560606061 | 0.164117267 | 0.21969697 | 0.255211816 | 0.672541995 | 1.716141643 | 1.716141643 | 1.732175649 | 4.420034415 | 4.420034415 | 1.677285606 | 1.677285606 | 0.657314629 | 0.688015881 | 1.75562673 | 1.75562673 | 0.666213691 | 0.666213691 | 0.261083744 | 1.715876691 | 1.715876691 | 0.672438163 | 0.255172414 | 1.692956578 | 0.642432034 | 0.251763905 | 0.251763905 | 0.249433435 | 0.097750941 | 0.097750941 | 0.257596274 | 0.257596274 | 0.657314629 | 0.099074343 | 0.038826432 | 0.038826432 | 0.102316602 | 0.102316602 | 0.261083744 | 0.263523064 | 0.263523064 | 0.672438163 | 0.255172414 | 755.24 | 735.11 | 440 | 12 | 470 | 24 | 0 | 0 | 404.6170213 | 13.90930233 | 0 | 465 | 1.5 | 0 | 0 | 0 | 0 | 110 | 8 | 160 | 3 | 0 | 0 | 683 | 10.3 | 834.9255837
657 | 7.4 | 2.18 | 2.45 | 0.16 | 0 | 0 | 0 | 0 | 59 | 0.2 | 68 | 0.13 | 0.60918439 | 0.215549947 | 0.453056553 | 0.105459627 | 0.604989528 | 0.892982322 | 0.459360014 | 0.807328951 | 0.691396695 | 0.512495125 | 0.611456879 | 0.845042423 | 1.887782414 | 0.830770901 | 0.653713522 | 0.617738693 | 1.422238116 | 0.381853198 | 1.559356336 | 0.891362034 | 0.60927676 | 5.430861723 | 0.643086172 | 0.844499844 | 5.430861723 | 0.643086172 | 0.844499844 | 0.327229816 | 1.166836673 | 0.246550983 | 0.82602546 | 0.635960591 | 0.45236251 | 2.876847291 | 0.387684729 | 0.74205845 | 2.876847291 | 0.387684729 | 0.74205845 | 2.524297659 | 1.227427806 | 0.716255522 | 8.791519435 | 0.979151943 | 0.897870805 | 8.791519435 | 0.979151943 | 0.897870805 | 3.482758621 | 0.448275862 | 0.776923077 | 3.482758621 | 0.448275862 | 0.776923077 | 1 | 0.2 | 0.5 | 1.709922845 | 0.548275862 | 0.317608583 | 0.635220126 | 0.168244275 | 0.182389937 | 0.177713988 | 0.448603005 | 1.562375983 | 1.562375983 | 1.370911154 | 4.774552639 | 4.774552639 | 1.891438049 | 1.891438049 | 0.543086172 | 0.726201888 | 2.529185887 | 2.529185887 | 1.00193647 | 1.00193647 | 0.287684729 | 3.06187401 | 3.06187401 | 0.879151943 | 0.348275862 | 1.659647578 | 0.657469048 | 0.188778241 | 0.188778241 | 0.215143476 | 0.061773869 | 0.061773869 | 0.155935634 | 0.155935634 | 0.543086172 | 0.113966246 | 0.032722982 | 0.032722982 | 0.082602546 | 0.082602546 | 0.287684729 | 0.252429766 | 0.252429766 | 0.879151943 | 0.348275862 | 780 | 735.11 | 465 | 24 | 0 | 0 | 0 | 0 | 430 | 0 | 0.9 | 475 | 1 | 0 | 0 | 0 | 0 | 120 | 24 | 200 | 0.5 | 120 | 24 | 561 | 10.6 | 714.7958798
806 | 7.4 | 2.18 | 2.45 | 0.16 | 0 | 0 | 0 | 0 | 59 | 0.2 | 68 | 0.13 | 0.60918439 | 0.215549947 | 0.453056553 | 0.105459627 | 0.604989528 | 0.892982322 | 0.459360014 | 0.807328951 | 0.691396695 | 0.512495125 | 0.611456879 | 0.845042423 | 1.887782414 | 0.830770901 | 0.653713522 | 0.617738693 | 1.422238116 | 0.381853198 | 1.559356336 | 0.891362034 | 0.60927676 | 5.430861723 | 0.643086172 | 0.844499844 | 5.430861723 | 0.643086172 | 0.844499844 | 0.327229816 | 1.166836673 | 0.246550983 | 0.82602546 | 0.635960591 | 0.45236251 | 2.876847291 | 0.387684729 | 0.74205845 | 2.876847291 | 0.387684729 | 0.74205845 | 2.524297659 | 1.227427806 | 0.716255522 | 8.791519435 | 0.979151943 | 0.897870805 | 8.791519435 | 0.979151943 | 0.897870805 | 3.482758621 | 0.448275862 | 0.776923077 | 3.482758621 | 0.448275862 | 0.776923077 | 1 | 0.2 | 0.5 | 1.709922845 | 0.548275862 | 0.317608583 | 0.635220126 | 0.168244275 | 0.182389937 | 0.177713988 | 0.448603005 | 1.562375983 | 1.562375983 | 1.370911154 | 4.774552639 | 4.774552639 | 1.891438049 | 1.891438049 | 0.543086172 | 0.726201888 | 2.529185887 | 2.529185887 | 1.00193647 | 1.00193647 | 0.287684729 | 3.06187401 | 3.06187401 | 0.879151943 | 0.348275862 | 1.659647578 | 0.657469048 | 0.188778241 | 0.188778241 | 0.215143476 | 0.061773869 | 0.061773869 | 0.155935634 | 0.155935634 | 0.543086172 | 0.113966246 | 0.032722982 | 0.032722982 | 0.082602546 | 0.082602546 | 0.287684729 | 0.252429766 | 0.252429766 | 0.879151943 | 0.348275862 | 780 | 735.11 | 465 | 24 | 0 | 0 | 0 | 0 | 430 | 0 | 0.9 | 475 | 1 | 0 | 0 | 0 | 0 | 120 | 24 | 200 | 0.5 | 120 | 24 | 561 | 10.6 | 714.7958798
654 | 7.4 | 2.18 | 2.45 | 0.16 | 0 | 0 | 0 | 0 | 59 | 0.2 | 68 | 0.13 | 0.60918439 | 0.215549947 | 0.453056553 | 0.105459627 | 0.604989528 | 0.892982322 | 0.459360014 | 0.807328951 | 0.691396695 | 0.512495125 | 0.611456879 | 0.845042423 | 1.887782414 | 0.830770901 | 0.653713522 | 0.617738693 | 1.422238116 | 0.381853198 | 1.559356336 | 0.891362034 | 0.60927676 | 5.430861723 | 0.643086172 | 0.844499844 | 5.430861723 | 0.643086172 | 0.844499844 | 0.327229816 | 1.166836673 | 0.246550983 | 0.82602546 | 0.635960591 | 0.45236251 | 2.876847291 | 0.387684729 | 0.74205845 | 2.876847291 | 0.387684729 | 0.74205845 | 2.524297659 | 1.227427806 | 0.716255522 | 8.791519435 | 0.979151943 | 0.897870805 | 8.791519435 | 0.979151943 | 0.897870805 | 3.482758621 | 0.448275862 | 0.776923077 | 3.482758621 | 0.448275862 | 0.776923077 | 1 | 0.2 | 0.5 | 1.709922845 | 0.548275862 | 0.317608583 | 0.635220126 | 0.168244275 | 0.182389937 | 0.177713988 | 0.448603005 | 1.562375983 | 1.562375983 | 1.370911154 | 4.774552639 | 4.774552639 | 1.891438049 | 1.891438049 | 0.543086172 | 0.726201888 | 2.529185887 | 2.529185887 | 1.00193647 | 1.00193647 | 0.287684729 | 3.06187401 | 3.06187401 | 0.879151943 | 0.348275862 | 1.659647578 | 0.657469048 | 0.188778241 | 0.188778241 | 0.215143476 | 0.061773869 | 0.061773869 | 0.155935634 | 0.155935634 | 0.543086172 | 0.113966246 | 0.032722982 | 0.032722982 | 0.082602546 | 0.082602546 | 0.287684729 | 0.252429766 | 0.252429766 | 0.879151943 | 0.348275862 | 780 | 735.11 | 465 | 24 | 0 | 0 | 0 | 0 | 430 | 0 | 0.9 | 475 | 1 | 0 | 0 | 0 | 0 | 120 | 24 | 180 | 0.5 | 120 | 24 | 634 | 10.6 | 787.7958798
803 | 7.4 | 2.18 | 2.45 | 0.16 | 0 | 0 | 0 | 0 | 59 | 0.2 | 68 | 0.13 | 0.60918439 | 0.215549947 | 0.453056553 | 0.105459627 | 0.604989528 | 0.892982322 | 0.459360014 | 0.807328951 | 0.691396695 | 0.512495125 | 0.611456879 | 0.845042423 | 1.887782414 | 0.830770901 | 0.653713522 | 0.617738693 | 1.422238116 | 0.381853198 | 1.559356336 | 0.891362034 | 0.60927676 | 5.430861723 | 0.643086172 | 0.844499844 | 5.430861723 | 0.643086172 | 0.844499844 | 0.327229816 | 1.166836673 | 0.246550983 | 0.82602546 | 0.635960591 | 0.45236251 | 2.876847291 | 0.387684729 | 0.74205845 | 2.876847291 | 0.387684729 | 0.74205845 | 2.524297659 | 1.227427806 | 0.716255522 | 8.791519435 | 0.979151943 | 0.897870805 | 8.791519435 | 0.979151943 | 0.897870805 | 3.482758621 | 0.448275862 | 0.776923077 | 3.482758621 | 0.448275862 | 0.776923077 | 1 | 0.2 | 0.5 | 1.709922845 | 0.548275862 | 0.317608583 | 0.635220126 | 0.168244275 | 0.182389937 | 0.177713988 | 0.448603005 | 1.562375983 | 1.562375983 | 1.370911154 | 4.774552639 | 4.774552639 | 1.891438049 | 1.891438049 | 0.543086172 | 0.726201888 | 2.529185887 | 2.529185887 | 1.00193647 | 1.00193647 | 0.287684729 | 3.06187401 | 3.06187401 | 0.879151943 | 0.348275862 | 1.659647578 | 0.657469048 | 0.188778241 | 0.188778241 | 0.215143476 | 0.061773869 | 0.061773869 | 0.155935634 | 0.155935634 | 0.543086172 | 0.113966246 | 0.032722982 | 0.032722982 | 0.082602546 | 0.082602546 | 0.287684729 | 0.252429766 | 0.252429766 | 0.879151943 | 0.348275862 | 780 | 735.11 | 465 | 24 | 0 | 0 | 0 | 0 | 430 | 0 | 0.9 | 475 | 1 | 0 | 0 | 0 | 0 | 120 | 24 | 180 | 0.5 | 120 | 24 | 634 | 10.6 | 787.7958798
9 | 6.5 | 2.7 | 2.5 | 0.15 | 0 | 0 | 0 | 0 | 0 | 0 | 0 | 0 | 0.594994281 | 0.300540746 | 0.531448576 | 0.785107676 | 0.548818747 | 0.808601568 | 0.538471242 | 0.740091878 | 0.716586405 | 0.559293747 | 0.547806772 | 0.888902262 | 1.341385474 | 0.853509976 | 0.57290245 | 0.546311731 | 1.384030959 | 0.353299868 | 1.469467432 | 0.821736577 | 0.595054388 | 4.889779559 | 0.588977956 | 0.830214359 | 4.889779559 | 0.588977956 | 0.830214359 | 0.407274227 | 1.259585023 | 0.289406442 | 1.095484826 | 0.69729064 | 0.522783469 | 3.645320197 | 0.46453202 | 0.784729586 | 3.645320197 | 0.46453202 | 0.784729586 | 2.689796591 | 1.227811624 | 0.72898235 | 8.950530035 | 0.995053004 | 0.899502841 | 8.950530035 | 0.995053004 | 0.899502841 | 3.327586207 | 0.432758621 | 0.768924303 | 3.327586207 | 0.432758621 | 0.768924303 | 1 | 0.2 | 0.5 | 1.748562979 | 0.532758621 | 0.279645607 | 0.624595469 | 0.208475202 | 0.187702265 | 0.199148119 | 0.535667931 | 1.782481219 | 1.782481219 | 1.315251239 | 4.376611881 | 4.376611881 | 1.627116302 | 1.627116302 | 0.488977956 | 0.980516984 | 3.262754791 | 3.262754791 | 1.213011721 | 1.213011721 | 0.36453202 | 2.978366029 | 2.978366029 | 0.895053004 | 0.332758621 | 1.200611097 | 0.44635758 | 0.134138547 | 0.134138547 | 0.181789938 | 0.054631173 | 0.054631173 | 0.146946743 | 0.146946743 | 0.488977956 | 0.13552401 | 0.040727423 | 0.040727423 | 0.109548483 | 0.109548483 | 0.36453202 | 0.268979659 | 0.268979659 | 0.895053004 | 0.332758621 | 755.24 | 735.11 | 450 | 24 | 0 | 0 | 0 | 0 | 420 | 16 | 0 | 450 | 3 | 480 | 3 | 0 | 0 | 120 | 24 | 0 | 0 | 0 | 0 | 650 | 10.6 | 803.7958798
840 | 0.03 | 0.91 | 0.64 | 0 | 0 | 0.02 | 0.11 | 0.67 | 23 | 0.01 | 0 | 0 | 0.1 | 0.154230331 | 0.1 | 0.106118411 | 0.1 | 0.402095964 | 0.1 | 0.935126269 | 0.1 | 1 | 0.1 | 0.885754565 | 1 | 0.2 | 0.5 | 0.329452852 | 0.403533569 | 0.247810858 | 1 | 0.2 | 0.5 | 1 | 0.2 | 0.5 | 0.55 | 0.281818182 | 0.35483871 | 0.329452852 | 0.403533569 | 0.247810858 | 1 | 0.2 | 0.5 | 1 | 0.2 | 0.5 | 0.55 | 0.281818182 | 0.35483871 | 3.035335689 | 0.403533569 | 0.752189142 | 3.035335689 | 0.403533569 | 0.752189142 | 1.669434629 | 0.485351751 | 0.625388841 | 1 | 0.2 | 0.5 | 0.55 | 0.281818182 | 0.35483871 | 0.55 | 0.281818182 | 0.35483871 | 0.503533569 | 0.381818182 | 0.198596491 | 0.261904762 | 0.198596491 | 0.261904762 | 0.032945285 | 0.1 | 0.1 | 0.055 | 0.303533569 | 0.303533569 | 0.166943463 | 0.1 | 0.055 | 0.055 | 0.303533569 | 0.303533569 | 0.166943463 | 0.1 | 0.055 | 0.055 | 0.303533569 | 0.166943463 | 0.166943463 | 0.055 | 0.303533569 | 0.1 | 0.1 | 0.181818182 | 0.032945285 | 0.032945285 | 0.059900519 | 0.1 | 0.181818182 | 0.181818182 | 0.032945285 | 0.032945285 | 0.059900519 | 0.1 | 0.181818182 | 0.181818182 | 0.303533569 | 0.551879216 | 0.551879216 | 0.181818182 | 755.24 | 735.11 | 460.2631579 | 23.43664717 | 0 | 0 | 0 | 0 | 500 | 23 | 0 | 570 | 0.5 | 0 | 0 | 0 | 0 | 191 | 4 | 0 | 0 | 0 | 0 | 406 | 10.7 | 560.4075667
842 | 0.03 | 0.91 | 0.64 | 0 | 0 | 0.02 | 0.11 | 0.67 | 23 | 0.01 | 0 | 0 | 0.1 | 0.154230331 | 0.1 | 0.106118411 | 0.1 | 0.402095964 | 0.1 | 0.935126269 | 0.1 | 1 | 0.1 | 0.885754565 | 1 | 0.2 | 0.5 | 0.329452852 | 0.403533569 | 0.247810858 | 1 | 0.2 | 0.5 | 1 | 0.2 | 0.5 | 0.55 | 0.281818182 | 0.35483871 | 0.329452852 | 0.403533569 | 0.247810858 | 1 | 0.2 | 0.5 | 1 | 0.2 | 0.5 | 0.55 | 0.281818182 | 0.35483871 | 3.035335689 | 0.403533569 | 0.752189142 | 3.035335689 | 0.403533569 | 0.752189142 | 1.669434629 | 0.485351751 | 0.625388841 | 1 | 0.2 | 0.5 | 0.55 | 0.281818182 | 0.35483871 | 0.55 | 0.281818182 | 0.35483871 | 0.503533569 | 0.381818182 | 0.198596491 | 0.261904762 | 0.198596491 | 0.261904762 | 0.032945285 | 0.1 | 0.1 | 0.055 | 0.303533569 | 0.303533569 | 0.166943463 | 0.1 | 0.055 | 0.055 | 0.303533569 | 0.303533569 | 0.166943463 | 0.1 | 0.055 | 0.055 | 0.303533569 | 0.166943463 | 0.166943463 | 0.055 | 0.303533569 | 0.1 | 0.1 | 0.181818182 | 0.032945285 | 0.032945285 | 0.059900519 | 0.1 | 0.181818182 | 0.181818182 | 0.032945285 | 0.032945285 | 0.059900519 | 0.1 | 0.181818182 | 0.181818182 | 0.303533569 | 0.551879216 | 0.551879216 | 0.181818182 | 755.24 | 735.11 | 460.2631579 | 23.43664717 | 0 | 0 | 0 | 0 | 500 | 23 | 0 | 570 | 0.5 | 0 | 0 | 0 | 0 | 191 | 4 | 0 | 0 | 0 | 0 | 406 | 10.7 | 560.4075667
489 | 9.8 | 2 | 1.8 | 0.1 | 0 | 0 | 0.1 | 0 | 0 | 0 | 0 | 0 | 0.691160889 | 0.181168271 | 0.400619837 | 0.786750475 | 0.703055608 | 0.86980119 | 0.390355654 | 0.917994405 | 0.736206136 | 0.339447826 | 0.702042321 | 0.644530575 | 2.632774984 | 0.948458493 | 0.72472834 | 1.022212581 | 1.359812912 | 0.505492148 | 2.69376591 | 0.942547163 | 0.729273586 | 6.873747495 | 0.787374749 | 0.872995673 | 6.873747495 | 0.787374749 | 0.872995673 | 0.388264317 | 0.933521906 | 0.279676076 | 1.023166023 | 0.516256158 | 0.505725191 | 2.610837438 | 0.361083744 | 0.723055935 | 2.610837438 | 0.361083744 | 0.723055935 | 2.635230637 | 0.927610576 | 0.72491429 | 6.724381625 | 0.772438163 | 0.870539799 | 6.724381625 | 0.772438163 | 0.870539799 | 2.551724138 | 0.355172414 | 0.718446602 | 2.551724138 | 0.355172414 | 0.718446602 | 1 | 0.2 | 0.5 | 1.620896656 | 0.455172414 | 0.424070681 | 0.560606061 | 0.161073652 | 0.21969697 | 0.266883088 | 0.703298489 | 1.79462373 | 1.79462373 | 1.811390999 | 4.622170135 | 4.622170135 | 1.75399074 | 1.75399074 | 0.687374749 | 0.688015881 | 1.75562673 | 1.75562673 | 0.666213691 | 0.666213691 | 0.261083744 | 1.715876691 | 1.715876691 | 0.672438163 | 0.255172414 | 1.770378373 | 0.671811548 | 0.263277498 | 0.263277498 | 0.260840452 | 0.102221258 | 0.102221258 | 0.269376591 | 0.269376591 | 0.687374749 | 0.099074343 | 0.038826432 | 0.038826432 | 0.102316602 | 0.102316602 | 0.261083744 | 0.263523064 | 0.263523064 | 0.672438163 | 0.255172414 | 755.24 | 735.11 | 440 | 12 | 470 | 24 | 0 | 0 | 404.6170213 | 13.90930233 | 0 | 475 | 4 | 0 | 0 | 0 | 0 | 110 | 8 | 160 | 3 | 0 | 0 | 678 | 10.8 | 833.0135633
491 | 9.8 | 2 | 1.8 | 0.1 | 0 | 0 | 0.1 | 0 | 0 | 0 | 0 | 0 | 0.691160889 | 0.181168271 | 0.400619837 | 0.786750475 | 0.703055608 | 0.86980119 | 0.390355654 | 0.917994405 | 0.736206136 | 0.339447826 | 0.702042321 | 0.644530575 | 2.632774984 | 0.948458493 | 0.72472834 | 1.022212581 | 1.359812912 | 0.505492148 | 2.69376591 | 0.942547163 | 0.729273586 | 6.873747495 | 0.787374749 | 0.872995673 | 6.873747495 | 0.787374749 | 0.872995673 | 0.388264317 | 0.933521906 | 0.279676076 | 1.023166023 | 0.516256158 | 0.505725191 | 2.610837438 | 0.361083744 | 0.723055935 | 2.610837438 | 0.361083744 | 0.723055935 | 2.635230637 | 0.927610576 | 0.72491429 | 6.724381625 | 0.772438163 | 0.870539799 | 6.724381625 | 0.772438163 | 0.870539799 | 2.551724138 | 0.355172414 | 0.718446602 | 2.551724138 | 0.355172414 | 0.718446602 | 1 | 0.2 | 0.5 | 1.620896656 | 0.455172414 | 0.424070681 | 0.560606061 | 0.161073652 | 0.21969697 | 0.266883088 | 0.703298489 | 1.79462373 | 1.79462373 | 1.811390999 | 4.622170135 | 4.622170135 | 1.75399074 | 1.75399074 | 0.687374749 | 0.688015881 | 1.75562673 | 1.75562673 | 0.666213691 | 0.666213691 | 0.261083744 | 1.715876691 | 1.715876691 | 0.672438163 | 0.255172414 | 1.770378373 | 0.671811548 | 0.263277498 | 0.263277498 | 0.260840452 | 0.102221258 | 0.102221258 | 0.269376591 | 0.269376591 | 0.687374749 | 0.099074343 | 0.038826432 | 0.038826432 | 0.102316602 | 0.102316602 | 0.261083744 | 0.263523064 | 0.263523064 | 0.672438163 | 0.255172414 | 755.24 | 735.11 | 440 | 12 | 470 | 24 | 0 | 0 | 404.6170213 | 13.90930233 | 0 | 475 | 4 | 0 | 0 | 0 | 0 | 110 | 8 | 160 | 10 | 0 | 0 | 678 | 10.8 | 833.0135633
481 | 9 | 2 | 2 | 0.1 | 0 | 0 | 0 | 0 | 0 | 0 | 0 | 0 | 0.644518496 | 0.187747535 | 0.402137686 | 0.786659882 | 0.672377629 | 0.910388614 | 0.402413083 | 0.899357201 | 0.704316281 | 0.37718756 | 0.667377974 | 0.707028628 | 2.448557492 | 0.900362301 | 0.710023683 | 0.868534958 | 1.37532096 | 0.464821359 | 2.505280832 | 0.894450971 | 0.714716153 | 6.392785571 | 0.739278557 | 0.86473299 | 6.392785571 | 0.739278557 | 0.86473299 | 0.354712912 | 0.997126147 | 0.261836223 | 1.023166023 | 0.516256158 | 0.505725191 | 2.610837438 | 0.361083744 | 0.723055935 | 2.610837438 | 0.361083744 | 0.723055935 | 2.884490498 | 0.991214817 | 0.742565981 | 7.360424028 | 0.836042403 | 0.880388842 | 7.360424028 | 0.836042403 | 0.880388842 | 2.551724138 | 0.355172414 | 0.718446602 | 2.551724138 | 0.355172414 | 0.718446602 | 1 | 0.2 | 0.5 | 1.636404704 | 0.455172414 | 0.390660425 | 0.560606061 | 0.159547173 | 0.21969697 | 0.226760358 | 0.654088099 | 1.66905239 | 1.66905239 | 1.843992923 | 4.705361253 | 4.705361253 | 1.631262525 | 1.631262525 | 0.639278557 | 0.753093578 | 1.921687062 | 1.921687062 | 0.666213691 | 0.666213691 | 0.261083744 | 1.878177166 | 1.878177166 | 0.736042403 | 0.255172414 | 1.80224214 | 0.624804326 | 0.244855749 | 0.244855749 | 0.221626162 | 0.086853496 | 0.086853496 | 0.250528083 | 0.250528083 | 0.639278557 | 0.09051295 | 0.035471291 | 0.035471291 | 0.102316602 | 0.102316602 | 0.261083744 | 0.28844905 | 0.28844905 | 0.736042403 | 0.255172414 | 755.24 | 735.11 | 440 | 12 | 470 | 24 | 0 | 0 | 404.6170213 | 13.90930233 | 0 | 475 | 1 | 0 | 0 | 0 | 0 | 115 | 6 | 160 | 4 | 0 | 0 | 679 | 11 | 835.2089028
342 | 6.18 | 2.06 | 0 | 0.12 | 0 | 0 | 0 | 0 | 0 | 0 | 0 | 0 | 0.384335901 | 0.333559221 | 0.295412814 | 0.104192867 | 0.421542493 | 0.762626931 | 0.282718708 | 0.889152338 | 0.444597046 | 0.337177993 | 0.356855082 | 0.819770397 | 1.740093325 | 0.739690218 | 0.635048927 | 4.69739479 | 0.569739479 | 0.824481182 | 1.64125842 | 0.755946376 | 0.621392594 | 4.69739479 | 0.569739479 | 0.824481182 | 4.69739479 | 0.569739479 | 0.824481182 | 2.699507389 | 0.369950739 | 0.729693742 | 0.943201377 | 0.556157635 | 0.485385297 | 2.699507389 | 0.369950739 | 0.729693742 | 2.699507389 | 0.369950739 | 0.729693742 | 0.34939759 | 0.386206897 | 0.258928571 | 1 | 0.2 | 0.5 | 1 | 0.2 | 0.5 | 2.862068966 | 0.386206897 | 0.741071429 | 2.862068966 | 0.386206897 | 0.741071429 | 1 | 0.2 | 0.5 | 0.839690218 | 0.486206897 | 0.559419973 | 0.588652482 | 0.321488488 | 0.205673759 | 1.268065194 | 0.443058923 | 1.268065194 | 1.268065194 | 0.164125842 | 0.469739479 | 0.469739479 | 1.344426785 | 1.344426785 | 0.469739479 | 0.094320138 | 0.269950739 | 0.269950739 | 0.772617632 | 0.772617632 | 0.269950739 | 0.286206897 | 0.286206897 | 0.1 | 0.286206897 | 0.174009333 | 0.49802671 | 0.174009333 | 0.174009333 | 1.344426785 | 0.469739479 | 0.469739479 | 0.164125842 | 0.164125842 | 0.469739479 | 0.772617632 | 0.269950739 | 0.269950739 | 0.094320138 | 0.094320138 | 0.269950739 | 0.034939759 | 0.034939759 | 0.1 | 0.286206897 | 755.24 | 735.11 | 460.2631579 | 23.43664717 | 0 | 0 | 0 | 0 | 431.3250883 | 0 | 0.848283333 | 470 | 1.447368421 | 0 | 0 | 0 | 0 | 120 | 24 | 0 | 0 | 0 | 0 | 532 | 12.5 | 696.536502
652 | 7.4 | 2.18 | 2.45 | 0.16 | 0 | 0 | 0 | 0 | 59 | 0.2 | 68 | 0.13 | 0.60918439 | 0.215549947 | 0.453056553 | 0.105459627 | 0.604989528 | 0.892982322 | 0.459360014 | 0.807328951 | 0.691396695 | 0.512495125 | 0.611456879 | 0.845042423 | 1.887782414 | 0.830770901 | 0.653713522 | 0.617738693 | 1.422238116 | 0.381853198 | 1.559356336 | 0.891362034 | 0.60927676 | 5.430861723 | 0.643086172 | 0.844499844 | 5.430861723 | 0.643086172 | 0.844499844 | 0.327229816 | 1.166836673 | 0.246550983 | 0.82602546 | 0.635960591 | 0.45236251 | 2.876847291 | 0.387684729 | 0.74205845 | 2.876847291 | 0.387684729 | 0.74205845 | 2.524297659 | 1.227427806 | 0.716255522 | 8.791519435 | 0.979151943 | 0.897870805 | 8.791519435 | 0.979151943 | 0.897870805 | 3.482758621 | 0.448275862 | 0.776923077 | 3.482758621 | 0.448275862 | 0.776923077 | 1 | 0.2 | 0.5 | 1.709922845 | 0.548275862 | 0.317608583 | 0.635220126 | 0.168244275 | 0.182389937 | 0.177713988 | 0.448603005 | 1.562375983 | 1.562375983 | 1.370911154 | 4.774552639 | 4.774552639 | 1.891438049 | 1.891438049 | 0.543086172 | 0.726201888 | 2.529185887 | 2.529185887 | 1.00193647 | 1.00193647 | 0.287684729 | 3.06187401 | 3.06187401 | 0.879151943 | 0.348275862 | 1.659647578 | 0.657469048 | 0.188778241 | 0.188778241 | 0.215143476 | 0.061773869 | 0.061773869 | 0.155935634 | 0.155935634 | 0.543086172 | 0.113966246 | 0.032722982 | 0.032722982 | 0.082602546 | 0.082602546 | 0.287684729 | 0.252429766 | 0.252429766 | 0.879151943 | 0.348275862 | 780 | 735.11 | 465 | 24 | 0 | 0 | 0 | 0 | 430 | 0 | 0.9 | 475 | 1 | 0 | 0 | 0 | 0 | 120 | 24 | 0 | 0 | 0 | 0 | 623 | 12.6 | 788.0555818
867 | 7.82 | 1.95 | 2.24 | 0.16 | 0 | 0 | 0 | 0 | 0 | 0 | 0 | 0 | 0.604290704 | 0.186611947 | 0.406175365 | 0.105770473 | 0.621971472 | 0.920046676 | 0.41066519 | 0.845141754 | 0.668092737 | 0.472122828 | 0.626187209 | 0.810687493 | 2.240239703 | 0.822031255 | 0.691380857 | 0.699605387 | 1.380704165 | 0.41162813 | 1.631857775 | 0.916612535 | 0.620040258 | 5.683366733 | 0.668336673 | 0.850374813 | 5.683366733 | 0.668336673 | 0.850374813 | 0.312290415 | 1.066062072 | 0.237973555 | 0.728429986 | 0.601970443 | 0.421440262 | 2.536945813 | 0.353694581 | 0.717270195 | 2.536945813 | 0.353694581 | 0.717270195 | 2.332540321 | 1.160643353 | 0.699928612 | 8.123674912 | 0.912367491 | 0.890395043 | 8.123674912 | 0.912367491 | 0.890395043 | 3.482758621 | 0.448275862 | 0.776923077 | 3.482758621 | 0.448275862 | 0.776923077 | 1 | 0.2 | 0.5 | 1.634398746 | 0.548275862 | 0.347734404 | 0.635220126 | 0.155221963 | 0.182389937 | 0.177486096 | 0.413993475 | 1.441839344 | 1.441839344 | 1.325668207 | 4.616982375 | 4.616982375 | 1.979379449 | 1.979379449 | 0.568336673 | 0.59175284 | 2.060932305 | 2.060932305 | 0.88355699 | 0.88355699 | 0.253694581 | 2.829279883 | 2.829279883 | 0.812367491 | 0.348275862 | 1.819897907 | 0.780221414 | 0.22402397 | 0.22402397 | 0.243655669 | 0.069960539 | 0.069960539 | 0.163185777 | 0.163185777 | 0.568336673 | 0.108763214 | 0.031229042 | 0.031229042 | 0.072842999 | 0.072842999 | 0.253694581 | 0.233254032 | 0.233254032 | 0.812367491 | 0.348275862 | 755.24 | 735.11 | 470 | 26 | 0 | 0 | 0 | 0 | 470 | 0 | 0.7 | 470 | 2 | 0 | 0 | 0 | 0 | 120 | 24 | 0 | 0 | 0 | 0 | 654 | 12.8 | 820.0814954
801 | 7.4 | 2.18 | 2.45 | 0.16 | 0 | 0 | 0 | 0 | 59 | 0.2 | 68 | 0.13 | 0.60918439 | 0.215549947 | 0.453056553 | 0.105459627 | 0.604989528 | 0.892982322 | 0.459360014 | 0.807328951 | 0.691396695 | 0.512495125 | 0.611456879 | 0.845042423 | 1.887782414 | 0.830770901 | 0.653713522 | 0.617738693 | 1.422238116 | 0.381853198 | 1.559356336 | 0.891362034 | 0.60927676 | 5.430861723 | 0.643086172 | 0.844499844 | 5.430861723 | 0.643086172 | 0.844499844 | 0.327229816 | 1.166836673 | 0.246550983 | 0.82602546 | 0.635960591 | 0.45236251 | 2.876847291 | 0.387684729 | 0.74205845 | 2.876847291 | 0.387684729 | 0.74205845 | 2.524297659 | 1.227427806 | 0.716255522 | 8.791519435 | 0.979151943 | 0.897870805 | 8.791519435 | 0.979151943 | 0.897870805 | 3.482758621 | 0.448275862 | 0.776923077 | 3.482758621 | 0.448275862 | 0.776923077 | 1 | 0.2 | 0.5 | 1.709922845 | 0.548275862 | 0.317608583 | 0.635220126 | 0.168244275 | 0.182389937 | 0.177713988 | 0.448603005 | 1.562375983 | 1.562375983 | 1.370911154 | 4.774552639 | 4.774552639 | 1.891438049 | 1.891438049 | 0.543086172 | 0.726201888 | 2.529185887 | 2.529185887 | 1.00193647 | 1.00193647 | 0.287684729 | 3.06187401 | 3.06187401 | 0.879151943 | 0.348275862 | 1.659647578 | 0.657469048 | 0.188778241 | 0.188778241 | 0.215143476 | 0.061773869 | 0.061773869 | 0.155935634 | 0.155935634 | 0.543086172 | 0.113966246 | 0.032722982 | 0.032722982 | 0.082602546 | 0.082602546 | 0.287684729 | 0.252429766 | 0.252429766 | 0.879151943 | 0.348275862 | 780 | 735.11 | 465 | 24 | 0 | 0 | 0 | 0 | 430 | 0 | 0.9 | 475 | 1 | 0 | 0 | 0 | 0 | 120 | 24 | 0 | 0 | 0 | 0 | 654 | 12.9 | 820.5884565
487 | 9.3 | 2 | 1.8 | 0.1 | 0 | 0 | 0.1 | 0 | 0 | 0 | 0 | 0 | 0.665829982 | 0.18765403 | 0.399294285 | 0.78666117 | 0.676406713 | 0.8657572 | 0.390289938 | 0.909788207 | 0.716610383 | 0.365130579 | 0.675263043 | 0.676133354 | 2.517639052 | 0.918398373 | 0.715718416 | 0.977509407 | 1.329752792 | 0.494313404 | 2.575962736 | 0.912487043 | 0.720355028 | 6.573146293 | 0.757314629 | 0.867954485 | 6.573146293 | 0.757314629 | 0.867954485 | 0.388264317 | 0.933521906 | 0.279676076 | 1.023166023 | 0.516256158 | 0.505725191 | 2.610837438 | 0.361083744 | 0.723055935 | 2.610837438 | 0.361083744 | 0.723055935 | 2.635230637 | 0.927610576 | 0.72491429 | 6.724381625 | 0.772438163 | 0.870539799 | 6.724381625 | 0.772438163 | 0.870539799 | 2.551724138 | 0.355172414 | 0.718446602 | 2.551724138 | 0.355172414 | 0.718446602 | 1 | 0.2 | 0.5 | 1.590836536 | 0.455172414 | 0.413188039 | 0.560606061 | 0.164117267 | 0.21969697 | 0.255211816 | 0.672541995 | 1.716141643 | 1.716141643 | 1.732175649 | 4.420034415 | 4.420034415 | 1.677285606 | 1.677285606 | 0.657314629 | 0.688015881 | 1.75562673 | 1.75562673 | 0.666213691 | 0.666213691 | 0.261083744 | 1.715876691 | 1.715876691 | 0.672438163 | 0.255172414 | 1.692956578 | 0.642432034 | 0.251763905 | 0.251763905 | 0.249433435 | 0.097750941 | 0.097750941 | 0.257596274 | 0.257596274 | 0.657314629 | 0.099074343 | 0.038826432 | 0.038826432 | 0.102316602 | 0.102316602 | 0.261083744 | 0.263523064 | 0.263523064 | 0.672438163 | 0.255172414 | 755.24 | 735.11 | 440 | 12 | 470 | 24 | 0 | 0 | 404.6170213 | 13.90930233 | 0 | 465 | 1.5 | 0 | 0 | 0 | 0 | 110 | 8 | 160 | 10 | 0 | 0 | 614 | 13.7 | 784.5080851
483 | 9 | 2 | 2 | 0.1 | 0 | 0 | 0 | 0 | 0 | 0 | 0 | 0 | 0.644518496 | 0.187747535 | 0.402137686 | 0.786659882 | 0.672377629 | 0.910388614 | 0.402413083 | 0.899357201 | 0.704316281 | 0.37718756 | 0.667377974 | 0.707028628 | 2.448557492 | 0.900362301 | 0.710023683 | 0.868534958 | 1.37532096 | 0.464821359 | 2.505280832 | 0.894450971 | 0.714716153 | 6.392785571 | 0.739278557 | 0.86473299 | 6.392785571 | 0.739278557 | 0.86473299 | 0.354712912 | 0.997126147 | 0.261836223 | 1.023166023 | 0.516256158 | 0.505725191 | 2.610837438 | 0.361083744 | 0.723055935 | 2.610837438 | 0.361083744 | 0.723055935 | 2.884490498 | 0.991214817 | 0.742565981 | 7.360424028 | 0.836042403 | 0.880388842 | 7.360424028 | 0.836042403 | 0.880388842 | 2.551724138 | 0.355172414 | 0.718446602 | 2.551724138 | 0.355172414 | 0.718446602 | 1 | 0.2 | 0.5 | 1.636404704 | 0.455172414 | 0.390660425 | 0.560606061 | 0.159547173 | 0.21969697 | 0.226760358 | 0.654088099 | 1.66905239 | 1.66905239 | 1.843992923 | 4.705361253 | 4.705361253 | 1.631262525 | 1.631262525 | 0.639278557 | 0.753093578 | 1.921687062 | 1.921687062 | 0.666213691 | 0.666213691 | 0.261083744 | 1.878177166 | 1.878177166 | 0.736042403 | 0.255172414 | 1.80224214 | 0.624804326 | 0.244855749 | 0.244855749 | 0.221626162 | 0.086853496 | 0.086853496 | 0.250528083 | 0.250528083 | 0.639278557 | 0.09051295 | 0.035471291 | 0.035471291 | 0.102316602 | 0.102316602 | 0.261083744 | 0.28844905 | 0.28844905 | 0.736042403 | 0.255172414 | 755.24 | 735.11 | 440 | 12 | 470 | 24 | 0 | 0 | 404.6170213 | 13.90930233 | 0 | 475 | 1 | 0 | 0 | 0 | 0 | 115 | 6 | 160 | 12 | 0 | 0 | 602 | 14 | 773.9192054
478 | 8 | 1.8 | 2 | 0.1 | 0 | 0 | 0 | 0 | 0 | 0 | 0 | 0 | 0.582769611 | 0.171375305 | 0.365007213 | 0.786885329 | 0.622833093 | 0.933414959 | 0.368679091 | 0.904406188 | 0.637679047 | 0.429740468 | 0.620793356 | 0.719915287 | 2.501471027 | 0.81068541 | 0.714405748 | 0.786854554 | 1.315200719 | 0.44035736 | 2.269674484 | 0.83433073 | 0.694159157 | 5.791583166 | 0.679158317 | 0.852758926 | 5.791583166 | 0.679158317 | 0.852758926 | 0.314556733 | 0.967569496 | 0.239287301 | 0.907335907 | 0.486699507 | 0.475708502 | 2.315270936 | 0.331527094 | 0.698365527 | 2.315270936 | 0.331527094 | 0.698365527 | 2.884490498 | 0.991214817 | 0.742565981 | 7.360424028 | 0.836042403 | 0.880388842 | 7.360424028 | 0.836042403 | 0.880388842 | 2.551724138 | 0.355172414 | 0.718446602 | 2.551724138 | 0.355172414 | 0.718446602 | 1 | 0.2 | 0.5 | 1.546727813 | 0.455172414 | 0.374441005 | 0.560606061 | 0.149688324 | 0.21969697 | 0.182178148 | 0.525491137 | 1.340908418 | 1.340908418 | 1.670576661 | 4.26285079 | 4.26285079 | 1.477852256 | 1.477852256 | 0.579158317 | 0.667837701 | 1.704137583 | 1.704137583 | 0.590793273 | 0.590793273 | 0.231527094 | 1.878177166 | 1.878177166 | 0.736042403 | 0.255172414 | 1.841188745 | 0.6383064 | 0.250147103 | 0.250147103 | 0.200783576 | 0.078685455 | 0.078685455 | 0.226967448 | 0.226967448 | 0.579158317 | 0.080266201 | 0.031455673 | 0.031455673 | 0.090733591 | 0.090733591 | 0.231527094 | 0.28844905 | 0.28844905 | 0.736042403 | 0.255172414 | 755.24 | 735.11 | 440 | 12 | 470 | 24 | 0 | 0 | 404.6170213 | 13.90930233 | 0 | 470 | 1 | 0 | 0 | 0 | 0 | 115 | 6 | 160 | 9 | 0 | 0 | 607 | 14.5 | 781.2052003
915 | 6.7 | 2.6 | 2 | 0.1 | 0 | 0 | 0 | 0 | 62 | 0.3 | 0 | 0 | 0.562227342 | 0.305759032 | 0.491509984 | 0.785035905 | 0.537122787 | 0.799030913 | 0.495476554 | 0.796679324 | 0.680847718 | 0.493265215 | 0.521824275 | 0.856876149 | 1.432442349 | 0.850755699 | 0.588890565 | 0.680670029 | 1.237044407 | 0.404999207 | 1.963386232 | 0.756174418 | 0.662548206 | 5.01002004 | 0.601002004 | 0.833611204 | 5.01002004 | 0.601002004 | 0.833611204 | 0.475181448 | 1.085796097 | 0.322117288 | 1.370656371 | 0.604926108 | 0.578175896 | 3.497536946 | 0.449753695 | 0.777656079 | 3.497536946 | 0.449753695 | 0.777656079 | 2.884490498 | 0.991214817 | 0.742565981 | 7.360424028 | 0.836042403 | 0.880388842 | 7.360424028 | 0.836042403 | 0.880388842 | 2.551724138 | 0.355172414 | 0.718446602 | 2.551724138 | 0.355172414 | 0.718446602 | 1 | 0.2 | 0.5 | 1.586798101 | 0.455172414 | 0.315731411 | 0.560606061 | 0.220414742 | 0.21969697 | 0.238066858 | 0.686701589 | 1.752273019 | 1.752273019 | 1.44513552 | 3.687587189 | 3.687587189 | 1.278418907 | 1.278418907 | 0.501002004 | 1.008861209 | 2.574335498 | 2.574335498 | 0.892474945 | 0.892474945 | 0.349753695 | 1.878177166 | 1.878177166 | 0.736042403 | 0.255172414 | 1.054338309 | 0.365519772 | 0.143244235 | 0.143244235 | 0.173688214 | 0.068067003 | 0.068067003 | 0.196338623 | 0.196338623 | 0.501002004 | 0.121253197 | 0.047518145 | 0.047518145 | 0.137065637 | 0.137065637 | 0.349753695 | 0.28844905 | 0.28844905 | 0.736042403 | 0.255172414 | 780 | 740 | 400 | 10 | 470 | 24 | 0 | 0 | 420 | 15 | 0 | 470 | 1 | 480 | 0.5 | 0 | 0 | 120 | 24 | 200 | 0.167 | 120 | 24 | 712 | 10 | 862
143 | 5.5 | 2.48 | 1.62 | 0.08 | 0.2 | 0 | 0 | 0 | 0 | 0 | 0 | 0 | 0.492431702 | 0.341502271 | 0.476067164 | 0.104107654 | 0.455701339 | 0.772864391 | 0.466345339 | 0.616353495 | 0.615403562 | 0.572373451 | 0.431334951 | 0.954291958 | 1.291663446 | 0.76087742 | 0.56363575 | 0.697109325 | 1.044052062 | 0.410762769 | 1.913365192 | 0.652995646 | 0.656754326 | 1.085490483 | 0.823939683 | 0.520496493 | 4.288577154 | 0.528857715 | 0.810913225 | 0.539698888 | 0.947214051 | 0.35052236 | 1.481318681 | 0.556157635 | 0.596988485 | 0.840381824 | 0.727101672 | 0.456634495 | 3.320197044 | 0.432019704 | 0.768529076 | 2.744713237 | 0.839332277 | 0.732956855 | 1.557130918 | 1.010276314 | 0.608936722 | 6.151943463 | 0.715194346 | 0.860177866 | 0.567320074 | 0.619219898 | 0.361968231 | 2.24137931 | 0.324137931 | 0.691489362 | 3.950819672 | 0.495081967 | 0.798013245 | 1.376071766 | 0.719219898 | 0.311653597 | 0.311640336 | 0.241280806 | 0.549320129 | 0.231454032 | 0.635274945 | 0.360404229 | 1.423892119 | 1.177091448 | 0.667787608 | 2.638308419 | 0.243299591 | 0.96123281 | 1.694339499 | 0.911298878 | 0.516998147 | 2.04256645 | 0.188361443 | 0.744182096 | 1.31174998 | 0.349012102 | 1.37888388 | 2.430521926 | 0.885528547 | 0.794624049 | 0.289510772 | 0.510312935 | 0.129166345 | 0.156248642 | 0.275415323 | 0.069710932 | 0.755936084 | 0.191336519 | 0.108549048 | 0.120966992 | 0.213225298 | 0.053969889 | 0.585242299 | 0.148131868 | 0.084038182 | 1.084386705 | 0.274471324 | 0.155713092 | 0.056732007 | 750 | 720 | 465 | 24 | 0 | 0 | 0 | 0 | 431.3250883 | 0 | 0.848283333 | 460 | 2 | 0 | 0 | 0 | 0 | 120 | 12 | 190 | 0.25 | 120 | 12 | 609.86 | 10 | 759.86
500 | 6.2 | 2.3 | 2 | 0.16 | 0 | 0 | 0 | 0 | 0 | 0 | 0 | 0 | 0.527421317 | 0.271097708 | 0.446981937 | 0.785512695 | 0.516173725 | 0.838986141 | 0.452274803 | 0.786364611 | 0.626864816 | 0.531977592 | 0.507332451 | 0.876646105 | 1.541954877 | 0.776360603 | 0.606601986 | 0.639829828 | 1.206984287 | 0.390180625 | 1.352209369 | 0.819217746 | 0.574867776 | 4.709418838 | 0.570941884 | 0.824850825 | 4.709418838 | 0.570941884 | 0.824850825 | 0.41494718 | 1.041461122 | 0.293259837 | 0.876944837 | 0.653694581 | 0.467219292 | 3.054187192 | 0.405418719 | 0.753341434 | 3.054187192 | 0.405418719 | 0.753341434 | 2.113389077 | 1.084318265 | 0.678806607 | 7.360424028 | 0.836042403 | 0.880388842 | 7.360424028 | 0.836042403 | 0.880388842 | 3.482758621 | 0.448275862 | 0.776923077 | 3.482758621 | 0.448275862 | 0.776923077 | 1 | 0.2 | 0.5 | 1.512403006 | 0.548275862 | 0.311386503 | 0.635220126 | 0.201942682 | 0.182389937 | 0.195416006 | 0.412990054 | 1.43834467 | 1.43834467 | 0.995283433 | 3.466331957 | 3.466331957 | 1.640176906 | 1.640176906 | 0.470941884 | 0.645468585 | 2.24801128 | 2.24801128 | 1.063699677 | 1.063699677 | 0.305418719 | 2.563458024 | 2.563458024 | 0.736042403 | 0.348275862 | 1.134944173 | 0.537025664 | 0.154195488 | 0.154195488 | 0.222837285 | 0.063982983 | 0.063982983 | 0.135220937 | 0.135220937 | 0.470941884 | 0.144516087 | 0.041494718 | 0.041494718 | 0.087694484 | 0.087694484 | 0.305418719 | 0.211338908 | 0.211338908 | 0.736042403 | 0.348275862 | 755.24 | 735.11 | 410 | 4 | 460 | 24 | 0 | 0 | 420 | 9 | 0 | 480 | 1 | 0 | 0 | 0 | 0 | 120 | 24 | 180 | 0.5 | 120 | 24 | 645 | 10 | 795
496 | 6.2 | 1.9 | 2 | 0.16 | 0 | 0 | 0 | 0 | 0 | 0 | 0 | 0 | 0.505090861 | 0.212265252 | 0.380820042 | 0.786322338 | 0.523926807 | 0.901122458 | 0.387745446 | 0.829031495 | 0.576491932 | 0.534121175 | 0.521563113 | 0.852500534 | 1.912024048 | 0.717247302 | 0.656596243 | 0.639829828 | 1.206984287 | 0.390180625 | 1.352209369 | 0.819217746 | 0.574867776 | 4.709418838 | 0.570941884 | 0.824850825 | 4.709418838 | 0.570941884 | 0.824850825 | 0.334634822 | 0.982347822 | 0.250731374 | 0.707213579 | 0.594581281 | 0.414250207 | 2.463054187 | 0.346305419 | 0.711237553 | 2.463054187 | 0.346305419 | 0.711237553 | 2.113389077 | 1.084318265 | 0.678806607 | 7.360424028 | 0.836042403 | 0.880388842 | 7.360424028 | 0.836042403 | 0.880388842 | 3.482758621 | 0.448275862 | 0.776923077 | 3.482758621 | 0.448275862 | 0.776923077 | 1 | 0.2 | 0.5 | 1.453289705 | 0.548275862 | 0.324052308 | 0.635220126 | 0.169481293 | 0.182389937 | 0.157593554 | 0.333056495 | 1.159955379 | 1.159955379 | 0.995283433 | 3.466331957 | 3.466331957 | 1.640176906 | 1.640176906 | 0.470941884 | 0.520539182 | 1.812912322 | 1.812912322 | 0.85782232 | 0.85782232 | 0.246305419 | 2.563458024 | 2.563458024 | 0.736042403 | 0.348275862 | 1.407330775 | 0.665911824 | 0.191202405 | 0.191202405 | 0.222837285 | 0.063982983 | 0.063982983 | 0.135220937 | 0.135220937 | 0.470941884 | 0.116545231 | 0.033463482 | 0.033463482 | 0.070721358 | 0.070721358 | 0.246305419 | 0.211338908 | 0.211338908 | 0.736042403 | 0.348275862 | 755.24 | 735.11 | 410 | 4 | 460 | 24 | 0 | 0 | 420 | 9 | 0 | 480 | 1 | 0 | 0 | 0 | 0 | 120 | 24 | 0 | 0 | 0 | 0 | 618 | 10 | 768
510 | 6.2 | 2.3 | 1.6 | 0 | 0 | 0 | 0 | 0 | 0 | 0 | 0 | 0 | 0.483462314 | 0.283931156 | 0.418313229 | 0.573847325 | 0.496085613 | 0.822186676 | 0.423115023 | 0.887596573 | 0.589451237 | 0.464450841 | 0.4708624 | 0.771583095 | 1.541954877 | 0.776360603 | 0.606601986 | 0.773514528 | 1.079775806 | 0.436147838 | 4.709418838 | 0.570941884 | 0.824850825 | 4.709418838 | 0.570941884 | 0.824850825 | 4.709418838 | 0.570941884 | 0.824850825 | 0.501645372 | 0.914252641 | 0.334063808 | 3.054187192 | 0.405418719 | 0.753341434 | 3.054187192 | 0.405418719 | 0.753341434 | 3.054187192 | 0.405418719 | 0.753341434 | 6.088339223 | 0.708833922 | 0.85892323 | 6.088339223 | 0.708833922 | 0.85892323 | 6.088339223 | 0.708833922 | 0.85892323 | 1 | 0.2 | 0.5 | 1 | 0.2 | 0.5 | 1 | 0.2 | 0.5 | 1.385194525 | 0.3 | 0.33998249 | 0.333333333 | 0.220487963 | 0.333333333 | 0.236245816 | 1.43834467 | 1.43834467 | 1.43834467 | 2.867253943 | 2.867253943 | 2.867253943 | 0.470941884 | 0.470941884 | 0.470941884 | 1.859492767 | 1.859492767 | 1.859492767 | 0.305418719 | 0.305418719 | 0.305418719 | 0.608833922 | 0.608833922 | 0.608833922 | 0.1 | 0.938794436 | 0.154195488 | 0.154195488 | 0.154195488 | 0.077351453 | 0.077351453 | 0.077351453 | 0.470941884 | 0.470941884 | 0.470941884 | 0.050164537 | 0.050164537 | 0.050164537 | 0.305418719 | 0.305418719 | 0.305418719 | 0.608833922 | 0.608833922 | 0.608833922 | 0.1 | 755.24 | 735.11 | 410 | 4 | 460 | 24 | 0 | 0 | 420 | 9 | 0 | 480 | 1 | 0 | 0 | 0 | 0 | 120 | 24 | 0 | 0 | 0 | 0 | 675 | 10 | 825
463 | 5.6 | 2.5 | 1.6 | 0.1 | 0.1 | 0.05 | 0 | 0 | 0 | 0 | 0 | 0 | 0.499962446 | 0.335671996 | 0.466713868 | 0.104170201 | 0.460327223 | 0.774690347 | 0.463515686 | 0.667565368 | 0.617745611 | 0.556003496 | 0.436283638 | 0.938228344 | 1.298214075 | 0.769845109 | 0.564879525 | 0.714266606 | 1.043703662 | 0.416660165 | 1.704219249 | 0.690042153 | 0.630207499 | 1.75675855 | 0.682410723 | 0.637255138 | 1.427930488 | 0.739415194 | 0.588126594 | 0.550191698 | 0.943809292 | 0.354918491 | 1.312741313 | 0.590147783 | 0.567612688 | 1.353211757 | 0.582516353 | 0.575048868 | 1.099919124 | 0.639520824 | 0.523791184 | 2.385970776 | 0.864006336 | 0.704663724 | 2.459527765 | 0.856374906 | 0.710943207 | 1.999156163 | 0.913379377 | 0.666572881 | 1.030828956 | 0.502713397 | 0.50759024 | 0.837879568 | 0.559717868 | 0.455894707 | 0.81282114 | 0.552086438 | 0.4483736 | 1.378679031 | 0.807258852 | 0.315424932 | 0.316097387 | 0.24296835 | 0.306643876 | 0.23926172 | 0.570871473 | 0.588470844 | 0.478321543 | 1.03758649 | 1.069574199 | 0.86937252 | 0.44827632 | 0.364368469 | 0.353471317 | 0.799241442 | 0.823881222 | 0.669668074 | 0.345302311 | 0.280669018 | 0.272275062 | 0.627603637 | 0.510129504 | 0.494873083 | 0.207409532 | 0.790396767 | 0.331268419 | 0.321361189 | 0.395365196 | 0.182261134 | 0.176810258 | 0.217526648 | 0.421864109 | 0.519012226 | 0.535012831 | 0.140393744 | 0.136194994 | 0.167558381 | 0.324957276 | 0.3997894 | 0.41211449 | 0.590625553 | 0.726636555 | 0.749038001 | 0.313934273 | 730 | 735.11 | 465 | 16 | 0 | 0 | 0 | 0 | 404.6170213 | 13.90930233 | 0 | 470 | 2 | 0 | 0 | 0 | 0 | 120 | 24 | 0 | 0 | 0 | 0 | 696 | 10 | 846
583 | 9.76 | 2.41 | 1.63 | 0.098 | 0 | 0 | 0 | 0 | 0 | 0 | 0 | 0 | 0.682840909 | 0.255698469 | 0.452141874 | 0.105028499 | 0.686806225 | 0.832436584 | 0.446048696 | 0.879134314 | 0.761636827 | 0.301394256 | 0.66471619 | 0.730655605 | 2.129385877 | 1.006644817 | 0.680448484 | 1.107694246 | 1.303344498 | 0.525547881 | 2.717391006 | 0.937038905 | 0.73099413 | 6.849699399 | 0.78496994 | 0.872606587 | 6.849699399 | 0.78496994 | 0.872606587 | 0.520194229 | 0.940049435 | 0.34218932 | 1.276138362 | 0.573743842 | 0.560659397 | 3.216748768 | 0.421674877 | 0.762850467 | 3.216748768 | 0.421674877 | 0.762850467 | 2.453195922 | 0.870443524 | 0.710413188 | 6.183745583 | 0.718374558 | 0.860796852 | 6.183745583 | 0.718374558 | 0.860796852 | 2.520689655 | 0.352068966 | 0.71596474 | 2.520689655 | 0.352068966 | 0.71596474 | 1 | 0.2 | 0.5 | 1.625019375 | 0.452068966 | 0.421514937 | 0.557589626 | 0.19795141 | 0.221205187 | 0.35631741 | 0.874116417 | 2.203376211 | 2.203376211 | 1.680365463 | 4.23567984 | 4.23567984 | 1.726596642 | 1.726596642 | 0.68496994 | 0.789131496 | 1.989155599 | 1.989155599 | 0.810842534 | 0.810842534 | 0.321674877 | 1.558730352 | 1.558730352 | 0.618374558 | 0.252068966 | 1.316758051 | 0.536752095 | 0.212938588 | 0.212938588 | 0.279215343 | 0.110769425 | 0.110769425 | 0.271739101 | 0.271739101 | 0.68496994 | 0.131124821 | 0.052019423 | 0.052019423 | 0.127613836 | 0.127613836 | 0.321674877 | 0.245319592 | 0.245319592 | 0.618374558 | 0.252068966 | 755.24 | 750 | 465 | 24 | 0 | 0 | 0 | 0 | 420 | 0 | 0.94 | 465 | 6 | 0 | 0 | 0 | 0 | 120 | 24 | 0 | 0 | 0 | 0 | 644.07 | 10 | 794.07
653 | 7.4 | 2.18 | 2.45 | 0.16 | 0 | 0 | 0 | 0 | 59 | 0.2 | 68 | 0.13 | 0.60918439 | 0.215549947 | 0.453056553 | 0.105459627 | 0.604989528 | 0.892982322 | 0.459360014 | 0.807328951 | 0.691396695 | 0.512495125 | 0.611456879 | 0.845042423 | 1.887782414 | 0.830770901 | 0.653713522 | 0.617738693 | 1.422238116 | 0.381853198 | 1.559356336 | 0.891362034 | 0.60927676 | 5.430861723 | 0.643086172 | 0.844499844 | 5.430861723 | 0.643086172 | 0.844499844 | 0.327229816 | 1.166836673 | 0.246550983 | 0.82602546 | 0.635960591 | 0.45236251 | 2.876847291 | 0.387684729 | 0.74205845 | 2.876847291 | 0.387684729 | 0.74205845 | 2.524297659 | 1.227427806 | 0.716255522 | 8.791519435 | 0.979151943 | 0.897870805 | 8.791519435 | 0.979151943 | 0.897870805 | 3.482758621 | 0.448275862 | 0.776923077 | 3.482758621 | 0.448275862 | 0.776923077 | 1 | 0.2 | 0.5 | 1.709922845 | 0.548275862 | 0.317608583 | 0.635220126 | 0.168244275 | 0.182389937 | 0.177713988 | 0.448603005 | 1.562375983 | 1.562375983 | 1.370911154 | 4.774552639 | 4.774552639 | 1.891438049 | 1.891438049 | 0.543086172 | 0.726201888 | 2.529185887 | 2.529185887 | 1.00193647 | 1.00193647 | 0.287684729 | 3.06187401 | 3.06187401 | 0.879151943 | 0.348275862 | 1.659647578 | 0.657469048 | 0.188778241 | 0.188778241 | 0.215143476 | 0.061773869 | 0.061773869 | 0.155935634 | 0.155935634 | 0.543086172 | 0.113966246 | 0.032722982 | 0.032722982 | 0.082602546 | 0.082602546 | 0.287684729 | 0.252429766 | 0.252429766 | 0.879151943 | 0.348275862 | 780 | 735.11 | 465 | 24 | 0 | 0 | 0 | 0 | 430 | 0 | 0.9 | 475 | 1 | 0 | 0 | 0 | 0 | 120 | 24 | 180 | 0.333 | 120 | 24 | 617 | 10 | 767
110 | 7.5 | 2.11 | 1.28 | 0.16 | 0.16 | 0 | 0 | 0 | 0 | 0 | 0 | 0 | 0.555939363 | 0.276989442 | 0.404735889 | 0.998292701 | 0.554810126 | 0.82693209 | 0.388512174 | 0.692136297 | 0.638174034 | 0.441868923 | 0.529287722 | 0.926142186 | 1.979874491 | 0.826438098 | 0.664415396 | 1.08289052 | 1.056165334 | 0.519897954 | 1.576618584 | 0.897374058 | 0.611894439 | 1.63390195 | 0.88516377 | 0.620335146 | 5.490981964 | 0.649098196 | 0.845940105 | 0.546949074 | 0.784407039 | 0.353566309 | 0.796322489 | 0.625615764 | 0.443307087 | 0.825255317 | 0.613405475 | 0.452131441 | 2.773399015 | 0.377339901 | 0.734986945 | 1.455935346 | 0.855343 | 0.592823157 | 1.508833922 | 0.843132712 | 0.601408451 | 5.070671378 | 0.607067138 | 0.835273574 | 1.036333053 | 0.684341436 | 0.508921196 | 3.482758621 | 0.448275862 | 0.776923077 | 3.360655738 | 0.436065574 | 0.770676692 | 1.333505236 | 0.784341436 | 0.411770559 | 0.444036036 | 0.207978112 | 0.428468468 | 0.30032875 | 0.437259243 | 0.453146206 | 1.522868397 | 0.799451473 | 0.828497985 | 2.784296508 | 0.56904861 | 1.912376477 | 1.845330004 | 0.403788965 | 0.418459851 | 1.4062995 | 0.287416507 | 0.965907933 | 0.932043931 | 0.525490435 | 1.765992445 | 1.704078086 | 1.170435274 | 1.003929292 | 0.689542495 | 0.665367657 | 0.197987449 | 0.377144629 | 0.363922224 | 0.108289052 | 0.529847229 | 0.157661858 | 0.163390195 | 0.19048916 | 0.183810754 | 0.054694907 | 0.267616574 | 0.079632249 | 0.082525532 | 0.489289747 | 0.145593535 | 0.150883392 | 0.103633305 | 760 | 735.11 | 460 | 24 | 0 | 0 | 0 | 0 | 450 | 0 | 0.7 | 470 | 2 | 0 | 0 | 0 | 0 | 120 | 3.334 | 160 | 6.667 | 0 | 0 | 575.04 | 10 | 725.04
767 | 7.8 | 2.2 | 1.3 | 0.14 | 0.3 | 0 | 0 | 0 | 0 | 0 | 0 | 0 | 0.591301403 | 0.297840645 | 0.438860557 | 0.104576137 | 0.569873543 | 0.807809702 | 0.412054303 | 0.562860945 | 0.678808102 | 0.462869836 | 0.543710782 | 0.96002166 | 1.951326382 | 0.857774663 | 0.661169295 | 1.104604253 | 1.08056183 | 0.524851288 | 1.787705846 | 0.884375648 | 0.641282095 | 1.045171915 | 1.109757219 | 0.51104355 | 5.671342685 | 0.667134269 | 0.850105137 | 0.566078675 | 0.804067956 | 0.361462476 | 0.916149068 | 0.607881773 | 0.478119935 | 0.53562127 | 0.833263345 | 0.348797767 | 2.906403941 | 0.390640394 | 0.744010088 | 1.618412967 | 0.830668941 | 0.618089273 | 0.946195809 | 1.056050513 | 0.486177087 | 5.134275618 | 0.613427562 | 0.836981567 | 0.584644234 | 0.85986433 | 0.368943528 | 3.172413793 | 0.417241379 | 0.760330579 | 5.426229508 | 0.642622951 | 0.844387755 | 1.371202224 | 0.95986433 | 0.413603667 | 0.330506478 | 0.21196027 | 0.565312132 | 0.321042615 | 0.519579532 | 0.303769177 | 1.648321273 | 0.917857454 | 0.536620068 | 2.911823647 | 0.33157178 | 1.799184576 | 3.077400703 | 0.470376182 | 0.275002723 | 1.492227889 | 0.169921231 | 0.922031595 | 1.577081483 | 0.300172463 | 1.628804679 | 2.785975786 | 1.721424534 | 1.001864746 | 0.619041473 | 1.058834479 | 0.195132638 | 0.350426177 | 0.599383619 | 0.110460425 | 0.970050222 | 0.178770585 | 0.104517191 | 0.17958358 | 0.307167281 | 0.056607868 | 0.497123511 | 0.091614907 | 0.053562127 | 0.87818802 | 0.161841297 | 0.094619581 | 0.058464423 | 755.24 | 735.11 | 460 | 24 | 0 | 0 | 0 | 0 | 455 | 0 | 0.848283333 | 470 | 2 | 0 | 0 | 0 | 0 | 120 | 6 | 160 | 20 | 0 | 0 | 570 | 10 | 720
349 | 6.2 | 2 | 0 | 0 | 0 | 0 | 0 | 0 | 0 | 0 | 0 | 0 | 0.367792657 | 0.319229529 | 0.276557379 | 0.573393791 | 0.423304891 | 0.776720345 | 0.266170268 | 0.963941445 | 0.427941449 | 0.313842766 | 0.355992551 | 0.624612598 | 1.803796272 | 0.732025628 | 0.643340706 | 4.709418838 | 0.570941884 | 0.824850825 | 4.709418838 | 0.570941884 | 0.824850825 | 4.709418838 | 0.570941884 | 0.824850825 | 4.709418838 | 0.570941884 | 0.824850825 | 2.610837438 | 0.361083744 | 0.723055935 | 2.610837438 | 0.361083744 | 0.723055935 | 2.610837438 | 0.361083744 | 0.723055935 | 2.610837438 | 0.361083744 | 0.723055935 | 1 | 0.2 | 0.5 | 1 | 0.2 | 0.5 | 1 | 0.2 | 0.5 | 1 | 0.2 | 0.5 | 1 | 0.2 | 0.5 | 1 | 0.2 | 0.5 | 0.832025628 | 0.3 | 0.566018483 | 0.333333333 | 0.313792911 | 0.333333333 | 1.229552701 | 1.229552701 | 1.229552701 | 1.229552701 | 0.470941884 | 0.470941884 | 0.470941884 | 0.470941884 | 0.470941884 | 0.470941884 | 0.261083744 | 0.261083744 | 0.261083744 | 0.261083744 | 0.261083744 | 0.261083744 | 0.1 | 0.1 | 0.1 | 0.1 | 0.180379627 | 0.180379627 | 0.180379627 | 0.180379627 | 0.470941884 | 0.470941884 | 0.470941884 | 0.470941884 | 0.470941884 | 0.470941884 | 0.261083744 | 0.261083744 | 0.261083744 | 0.261083744 | 0.261083744 | 0.261083744 | 0.1 | 0.1 | 0.1 | 0.1 | 755.24 | 735.11 | 460 | 12 | 0 | 0 | 0 | 0 | 431.3250883 | 0 | 0.92 | 465 | 0.5 | 0 | 0 | 0 | 0 | 120 | 24 | 0 | 0 | 0 | 0 | 450 | 10 | 600
19 | 7.995 | 1.876 | 2.377 | 0.095 | 0 | 0 | 0.067 | 0 | 0 | 0 | 0 | 0 | 0.622215481 | 0.159928543 | 0.401883081 | 0.106057176 | 0.637650035 | 0.919198373 | 0.404100936 | 0.889067152 | 0.678133147 | 0.479112797 | 0.651577512 | 0.738011186 | 2.384499112 | 0.821616336 | 0.704535304 | 0.6762859 | 1.434794111 | 0.403443052 | 2.339633972 | 0.826271509 | 0.700565988 | 5.788577154 | 0.678857715 | 0.852693727 | 5.788577154 | 0.678857715 | 0.852693727 | 0.283617593 | 1.098695016 | 0.220951781 | 0.981184669 | 0.490172414 | 0.495251495 | 2.427586207 | 0.342758621 | 0.708249497 | 2.427586207 | 0.342758621 | 0.708249497 | 3.459533864 | 1.103350189 | 0.775761317 | 8.559363958 | 0.955936396 | 0.89539053 | 8.559363958 | 0.955936396 | 0.89539053 | 2.474137931 | 0.347413793 | 0.712158809 | 2.474137931 | 0.347413793 | 0.712158809 | 1 | 0.2 | 0.5 | 1.677552732 | 0.447413793 | 0.345060817 | 0.552986513 | 0.144709979 | 0.223506744 | 0.164174232 | 0.567966316 | 1.405227006 | 1.405227006 | 2.002577869 | 4.954653866 | 4.954653866 | 1.43217383 | 1.43217383 | 0.578857715 | 0.839831669 | 2.077859388 | 2.077859388 | 0.600618312 | 0.600618312 | 0.242758621 | 2.117704703 | 2.117704703 | 0.855936396 | 0.247413793 | 2.040979575 | 0.58995797 | 0.238449911 | 0.238449911 | 0.16732246 | 0.06762859 | 0.06762859 | 0.233963397 | 0.233963397 | 0.578857715 | 0.070170905 | 0.028361759 | 0.028361759 | 0.098118467 | 0.098118467 | 0.242758621 | 0.345953386 | 0.345953386 | 0.855936396 | 0.247413793 | 720 | 720 | 465 | 24 | 0 | 0 | 0 | 0 | 460 | 0 | 0.848283333 | 455 | 2 | 0 | 0 | 0 | 0 | 120 | 24 | 0 | 0 | 0 | 0 | 623.1 | 10 | 773.1
139 | 5.5 | 2.48 | 1.62 | 0.08 | 0.2 | 0 | 0 | 0 | 0 | 0 | 0 | 0 | 0.492431702 | 0.341502271 | 0.476067164 | 0.104107654 | 0.455701339 | 0.772864391 | 0.466345339 | 0.616353495 | 0.615403562 | 0.572373451 | 0.431334951 | 0.954291958 | 1.291663446 | 0.76087742 | 0.56363575 | 0.697109325 | 1.044052062 | 0.410762769 | 1.913365192 | 0.652995646 | 0.656754326 | 1.085490483 | 0.823939683 | 0.520496493 | 4.288577154 | 0.528857715 | 0.810913225 | 0.539698888 | 0.947214051 | 0.35052236 | 1.481318681 | 0.556157635 | 0.596988485 | 0.840381824 | 0.727101672 | 0.456634495 | 3.320197044 | 0.432019704 | 0.768529076 | 2.744713237 | 0.839332277 | 0.732956855 | 1.557130918 | 1.010276314 | 0.608936722 | 6.151943463 | 0.715194346 | 0.860177866 | 0.567320074 | 0.619219898 | 0.361968231 | 2.24137931 | 0.324137931 | 0.691489362 | 3.950819672 | 0.495081967 | 0.798013245 | 1.376071766 | 0.719219898 | 0.311653597 | 0.311640336 | 0.241280806 | 0.549320129 | 0.231454032 | 0.635274945 | 0.360404229 | 1.423892119 | 1.177091448 | 0.667787608 | 2.638308419 | 0.243299591 | 0.96123281 | 1.694339499 | 0.911298878 | 0.516998147 | 2.04256645 | 0.188361443 | 0.744182096 | 1.31174998 | 0.349012102 | 1.37888388 | 2.430521926 | 0.885528547 | 0.794624049 | 0.289510772 | 0.510312935 | 0.129166345 | 0.156248642 | 0.275415323 | 0.069710932 | 0.755936084 | 0.191336519 | 0.108549048 | 0.120966992 | 0.213225298 | 0.053969889 | 0.585242299 | 0.148131868 | 0.084038182 | 1.084386705 | 0.274471324 | 0.155713092 | 0.056732007 | 750 | 720 | 465 | 24 | 0 | 0 | 0 | 0 | 431.3250883 | 0 | 0.848283333 | 460 | 2 | 0 | 0 | 0 | 0 | 120 | 12 | 150 | 0.25 | 120 | 12 | 620.46 | 10.03 | 770.65514
156 | 5.4 | 2.45 | 1.63 | 0.18 | 0.2 | 0 | 0 | 0 | 0 | 0 | 0 | 0 | 0.498287947 | 0.342281233 | 0.476785633 | 0.104099297 | 0.451706123 | 0.773435856 | 0.465823421 | 0.561285691 | 0.614883567 | 0.597334836 | 0.431043803 | 0.967606007 | 1.290792111 | 0.750431898 | 0.563469773 | 0.683801889 | 1.04122025 | 0.406105905 | 1.114775005 | 0.802156036 | 0.527136458 | 1.070273327 | 0.817927659 | 0.516971992 | 4.228456914 | 0.522845691 | 0.80873898 | 0.529753695 | 0.945960765 | 0.346299994 | 0.863636364 | 0.706896552 | 0.463414634 | 0.829160109 | 0.722668174 | 0.453301001 | 3.275862069 | 0.427586207 | 0.766129032 | 1.630260199 | 0.997684903 | 0.619809477 | 1.565180417 | 1.013456526 | 0.610163873 | 6.183745583 | 0.718374558 | 0.860796852 | 0.960080126 | 0.774392312 | 0.489816775 | 3.793103448 | 0.479310345 | 0.791366906 | 3.950819672 | 0.495081967 | 0.798013245 | 1.368806457 | 0.874392312 | 0.308915617 | 0.43379881 | 0.239322517 | 0.451836049 | 0.224004067 | 0.365184915 | 0.350606779 | 1.385184161 | 0.689348501 | 0.661829796 | 2.614770176 | 0.405965745 | 1.60389745 | 1.670587076 | 0.534050755 | 0.512731516 | 2.02570976 | 0.314509007 | 1.242568371 | 1.294234031 | 0.593689124 | 2.345558669 | 2.44308637 | 1.498586772 | 0.798193001 | 0.489610801 | 0.509968686 | 0.129079211 | 0.25937313 | 0.270157796 | 0.068380189 | 0.440427502 | 0.1114775 | 0.107027333 | 0.200941057 | 0.209296132 | 0.052975369 | 0.341207154 | 0.086363636 | 0.082916011 | 0.644086407 | 0.16302602 | 0.156518042 | 0.096008013 | 750 | 720 | 465 | 24 | 0 | 0 | 0 | 0 | 431.3250883 | 0 | 0.848283333 | 460 | 2 | 0 | 0 | 0 | 0 | 120 | 12 | 220 | 0.25 | 120 | 12 | 620.29 | 10.04 | 770.5500569
117 | 5.5 | 2.48 | 1.62 | 0.08 | 0.2 | 0 | 0 | 0 | 0 | 0 | 0 | 0 | 0.492431702 | 0.341502271 | 0.476067164 | 0.104107654 | 0.455701339 | 0.772864391 | 0.466345339 | 0.616353495 | 0.615403562 | 0.572373451 | 0.431334951 | 0.954291958 | 1.291663446 | 0.76087742 | 0.56363575 | 0.697109325 | 1.044052062 | 0.410762769 | 1.913365192 | 0.652995646 | 0.656754326 | 1.085490483 | 0.823939683 | 0.520496493 | 4.288577154 | 0.528857715 | 0.810913225 | 0.539698888 | 0.947214051 | 0.35052236 | 1.481318681 | 0.556157635 | 0.596988485 | 0.840381824 | 0.727101672 | 0.456634495 | 3.320197044 | 0.432019704 | 0.768529076 | 2.744713237 | 0.839332277 | 0.732956855 | 1.557130918 | 1.010276314 | 0.608936722 | 6.151943463 | 0.715194346 | 0.860177866 | 0.567320074 | 0.619219898 | 0.361968231 | 2.24137931 | 0.324137931 | 0.691489362 | 3.950819672 | 0.495081967 | 0.798013245 | 1.376071766 | 0.719219898 | 0.311653597 | 0.311640336 | 0.241280806 | 0.549320129 | 0.231454032 | 0.635274945 | 0.360404229 | 1.423892119 | 1.177091448 | 0.667787608 | 2.638308419 | 0.243299591 | 0.96123281 | 1.694339499 | 0.911298878 | 0.516998147 | 2.04256645 | 0.188361443 | 0.744182096 | 1.31174998 | 0.349012102 | 1.37888388 | 2.430521926 | 0.885528547 | 0.794624049 | 0.289510772 | 0.510312935 | 0.129166345 | 0.156248642 | 0.275415323 | 0.069710932 | 0.755936084 | 0.191336519 | 0.108549048 | 0.120966992 | 0.213225298 | 0.053969889 | 0.585242299 | 0.148131868 | 0.084038182 | 1.084386705 | 0.274471324 | 0.155713092 | 0.056732007 | 750 | 720 | 465 | 24 | 0 | 0 | 0 | 0 | 431.3250883 | 0 | 0.848283333 | 460 | 2 | 0 | 0 | 0 | 0 | 120 | 12 | 170 | 0.083 | 120 | 12 | 621.73 | 10.04 | 771.9900569
89 | 8.69 | 2.45 | 1.02 | 0.15 | 0.12 | 0 | 0.3 | 0.06 | 0 | 0 | 0 | 0 | 0.67175773 | 0.297167701 | 0.465024899 | 0.997996619 | 0.589702628 | 0.623229504 | 0.425864466 | 0.731014979 | 0.752941177 | 0.430874935 | 0.581680663 | 0.888029803 | 1.894589178 | 0.948227489 | 0.654527832 | 1.462460308 | 1.045022908 | 0.593902084 | 1.865139606 | 0.953399903 | 0.650976868 | 2.240184511 | 0.897690463 | 0.6913756 | 6.206412826 | 0.720641283 | 0.861234705 | 0.771914209 | 0.751967832 | 0.435638591 | 0.984455959 | 0.660344828 | 0.496083551 | 1.182411753 | 0.604635387 | 0.541791324 | 3.275862069 | 0.427586207 | 0.766129032 | 1.275343745 | 0.757140246 | 0.560505967 | 1.531791666 | 0.701430806 | 0.605022793 | 4.243816254 | 0.524381625 | 0.809299191 | 1.201081412 | 0.609807801 | 0.545677868 | 3.327586207 | 0.432758621 | 0.768924303 | 2.770491803 | 0.37704918 | 0.734782609 | 1.372609115 | 0.709807801 | 0.452161709 | 0.468801019 | 0.238659501 | 0.390315773 | 0.479081825 | 0.610994009 | 0.733853547 | 2.033135236 | 0.791530978 | 0.950693144 | 2.633887563 | 0.745440708 | 2.065237371 | 1.719481586 | 0.41778502 | 0.501793822 | 1.39021567 | 0.393457704 | 1.090071344 | 0.907574901 | 0.509716882 | 1.412166443 | 1.175745815 | 0.921905031 | 0.804028835 | 0.630440882 | 0.524894379 | 0.189458918 | 0.486646275 | 0.40517343 | 0.146246031 | 0.516735399 | 0.186513961 | 0.224018451 | 0.256861108 | 0.213858199 | 0.077191421 | 0.272742716 | 0.098445596 | 0.118241175 | 0.353332939 | 0.127534374 | 0.153179167 | 0.120108141 | 755.24 | 735.11 | 450 | 24 | 0 | 0 | 0 | 0 | 385 | 13.90930233 | 0 | 455 | 2 | 0 | 0 | 0 | 0 | 120 | 8 | 170 | 10 | 0 | 0 | 525.4 | 10.08 | 675.9190798
947 | 7.6 | 2.1 | 1.3 | 0.15 | 0.3 | 0 | 0 | 0 | 0 | 0 | 0 | 0 | 0.576794721 | 0.286307464 | 0.422791408 | 0.998155968 | 0.561104884 | 0.821222299 | 0.396156035 | 0.563625233 | 0.658633485 | 0.475593472 | 0.536773484 | 0.962196312 | 2.012274549 | 0.830972289 | 0.668024948 | 1.081185082 | 1.068537782 | 0.519504532 | 1.66820688 | 0.887868841 | 0.625216467 | 1.023012793 | 1.097733171 | 0.505687753 | 5.551102204 | 0.65511022 | 0.847353931 | 0.537295014 | 0.789289631 | 0.349506769 | 0.829015544 | 0.60862069 | 0.45325779 | 0.50838629 | 0.81848502 | 0.337039851 | 2.75862069 | 0.375862069 | 0.733944954 | 1.542942932 | 0.846186183 | 0.60675484 | 0.946195809 | 1.056050513 | 0.486177087 | 5.134275618 | 0.613427562 | 0.836981567 | 0.613240963 | 0.875381572 | 0.380129799 | 3.327586207 | 0.432758621 | 0.768924303 | 5.426229508 | 0.642622951 | 0.844387755 | 1.344399851 | 0.975381572 | 0.412905595 | 0.341157379 | 0.205193469 | 0.556318642 | 0.298257954 | 0.460195001 | 0.282210426 | 1.531338539 | 0.856503391 | 0.525242964 | 2.85008887 | 0.340416326 | 1.847177113 | 3.012155458 | 0.42563943 | 0.261019533 | 1.416351895 | 0.169169921 | 0.917954816 | 1.496890899 | 0.314854812 | 1.708474473 | 2.785975786 | 1.805624647 | 1.033157215 | 0.669601703 | 1.091906354 | 0.201227455 | 0.359773657 | 0.586675839 | 0.108118508 | 0.90520734 | 0.166820688 | 0.102301279 | 0.178789548 | 0.291548606 | 0.053729501 | 0.449842861 | 0.082901554 | 0.050838629 | 0.837236247 | 0.154294293 | 0.094619581 | 0.061324096 | 755.24 | 735.11 | 455 | 24 | 0 | 0 | 0 | 0 | 460 | 0 | 0.848283333 | 470 | 1 | 485 | 1 | 0 | 0 | 120 | 6 | 160 | 20 | 0 | 0 | 560.3 | 10.1 | 710.9482061
546 | 5.95 | 1.92 | 1.55 | 0 | 0 | 0 | 0 | 0 | 68 | 0.58 | 0 | 0 | 0.446738316 | 0.233787312 | 0.350116992 | 0.105263768 | 0.487371322 | 0.876339141 | 0.356715271 | 0.925076125 | 0.526824587 | 0.47462896 | 0.466727243 | 0.712889414 | 1.829053364 | 0.705172907 | 0.646524872 | 0.768909691 | 1.048844686 | 0.434680015 | 4.559118236 | 0.555911824 | 0.820115357 | 4.559118236 | 0.555911824 | 0.820115357 | 4.559118236 | 0.555911824 | 0.820115357 | 0.420386691 | 0.842193946 | 0.295966368 | 2.492610837 | 0.349261084 | 0.713681241 | 2.492610837 | 0.349261084 | 0.713681241 | 2.492610837 | 0.349261084 | 0.713681241 | 5.929328622 | 0.692932862 | 0.855685875 | 5.929328622 | 0.692932862 | 0.855685875 | 5.929328622 | 0.692932862 | 0.855685875 | 1 | 0.2 | 0.5 | 1 | 0.2 | 0.5 | 1 | 0.2 | 0.5 | 1.29810577 | 0.3 | 0.351213156 | 0.333333333 | 0.192019086 | 0.333333333 | 0.191659263 | 1.136410753 | 1.136410753 | 1.136410753 | 2.703251025 | 2.703251025 | 2.703251025 | 0.455911824 | 0.455911824 | 0.455911824 | 1.477950878 | 1.477950878 | 1.477950878 | 0.249261084 | 0.249261084 | 0.249261084 | 0.592932862 | 0.592932862 | 0.592932862 | 0.1 | 1.084505846 | 0.182905336 | 0.182905336 | 0.182905336 | 0.076890969 | 0.076890969 | 0.076890969 | 0.455911824 | 0.455911824 | 0.455911824 | 0.042038669 | 0.042038669 | 0.042038669 | 0.249261084 | 0.249261084 | 0.249261084 | 0.592932862 | 0.592932862 | 0.592932862 | 0.1 | 780 | 735.11 | 460 | 24 | 0 | 0 | 0 | 0 | 404.6170213 | 13.90930233 | 0 | 470 | 2 | 0 | 0 | 0 | 0 | 120 | 24 | 0 | 0 | 0 | 0 | 518.22 | 10.1 | 668.8682061
607 | 10.3 | 2.68 | 1.6 | 0 | 0.264 | 0 | 0 | 0 | 0 | 0 | 0 | 0 | 0.743110307 | 0.310299656 | 0.520636471 | 0.104442434 | 0.707648529 | 0.779607625 | 0.495841527 | 0.661624825 | 0.839284078 | 0.324598717 | 0.679043906 | 0.908353179 | 1.984186356 | 1.079011224 | 0.664900284 | 1.178375323 | 1.326268792 | 0.540942284 | 7.174348697 | 0.81743487 | 0.877666095 | 1.465623813 | 1.206943066 | 0.594423125 | 7.174348697 | 0.81743487 | 0.877666095 | 0.593883392 | 0.970410277 | 0.372601531 | 3.615763547 | 0.461576355 | 0.783351121 | 0.738652299 | 0.851084551 | 0.424841873 | 3.615763547 | 0.461576355 | 0.783351121 | 6.088339223 | 0.708833922 | 0.85892323 | 1.243766553 | 1.098342119 | 0.554320837 | 6.088339223 | 0.708833922 | 0.85892323 | 0.204286671 | 0.589508197 | 0.169632925 | 1 | 0.2 | 0.5 | 4.895081967 | 0.589508197 | 0.830367075 | 1.687845147 | 0.689508197 | 0.425059651 | 0.145030908 | 0.214223654 | 0.709938184 | 0.426072654 | 2.594074849 | 0.529934916 | 2.594074849 | 4.367986857 | 0.892321495 | 4.367986857 | 0.146562381 | 0.71743487 | 3.511902494 | 2.201399502 | 0.449716576 | 2.201399502 | 0.07386523 | 0.361576355 | 1.769945894 | 0.124376655 | 0.608833922 | 2.980291954 | 0.489508197 | 1.208039962 | 0.198418636 | 0.971275485 | 0.198418636 | 0.117837532 | 0.576824379 | 0.117837532 | 3.511902494 | 0.71743487 | 0.146562381 | 0.059388339 | 0.290710788 | 0.059388339 | 1.769945894 | 0.361576355 | 0.07386523 | 2.980291954 | 0.608833922 | 0.124376655 | 0.020428667 | 755.24 | 750 | 465 | 24 | 0 | 0 | 0 | 0 | 420 | 0 | 0.94 | 465 | 6 | 0 | 0 | 0 | 0 | 120 | 24 | 0 | 0 | 0 | 0 | 642.9 | 10.13 | 793.7414168
148 | 5.45 | 2.27 | 1.53 | 0.08 | 0.2 | 0.17 | 0 | 0 | 0 | 0 | 0 | 0 | 0.513038319 | 0.317217969 | 0.438609668 | 0.104368197 | 0.453772261 | 0.796829174 | 0.428946272 | 0.518857522 | 0.605032497 | 0.618363457 | 0.433925847 | 0.977024583 | 1.414859178 | 0.726836925 | 0.585897178 | 0.726000193 | 1.012424142 | 0.420625789 | 1.899953754 | 0.649989634 | 0.655166915 | 1.077881905 | 0.820933671 | 0.518740696 | 0.535356427 | 1.221306249 | 0.348685437 | 0.513125408 | 0.88755766 | 0.339116246 | 1.342857143 | 0.525123153 | 0.573170732 | 0.761829814 | 0.696067189 | 0.432408288 | 0.378381422 | 1.096439767 | 0.274511406 | 2.617015493 | 0.810710369 | 0.72352897 | 1.484685424 | 0.981654405 | 0.597534565 | 0.737405351 | 1.382026984 | 0.424429078 | 0.567320074 | 0.619219898 | 0.361968231 | 0.281773399 | 1.019592476 | 0.219830899 | 0.496674473 | 1.190536513 | 0.331852037 | 1.313409363 | 1.414674444 | 0.324233796 | 0.158437817 | 0.229163298 | 0.279274125 | 0.218515329 | 0.571858002 | 0.324426524 | 0.161134373 | 1.114460506 | 0.632255817 | 0.314025325 | 0.24159422 | 0.119993682 | 0.21150967 | 0.787682988 | 0.446868372 | 0.221948113 | 0.170754958 | 0.084809629 | 0.149491676 | 0.332774319 | 0.16528051 | 0.291335557 | 0.111323589 | 0.829917398 | 0.317123609 | 0.558985347 | 1.125456165 | 0.162724181 | 0.286829585 | 0.577500154 | 0.750637467 | 1.51132685 | 0.857406061 | 0.115010867 | 0.202726596 | 0.408167938 | 0.530538642 | 1.068181818 | 0.606000989 | 1.033935629 | 2.08171687 | 1.180999769 | 0.451277332 | 750 | 720 | 465 | 24 | 0 | 0 | 0 | 0 | 431.3250883 | 0 | 0.848283333 | 460 | 2 | 0 | 0 | 0 | 0 | 120 | 12 | 200 | 0.25 | 120 | 12 | 620.29 | 10.17 | 771.3881429
142 | 5.5 | 2.48 | 1.62 | 0.08 | 0.2 | 0 | 0 | 0 | 0 | 0 | 0 | 0 | 0.492431702 | 0.341502271 | 0.476067164 | 0.104107654 | 0.455701339 | 0.772864391 | 0.466345339 | 0.616353495 | 0.615403562 | 0.572373451 | 0.431334951 | 0.954291958 | 1.291663446 | 0.76087742 | 0.56363575 | 0.697109325 | 1.044052062 | 0.410762769 | 1.913365192 | 0.652995646 | 0.656754326 | 1.085490483 | 0.823939683 | 0.520496493 | 4.288577154 | 0.528857715 | 0.810913225 | 0.539698888 | 0.947214051 | 0.35052236 | 1.481318681 | 0.556157635 | 0.596988485 | 0.840381824 | 0.727101672 | 0.456634495 | 3.320197044 | 0.432019704 | 0.768529076 | 2.744713237 | 0.839332277 | 0.732956855 | 1.557130918 | 1.010276314 | 0.608936722 | 6.151943463 | 0.715194346 | 0.860177866 | 0.567320074 | 0.619219898 | 0.361968231 | 2.24137931 | 0.324137931 | 0.691489362 | 3.950819672 | 0.495081967 | 0.798013245 | 1.376071766 | 0.719219898 | 0.311653597 | 0.311640336 | 0.241280806 | 0.549320129 | 0.231454032 | 0.635274945 | 0.360404229 | 1.423892119 | 1.177091448 | 0.667787608 | 2.638308419 | 0.243299591 | 0.96123281 | 1.694339499 | 0.911298878 | 0.516998147 | 2.04256645 | 0.188361443 | 0.744182096 | 1.31174998 | 0.349012102 | 1.37888388 | 2.430521926 | 0.885528547 | 0.794624049 | 0.289510772 | 0.510312935 | 0.129166345 | 0.156248642 | 0.275415323 | 0.069710932 | 0.755936084 | 0.191336519 | 0.108549048 | 0.120966992 | 0.213225298 | 0.053969889 | 0.585242299 | 0.148131868 | 0.084038182 | 1.084386705 | 0.274471324 | 0.155713092 | 0.056732007 | 750 | 720 | 465 | 24 | 0 | 0 | 0 | 0 | 431.3250883 | 0 | 0.848283333 | 460 | 2 | 0 | 0 | 0 | 0 | 120 | 12 | 180 | 0.25 | 120 | 12 | 622.13 | 10.18 | 773.2921667
152 | 5.4 | 2.45 | 1.63 | 0.18 | 0.2 | 0 | 0 | 0 | 0 | 0 | 0 | 0 | 0.498287947 | 0.342281233 | 0.476785633 | 0.104099297 | 0.451706123 | 0.773435856 | 0.465823421 | 0.561285691 | 0.614883567 | 0.597334836 | 0.431043803 | 0.967606007 | 1.290792111 | 0.750431898 | 0.563469773 | 0.683801889 | 1.04122025 | 0.406105905 | 1.114775005 | 0.802156036 | 0.527136458 | 1.070273327 | 0.817927659 | 0.516971992 | 4.228456914 | 0.522845691 | 0.80873898 | 0.529753695 | 0.945960765 | 0.346299994 | 0.863636364 | 0.706896552 | 0.463414634 | 0.829160109 | 0.722668174 | 0.453301001 | 3.275862069 | 0.427586207 | 0.766129032 | 1.630260199 | 0.997684903 | 0.619809477 | 1.565180417 | 1.013456526 | 0.610163873 | 6.183745583 | 0.718374558 | 0.860796852 | 0.960080126 | 0.774392312 | 0.489816775 | 3.793103448 | 0.479310345 | 0.791366906 | 3.950819672 | 0.495081967 | 0.798013245 | 1.368806457 | 0.874392312 | 0.308915617 | 0.43379881 | 0.239322517 | 0.451836049 | 0.224004067 | 0.365184915 | 0.350606779 | 1.385184161 | 0.689348501 | 0.661829796 | 2.614770176 | 0.405965745 | 1.60389745 | 1.670587076 | 0.534050755 | 0.512731516 | 2.02570976 | 0.314509007 | 1.242568371 | 1.294234031 | 0.593689124 | 2.345558669 | 2.44308637 | 1.498586772 | 0.798193001 | 0.489610801 | 0.509968686 | 0.129079211 | 0.25937313 | 0.270157796 | 0.068380189 | 0.440427502 | 0.1114775 | 0.107027333 | 0.200941057 | 0.209296132 | 0.052975369 | 0.341207154 | 0.086363636 | 0.082916011 | 0.644086407 | 0.16302602 | 0.156518042 | 0.096008013 | 750 | 720 | 465 | 24 | 0 | 0 | 0 | 0 | 431.3250883 | 0 | 0.848283333 | 460 | 2 | 0 | 0 | 0 | 0 | 120 | 12 | 170 | 0.25 | 120 | 12 | 640.59 | 10.18 | 791.7521667
938 | 7.5 | 2.2 | 1.26 | 0.13 | 0 | 0 | 0 | 0 | 0 | 0 | 0 | 0 | 0.537501555 | 0.27439658 | 0.395047679 | 0.78546731 | 0.552226622 | 0.823986564 | 0.391373332 | 0.85647473 | 0.622682815 | 0.38955509 | 0.522977654 | 0.809398273 | 1.889270066 | 0.83973859 | 0.653891821 | 1.096646363 | 1.04980491 | 0.523047845 | 1.819868308 | 0.850822334 | 0.64537351 | 5.490981964 | 0.649098196 | 0.845940105 | 5.490981964 | 0.649098196 | 0.845940105 | 0.58046035 | 0.791347108 | 0.367272959 | 0.963265306 | 0.592364532 | 0.490644491 | 2.906403941 | 0.390640394 | 0.744010088 | 2.906403941 | 0.390640394 | 0.744010088 | 1.659485109 | 0.802430852 | 0.623987366 | 5.007067138 | 0.600706714 | 0.833529412 | 5.007067138 | 0.600706714 | 0.833529412 | 3.017241379 | 0.401724138 | 0.751072961 | 3.017241379 | 0.401724138 | 0.751072961 | 1 | 0.2 | 0.5 | 1.340445304 | 0.501724138 | 0.409638644 | 0.60137457 | 0.216823762 | 0.199312715 | 0.318729731 | 0.528927242 | 1.595901162 | 1.595901162 | 0.91122028 | 2.749371535 | 2.749371535 | 1.656761799 | 1.656761799 | 0.549098196 | 0.482313406 | 1.455255966 | 1.455255966 | 0.876932224 | 0.876932224 | 0.290640394 | 1.510753016 | 1.510753016 | 0.500706714 | 0.301724138 | 0.945970206 | 0.570038382 | 0.188927007 | 0.188927007 | 0.330884678 | 0.109664636 | 0.109664636 | 0.181986831 | 0.181986831 | 0.549098196 | 0.175138899 | 0.058046035 | 0.058046035 | 0.096326531 | 0.096326531 | 0.290640394 | 0.165948511 | 0.165948511 | 0.500706714 | 0.301724138 | 755.24 | 735.11 | 455 | 24 | 0 | 0 | 0 | 0 | 460 | 0 | 0.848283333 | 470 | 2 | 0 | 0 | 0 | 0 | 120 | 24 | 0 | 0 | 0 | 0 | 638 | 10.2 | 789.2900258
777 | 8.69 | 2.45 | 1.02 | 0.15 | 0.12 | 0 | 0 | 0 | 0 | 0 | 0 | 0 | 0.61296766 | 0.319348322 | 0.44386182 | 0.997671221 | 0.59953323 | 0.772629883 | 0.425148907 | 0.72975137 | 0.705734099 | 0.341490309 | 0.5609418 | 0.897456128 | 1.894589178 | 0.948227489 | 0.654527832 | 1.462460308 | 1.045022908 | 0.593902084 | 1.865139606 | 0.953399903 | 0.650976868 | 2.240184511 | 0.897690463 | 0.6913756 | 6.206412826 | 0.720641283 | 0.861234705 | 0.771914209 | 0.751967832 | 0.435638591 | 0.984455959 | 0.660344828 | 0.496083551 | 1.182411753 | 0.604635387 | 0.541791324 | 3.275862069 | 0.427586207 | 0.766129032 | 1.275343745 | 0.757140246 | 0.560505967 | 1.531791666 | 0.701430806 | 0.605022793 | 4.243816254 | 0.524381625 | 0.809299191 | 1.201081412 | 0.609807801 | 0.545677868 | 3.327586207 | 0.432758621 | 0.768924303 | 2.770491803 | 0.37704918 | 0.734782609 | 1.372609115 | 0.709807801 | 0.452161709 | 0.468801019 | 0.238659501 | 0.390315773 | 0.479081825 | 0.610994009 | 0.733853547 | 2.033135236 | 0.791530978 | 0.950693144 | 2.633887563 | 0.745440708 | 2.065237371 | 1.719481586 | 0.41778502 | 0.501793822 | 1.39021567 | 0.393457704 | 1.090071344 | 0.907574901 | 0.509716882 | 1.412166443 | 1.175745815 | 0.921905031 | 0.804028835 | 0.630440882 | 0.524894379 | 0.189458918 | 0.486646275 | 0.40517343 | 0.146246031 | 0.516735399 | 0.186513961 | 0.224018451 | 0.256861108 | 0.213858199 | 0.077191421 | 0.272742716 | 0.098445596 | 0.118241175 | 0.353332939 | 0.127534374 | 0.153179167 | 0.120108141 | 755.24 | 735.11 | 450 | 24 | 0 | 0 | 0 | 0 | 385 | 13.90930233 | 0 | 455 | 2 | 0 | 0 | 0 | 0 | 120 | 8 | 160 | 16 | 0 | 0 | 535.9 | 10.2 | 687.1900258
495 | 4.9 | 5 | 1 | 0.15 | 0 | 0 | 0.04 | 0 | 0 | 0 | 0 | 0 | 0.557327414 | 0.725094309 | 0.753930063 | 0.1 | 0.34620365 | 0.345186876 | 0.747765894 | 0.538024157 | 0.793381954 | 0.498618223 | 0.268740658 | 0.952547812 | 0.557590706 | 1.097219069 | 0.357982815 | 0.939630741 | 0.810806773 | 0.48443795 | 1.180391872 | 0.725544192 | 0.541366847 | 3.927855711 | 0.492785571 | 0.79707198 | 3.927855711 | 0.492785571 | 0.79707198 | 1.685162129 | 1.122454699 | 0.627583009 | 2.116950407 | 1.037192118 | 0.679173593 | 7.044334975 | 0.804433498 | 0.875688916 | 7.044334975 | 0.804433498 | 0.875688916 | 1.256229517 | 0.750779822 | 0.55678268 | 4.180212014 | 0.518021201 | 0.806957708 | 4.180212014 | 0.518021201 | 0.806957708 | 3.327586207 | 0.432758621 | 0.768924303 | 3.327586207 | 0.432758621 | 0.768924303 | 1 | 0.2 | 0.5 | 1.51524027 | 0.532758621 | 0.259223292 | 0.624595469 | 0.464898875 | 0.187702265 | 0.661907369 | 0.831507575 | 2.766913137 | 2.766913137 | 0.493428828 | 1.641926963 | 1.641926963 | 1.307027849 | 1.307027849 | 0.392785571 | 0.884930153 | 2.94468137 | 2.94468137 | 2.34406319 | 2.34406319 | 0.704433498 | 1.391001584 | 1.391001584 | 0.418021201 | 0.332758621 | 0.233084737 | 0.185543114 | 0.055759071 | 0.055759071 | 0.312670229 | 0.093963074 | 0.093963074 | 0.118039187 | 0.118039187 | 0.392785571 | 0.560752226 | 0.168516213 | 0.168516213 | 0.211695041 | 0.211695041 | 0.704433498 | 0.125622952 | 0.125622952 | 0.418021201 | 0.332758621 | 755.24 | 735.11 | 470 | 24 | 0 | 0 | 0 | 0 | 400 | 25 | 0 | 470 | 1 | 0 | 0 | 0 | 0 | 120 | 24 | 0 | 0 | 0 | 0 | 603 | 10.2 | 754.2900258
748 | 7.73 | 1.89 | 1.98 | 0.17 | 0.38 | 0 | 0 | 0 | 0 | 0 | 0 | 0 | 0.625721196 | 0.228952682 | 0.435040007 | 0.998997793 | 0.605112633 | 0.887307129 | 0.408454281 | 0.481556425 | 0.69077096 | 0.559744627 | 0.604931234 | 0.974731412 | 2.299274606 | 0.807753438 | 0.696903071 | 0.77146739 | 1.292607831 | 0.435496241 | 1.547379118 | 0.926718955 | 0.607439665 | 0.852071388 | 1.223581589 | 0.460064009 | 5.629258517 | 0.662925852 | 0.849153567 | 0.335526426 | 0.974509565 | 0.251231589 | 0.672985782 | 0.60862069 | 0.402266289 | 0.370582699 | 0.905483324 | 0.270383319 | 2.448275862 | 0.344827586 | 0.71 | 2.00576089 | 1.093475082 | 0.667305539 | 1.104481407 | 1.390337717 | 0.524823552 | 7.296819788 | 0.829681979 | 0.879471891 | 0.550654573 | 1.024448841 | 0.35511105 | 3.637931034 | 0.463793103 | 0.784386617 | 6.606557377 | 0.760655738 | 0.868534483 | 1.537435417 | 1.124448841 | 0.366146015 | 0.323530151 | 0.159244144 | 0.58753739 | 0.188876499 | 0.378841095 | 0.208610581 | 1.378197775 | 1.129094657 | 0.621741137 | 4.107568494 | 0.309977695 | 2.047885426 | 3.719001938 | 0.491065597 | 0.270407517 | 1.786462776 | 0.13481543 | 0.890665874 | 1.617467496 | 0.401802719 | 2.654532716 | 4.82068586 | 2.403420011 | 1.677739244 | 0.836460244 | 1.519028961 | 0.229927461 | 0.280654516 | 0.509674358 | 0.077146739 | 1.022284893 | 0.154737912 | 0.085207139 | 0.1220622 | 0.221667458 | 0.033552643 | 0.444611918 | 0.067298578 | 0.03705827 | 1.32511744 | 0.200576089 | 0.110448141 | 0.055065457 | 740 | 730 | 450 | 24 | 0 | 0 | 0 | 0 | 450 | 0 | 0.848283333 | 460 | 2 | 0 | 0 | 0 | 0 | 120 | 24 | 0 | 0 | 0 | 0 | 697 | 10.2 | 848.2900258
405 | 7.6 | 2.2 | 1.24 | 0.13 | 0 | 0 | 0 | 0 | 0 | 0 | 0 | 0 | 0.54128395 | 0.274056129 | 0.394292903 | 0.785471994 | 0.556648468 | 0.823667201 | 0.39016538 | 0.858709422 | 0.625614933 | 0.38249237 | 0.526850758 | 0.805583113 | 1.909955504 | 0.845750615 | 0.656352134 | 1.122917744 | 1.04945651 | 0.52895019 | 1.839793873 | 0.856834358 | 0.647861766 | 5.551102204 | 0.65511022 | 0.847353931 | 5.551102204 | 0.65511022 | 0.847353931 | 0.587928746 | 0.784986684 | 0.370248821 | 0.963265306 | 0.592364532 | 0.490644491 | 2.906403941 | 0.390640394 | 0.744010088 | 2.906403941 | 0.390640394 | 0.744010088 | 1.638404846 | 0.796070428 | 0.62098311 | 4.943462898 | 0.59434629 | 0.831747919 | 4.943462898 | 0.59434629 | 0.831747919 | 3.017241379 | 0.401724138 | 0.751072961 | 3.017241379 | 0.401724138 | 0.751072961 | 1 | 0.2 | 0.5 | 1.340096904 | 0.501724138 | 0.414231403 | 0.60137457 | 0.216880132 | 0.199312715 | 0.326365256 | 0.534718416 | 1.613374532 | 1.613374532 | 0.909495275 | 2.744166779 | 2.744166779 | 1.674901527 | 1.674901527 | 0.55511022 | 0.47618663 | 1.436770005 | 1.436770005 | 0.876932224 | 0.876932224 | 0.290640394 | 1.491562081 | 1.491562081 | 0.49434629 | 0.301724138 | 0.944179417 | 0.576279678 | 0.19099555 | 0.19099555 | 0.338811388 | 0.112291774 | 0.112291774 | 0.183979387 | 0.183979387 | 0.55511022 | 0.177392294 | 0.058792875 | 0.058792875 | 0.096326531 | 0.096326531 | 0.290640394 | 0.163840485 | 0.163840485 | 0.49434629 | 0.301724138 | 755.24 | 735.11 | 455 | 24 | 0 | 0 | 0 | 0 | 455 | 0 | 0.848283333 | 470 | 2 | 0 | 0 | 0 | 0 | 120 | 24 | 0 | 0 | 0 | 0 | 638 | 10.2 | 789.2900258
764 | 7.6 | 2.2 | 1.24 | 0.13 | 0 | 0 | 0 | 0 | 0 | 0 | 0 | 0 | 0.54128395 | 0.274056129 | 0.394292903 | 0.104831422 | 0.556648468 | 0.823667201 | 0.39016538 | 0.858709422 | 0.625614933 | 0.38249237 | 0.526850758 | 0.805583113 | 1.909955504 | 0.845750615 | 0.656352134 | 1.122917744 | 1.04945651 | 0.52895019 | 1.839793873 | 0.856834358 | 0.647861766 | 5.551102204 | 0.65511022 | 0.847353931 | 5.551102204 | 0.65511022 | 0.847353931 | 0.587928746 | 0.784986684 | 0.370248821 | 0.963265306 | 0.592364532 | 0.490644491 | 2.906403941 | 0.390640394 | 0.744010088 | 2.906403941 | 0.390640394 | 0.744010088 | 1.638404846 | 0.796070428 | 0.62098311 | 4.943462898 | 0.59434629 | 0.831747919 | 4.943462898 | 0.59434629 | 0.831747919 | 3.017241379 | 0.401724138 | 0.751072961 | 3.017241379 | 0.401724138 | 0.751072961 | 1 | 0.2 | 0.5 | 1.340096904 | 0.501724138 | 0.414231403 | 0.60137457 | 0.216880132 | 0.199312715 | 0.326365256 | 0.534718416 | 1.613374532 | 1.613374532 | 0.909495275 | 2.744166779 | 2.744166779 | 1.674901527 | 1.674901527 | 0.55511022 | 0.47618663 | 1.436770005 | 1.436770005 | 0.876932224 | 0.876932224 | 0.290640394 | 1.491562081 | 1.491562081 | 0.49434629 | 0.301724138 | 0.944179417 | 0.576279678 | 0.19099555 | 0.19099555 | 0.338811388 | 0.112291774 | 0.112291774 | 0.183979387 | 0.183979387 | 0.55511022 | 0.177392294 | 0.058792875 | 0.058792875 | 0.096326531 | 0.096326531 | 0.290640394 | 0.163840485 | 0.163840485 | 0.49434629 | 0.301724138 | 755.24 | 735.11 | 460 | 24 | 0 | 0 | 0 | 0 | 455 | 0 | 0.848283333 | 470 | 2 | 0 | 0 | 0 | 0 | 120 | 24 | 0 | 0 | 0 | 0 | 638 | 10.2 | 789.2900258
165 | 5.45 | 2.27 | 1.53 | 0.08 | 0.2 | 0.17 | 0 | 0 | 0 | 0 | 0 | 0 | 0.513038319 | 0.317217969 | 0.438609668 | 0.104368197 | 0.453772261 | 0.796829174 | 0.428946272 | 0.518857522 | 0.605032497 | 0.618363457 | 0.433925847 | 0.977024583 | 1.414859178 | 0.726836925 | 0.585897178 | 0.726000193 | 1.012424142 | 0.420625789 | 1.899953754 | 0.649989634 | 0.655166915 | 1.077881905 | 0.820933671 | 0.518740696 | 0.535356427 | 1.221306249 | 0.348685437 | 0.513125408 | 0.88755766 | 0.339116246 | 1.342857143 | 0.525123153 | 0.573170732 | 0.761829814 | 0.696067189 | 0.432408288 | 0.378381422 | 1.096439767 | 0.274511406 | 2.617015493 | 0.810710369 | 0.72352897 | 1.484685424 | 0.981654405 | 0.597534565 | 0.737405351 | 1.382026984 | 0.424429078 | 0.567320074 | 0.619219898 | 0.361968231 | 0.281773399 | 1.019592476 | 0.219830899 | 0.496674473 | 1.190536513 | 0.331852037 | 1.313409363 | 1.414674444 | 0.324233796 | 0.158437817 | 0.229163298 | 0.279274125 | 0.218515329 | 0.571858002 | 0.324426524 | 0.161134373 | 1.114460506 | 0.632255817 | 0.314025325 | 0.24159422 | 0.119993682 | 0.21150967 | 0.787682988 | 0.446868372 | 0.221948113 | 0.170754958 | 0.084809629 | 0.149491676 | 0.332774319 | 0.16528051 | 0.291335557 | 0.111323589 | 0.829917398 | 0.317123609 | 0.558985347 | 1.125456165 | 0.162724181 | 0.286829585 | 0.577500154 | 0.750637467 | 1.51132685 | 0.857406061 | 0.115010867 | 0.202726596 | 0.408167938 | 0.530538642 | 1.068181818 | 0.606000989 | 1.033935629 | 2.08171687 | 1.180999769 | 0.451277332 | 750 | 720 | 465 | 24 | 0 | 0 | 0 | 0 | 431.3250883 | 0 | 0.848283333 | 460 | 2 | 0 | 0 | 0 | 0 | 120 | 24 | 0 | 0 | 0 | 0 | 603 | 10.2 | 754.2900258
53 | 8.69 | 2.45 | 1.02 | 0.15 | 0.12 | 0 | 0.3 | 0.06 | 0 | 0 | 0 | 0 | 0.67175773 | 0.297167701 | 0.465024899 | 0.997996619 | 0.589702628 | 0.623229504 | 0.425864466 | 0.731014979 | 0.752941177 | 0.430874935 | 0.581680663 | 0.888029803 | 1.894589178 | 0.948227489 | 0.654527832 | 1.462460308 | 1.045022908 | 0.593902084 | 1.865139606 | 0.953399903 | 0.650976868 | 2.240184511 | 0.897690463 | 0.6913756 | 6.206412826 | 0.720641283 | 0.861234705 | 0.771914209 | 0.751967832 | 0.435638591 | 0.984455959 | 0.660344828 | 0.496083551 | 1.182411753 | 0.604635387 | 0.541791324 | 3.275862069 | 0.427586207 | 0.766129032 | 1.275343745 | 0.757140246 | 0.560505967 | 1.531791666 | 0.701430806 | 0.605022793 | 4.243816254 | 0.524381625 | 0.809299191 | 1.201081412 | 0.609807801 | 0.545677868 | 3.327586207 | 0.432758621 | 0.768924303 | 2.770491803 | 0.37704918 | 0.734782609 | 1.372609115 | 0.709807801 | 0.452161709 | 0.468801019 | 0.238659501 | 0.390315773 | 0.479081825 | 0.610994009 | 0.733853547 | 2.033135236 | 0.791530978 | 0.950693144 | 2.633887563 | 0.745440708 | 2.065237371 | 1.719481586 | 0.41778502 | 0.501793822 | 1.39021567 | 0.393457704 | 1.090071344 | 0.907574901 | 0.509716882 | 1.412166443 | 1.175745815 | 0.921905031 | 0.804028835 | 0.630440882 | 0.524894379 | 0.189458918 | 0.486646275 | 0.40517343 | 0.146246031 | 0.516735399 | 0.186513961 | 0.224018451 | 0.256861108 | 0.213858199 | 0.077191421 | 0.272742716 | 0.098445596 | 0.118241175 | 0.353332939 | 0.127534374 | 0.153179167 | 0.120108141 | 755.24 | 735.11 | 450 | 24 | 0 | 0 | 0 | 0 | 385 | 13.90930233 | 0 | 455 | 2 | 0 | 0 | 0 | 0 | 120 | 8 | 160 | 16 | 0 | 0 | 535.9 | 10.2 | 687.1900258
87 | 8.69 | 2.45 | 1.02 | 0.15 | 0.12 | 0 | 0.3 | 0.06 | 0 | 0 | 0 | 0 | 0.67175773 | 0.297167701 | 0.465024899 | 0.997996619 | 0.589702628 | 0.623229504 | 0.425864466 | 0.731014979 | 0.752941177 | 0.430874935 | 0.581680663 | 0.888029803 | 1.894589178 | 0.948227489 | 0.654527832 | 1.462460308 | 1.045022908 | 0.593902084 | 1.865139606 | 0.953399903 | 0.650976868 | 2.240184511 | 0.897690463 | 0.6913756 | 6.206412826 | 0.720641283 | 0.861234705 | 0.771914209 | 0.751967832 | 0.435638591 | 0.984455959 | 0.660344828 | 0.496083551 | 1.182411753 | 0.604635387 | 0.541791324 | 3.275862069 | 0.427586207 | 0.766129032 | 1.275343745 | 0.757140246 | 0.560505967 | 1.531791666 | 0.701430806 | 0.605022793 | 4.243816254 | 0.524381625 | 0.809299191 | 1.201081412 | 0.609807801 | 0.545677868 | 3.327586207 | 0.432758621 | 0.768924303 | 2.770491803 | 0.37704918 | 0.734782609 | 1.372609115 | 0.709807801 | 0.452161709 | 0.468801019 | 0.238659501 | 0.390315773 | 0.479081825 | 0.610994009 | 0.733853547 | 2.033135236 | 0.791530978 | 0.950693144 | 2.633887563 | 0.745440708 | 2.065237371 | 1.719481586 | 0.41778502 | 0.501793822 | 1.39021567 | 0.393457704 | 1.090071344 | 0.907574901 | 0.509716882 | 1.412166443 | 1.175745815 | 0.921905031 | 0.804028835 | 0.630440882 | 0.524894379 | 0.189458918 | 0.486646275 | 0.40517343 | 0.146246031 | 0.516735399 | 0.186513961 | 0.224018451 | 0.256861108 | 0.213858199 | 0.077191421 | 0.272742716 | 0.098445596 | 0.118241175 | 0.353332939 | 0.127534374 | 0.153179167 | 0.120108141 | 755.24 | 735.11 | 450 | 24 | 0 | 0 | 0 | 0 | 385 | 13.90930233 | 0 | 455 | 2 | 0 | 0 | 0 | 0 | 120 | 8 | 160 | 16 | 0 | 0 | 535.9 | 10.2 | 687.1900258
140 | 5.5 | 2.48 | 1.62 | 0.08 | 0.2 | 0 | 0 | 0 | 0 | 0 | 0 | 0 | 0.492431702 | 0.341502271 | 0.476067164 | 0.104107654 | 0.455701339 | 0.772864391 | 0.466345339 | 0.616353495 | 0.615403562 | 0.572373451 | 0.431334951 | 0.954291958 | 1.291663446 | 0.76087742 | 0.56363575 | 0.697109325 | 1.044052062 | 0.410762769 | 1.913365192 | 0.652995646 | 0.656754326 | 1.085490483 | 0.823939683 | 0.520496493 | 4.288577154 | 0.528857715 | 0.810913225 | 0.539698888 | 0.947214051 | 0.35052236 | 1.481318681 | 0.556157635 | 0.596988485 | 0.840381824 | 0.727101672 | 0.456634495 | 3.320197044 | 0.432019704 | 0.768529076 | 2.744713237 | 0.839332277 | 0.732956855 | 1.557130918 | 1.010276314 | 0.608936722 | 6.151943463 | 0.715194346 | 0.860177866 | 0.567320074 | 0.619219898 | 0.361968231 | 2.24137931 | 0.324137931 | 0.691489362 | 3.950819672 | 0.495081967 | 0.798013245 | 1.376071766 | 0.719219898 | 0.311653597 | 0.311640336 | 0.241280806 | 0.549320129 | 0.231454032 | 0.635274945 | 0.360404229 | 1.423892119 | 1.177091448 | 0.667787608 | 2.638308419 | 0.243299591 | 0.96123281 | 1.694339499 | 0.911298878 | 0.516998147 | 2.04256645 | 0.188361443 | 0.744182096 | 1.31174998 | 0.349012102 | 1.37888388 | 2.430521926 | 0.885528547 | 0.794624049 | 0.289510772 | 0.510312935 | 0.129166345 | 0.156248642 | 0.275415323 | 0.069710932 | 0.755936084 | 0.191336519 | 0.108549048 | 0.120966992 | 0.213225298 | 0.053969889 | 0.585242299 | 0.148131868 | 0.084038182 | 1.084386705 | 0.274471324 | 0.155713092 | 0.056732007 | 750 | 720 | 465 | 24 | 0 | 0 | 0 | 0 | 431.3250883 | 0 | 0.848283333 | 460 | 2 | 0 | 0 | 0 | 0 | 120 | 12 | 160 | 0.25 | 120 | 12 | 627.72 | 10.24 | 779.2649935
118 | 5.5 | 2.48 | 1.62 | 0.08 | 0.2 | 0 | 0 | 0 | 0 | 0 | 0 | 0 | 0.492431702 | 0.341502271 | 0.476067164 | 0.104107654 | 0.455701339 | 0.772864391 | 0.466345339 | 0.616353495 | 0.615403562 | 0.572373451 | 0.431334951 | 0.954291958 | 1.291663446 | 0.76087742 | 0.56363575 | 0.697109325 | 1.044052062 | 0.410762769 | 1.913365192 | 0.652995646 | 0.656754326 | 1.085490483 | 0.823939683 | 0.520496493 | 4.288577154 | 0.528857715 | 0.810913225 | 0.539698888 | 0.947214051 | 0.35052236 | 1.481318681 | 0.556157635 | 0.596988485 | 0.840381824 | 0.727101672 | 0.456634495 | 3.320197044 | 0.432019704 | 0.768529076 | 2.744713237 | 0.839332277 | 0.732956855 | 1.557130918 | 1.010276314 | 0.608936722 | 6.151943463 | 0.715194346 | 0.860177866 | 0.567320074 | 0.619219898 | 0.361968231 | 2.24137931 | 0.324137931 | 0.691489362 | 3.950819672 | 0.495081967 | 0.798013245 | 1.376071766 | 0.719219898 | 0.311653597 | 0.311640336 | 0.241280806 | 0.549320129 | 0.231454032 | 0.635274945 | 0.360404229 | 1.423892119 | 1.177091448 | 0.667787608 | 2.638308419 | 0.243299591 | 0.96123281 | 1.694339499 | 0.911298878 | 0.516998147 | 2.04256645 | 0.188361443 | 0.744182096 | 1.31174998 | 0.349012102 | 1.37888388 | 2.430521926 | 0.885528547 | 0.794624049 | 0.289510772 | 0.510312935 | 0.129166345 | 0.156248642 | 0.275415323 | 0.069710932 | 0.755936084 | 0.191336519 | 0.108549048 | 0.120966992 | 0.213225298 | 0.053969889 | 0.585242299 | 0.148131868 | 0.084038182 | 1.084386705 | 0.274471324 | 0.155713092 | 0.056732007 | 750 | 720 | 465 | 24 | 0 | 0 | 0 | 0 | 431.3250883 | 0 | 0.848283333 | 460 | 2 | 0 | 0 | 0 | 0 | 120 | 12 | 170 | 0.17 | 120 | 12 | 628.16 | 10.26 | 779.8321041
598 | 10 | 2.56 | 1.64 | 0 | 0.087 | 0 | 0 | 0 | 0 | 0 | 0 | 0 | 0.702651137 | 0.277995759 | 0.482387367 | 0.104789133 | 0.696477662 | 0.809745893 | 0.470865402 | 0.837385158 | 0.794595109 | 0.295403118 | 0.669934622 | 0.7874328 | 2.034068136 | 1.043241162 | 0.670409511 | 1.125240817 | 1.320953568 | 0.529465088 | 6.993987976 | 0.799398798 | 0.874905991 | 3.062693945 | 0.927759453 | 0.753857905 | 6.993987976 | 0.799398798 | 0.874905991 | 0.55319721 | 0.965397135 | 0.356166755 | 3.438423645 | 0.443842365 | 0.774694784 | 1.505698797 | 0.57220302 | 0.600909734 | 3.438423645 | 0.443842365 | 0.774694784 | 6.215547703 | 0.72155477 | 0.861410382 | 2.721811988 | 0.849915426 | 0.731313671 | 6.215547703 | 0.72155477 | 0.861410382 | 0.437903805 | 0.328360656 | 0.304543185 | 1 | 0.2 | 0.5 | 2.283606557 | 0.328360656 | 0.695456815 | 1.664795932 | 0.428360656 | 0.420110828 | 0.233448144 | 0.206537244 | 0.533103712 | 0.386905463 | 2.404829363 | 1.053083928 | 2.404829363 | 4.34714659 | 1.903632032 | 4.34714659 | 0.306269394 | 0.699398798 | 1.59715168 | 2.137168619 | 0.93587427 | 2.137168619 | 0.15056988 | 0.343842365 | 0.785200678 | 0.272181199 | 0.62155477 | 1.419386549 | 0.228360656 | 1.264284753 | 0.203406814 | 0.464501133 | 0.203406814 | 0.112524082 | 0.256960731 | 0.112524082 | 1.59715168 | 0.699398798 | 0.306269394 | 0.055319721 | 0.126328478 | 0.055319721 | 0.785200678 | 0.343842365 | 0.15056988 | 1.419386549 | 0.62155477 | 0.272181199 | 0.04379038 | 755.24 | 750 | 465 | 24 | 0 | 0 | 0 | 0 | 420 | 0 | 0.94 | 465 | 1 | 0 | 0 | 0 | 0 | 120 | 24 | 0 | 0 | 0 | 0 | 651.28 | 10.27 | 803.0155665
579 | 9.96 | 2.57 | 1.55 | 0.151 | 0 | 0 | 0 | 0 | 0 | 0 | 0 | 0 | 0.70345674 | 0.282505352 | 0.476240463 | 0.104740728 | 0.69053305 | 0.803005731 | 0.467727481 | 0.838518243 | 0.786896049 | 0.292868139 | 0.665208944 | 0.788004102 | 2.018399138 | 1.042314185 | 0.668698554 | 1.175502375 | 1.28992685 | 0.540336057 | 2.084871135 | 1.031304333 | 0.675837351 | 6.96993988 | 0.796993988 | 0.874528539 | 6.96993988 | 0.796993988 | 0.874528539 | 0.582393419 | 0.938253059 | 0.368045906 | 1.032933029 | 0.679630542 | 0.50809988 | 3.45320197 | 0.445320197 | 0.775442478 | 3.45320197 | 0.445320197 | 0.775442478 | 1.773600104 | 0.927243207 | 0.639457758 | 5.929328622 | 0.692932862 | 0.855685875 | 5.929328622 | 0.692932862 | 0.855685875 | 3.343103448 | 0.434310345 | 0.769749901 | 3.343103448 | 0.434310345 | 0.769749901 | 1 | 0.2 | 0.5 | 1.635247047 | 0.534310345 | 0.426231614 | 0.625685705 | 0.211173105 | 0.187157147 | 0.405924712 | 0.719948111 | 2.406861013 | 2.406861013 | 1.236188609 | 4.132706402 | 4.132706402 | 2.330123005 | 2.330123005 | 0.696993988 | 0.612459937 | 2.047516928 | 2.047516928 | 1.154441141 | 1.154441141 | 0.345320197 | 1.982235896 | 1.982235896 | 0.592932862 | 0.334310345 | 1.196775178 | 0.674771712 | 0.201839914 | 0.201839914 | 0.392982604 | 0.117550238 | 0.117550238 | 0.208487113 | 0.208487113 | 0.696993988 | 0.194700145 | 0.058239342 | 0.058239342 | 0.103293303 | 0.103293303 | 0.345320197 | 0.17736001 | 0.17736001 | 0.592932862 | 0.334310345 | 755.24 | 750 | 465 | 24 | 0 | 0 | 0 | 0 | 420 | 0 | 0.94 | 465 | 1 | 0 | 0 | 0 | 0 | 120 | 24 | 0 | 0 | 0 | 0 | 704 | 10.28 | 855.7989672
976 | 7.05 | 1.1 | 1.6 | 0.14 | 0 | 0 | 0.011 | 0.012 | 0 | 0 | 0 | 0 | 0.478555236 | 0.1 | 0.206165933 | 0.787868584 | 0.565305072 | 0.99830928 | 0.209366619 | 0.951695426 | 0.482266329 | 0.459210143 | 0.565360468 | 0.645897941 | 4.075959612 | 0.650122906 | 0.802992916 | 0.857449083 | 1.13087801 | 0.461627234 | 1.645573756 | 0.839285467 | 0.62201016 | 5.220440882 | 0.622044088 | 0.839239691 | 5.220440882 | 0.622044088 | 0.839239691 | 0.210367414 | 0.73691274 | 0.173804591 | 0.403726708 | 0.445320197 | 0.287610619 | 1.280788177 | 0.228078818 | 0.561555076 | 1.280788177 | 0.228078818 | 0.561555076 | 1.919150407 | 0.926075302 | 0.657434575 | 6.088339223 | 0.708833922 | 0.85892323 | 6.088339223 | 0.708833922 | 0.85892323 | 3.172413793 | 0.417241379 | 0.760330579 | 3.172413793 | 0.417241379 | 0.760330579 | 1 | 0.2 | 0.5 | 1.258956828 | 0.517241379 | 0.414664011 | 0.613333333 | 0.101734082 | 0.193333333 | 0.109821065 | 0.210763141 | 0.668627896 | 0.668627896 | 1.001881124 | 3.178381498 | 3.178381498 | 1.656139866 | 1.656139866 | 0.522044088 | 0.245802515 | 0.77978729 | 0.77978729 | 0.406319008 | 0.406319008 | 0.128078818 | 1.931473133 | 1.931473133 | 0.608833922 | 0.317241379 | 2.481582477 | 1.293063049 | 0.407595961 | 0.407595961 | 0.27201833 | 0.085744908 | 0.085744908 | 0.164557376 | 0.164557376 | 0.522044088 | 0.066737249 | 0.021036741 | 0.021036741 | 0.040372671 | 0.040372671 | 0.128078818 | 0.191915041 | 0.191915041 | 0.608833922 | 0.317241379 | 750 | 710 | 400 | 12 | 470 | 36 | 0 | 0 | 410 | 25 | 0 | 470 | 2 | 0 | 0 | 0 | 0 | 120 | 6 | 160 | 6 | 0 | 0 | 541 | 10.3 | 692.9255837
788 | 8.92 | 2.45 | 2.42 | 0.17 | 0 | 0 | 0 | 0 | 0 | 0 | 0 | 0 | 0.700775756 | 0.23701432 | 0.497462931 | 0.78598169 | 0.679363082 | 0.861517873 | 0.498628943 | 0.798892806 | 0.785584753 | 0.431671187 | 0.681276885 | 0.831647121 | 1.936799916 | 0.962055145 | 0.659493316 | 0.729600607 | 1.504080245 | 0.42183184 | 1.744037839 | 0.998262041 | 0.635573538 | 6.344689379 | 0.734468938 | 0.863847203 | 6.344689379 | 0.734468938 | 0.863847203 | 0.376704171 | 1.197197514 | 0.273627537 | 0.900473934 | 0.69137931 | 0.473815461 | 3.275862069 | 0.427586207 | 0.766129032 | 3.275862069 | 0.427586207 | 0.766129032 | 2.39040075 | 1.233404411 | 0.705049617 | 8.696113074 | 0.969611307 | 0.896865889 | 8.696113074 | 0.969611307 | 0.896865889 | 3.637931034 | 0.463793103 | 0.784386617 | 3.637931034 | 0.463793103 | 0.784386617 | 1 | 0.2 | 0.5 | 1.831666452 | 0.563793103 | 0.346388906 | 0.645259939 | 0.178845994 | 0.177370031 | 0.239007095 | 0.57132274 | 2.078432728 | 2.078432728 | 1.516635025 | 5.517413626 | 5.517413626 | 2.30815424 | 2.30815424 | 0.634468938 | 0.783062315 | 2.848726697 | 2.848726697 | 1.191736029 | 1.191736029 | 0.327586207 | 3.163585963 | 3.163585963 | 0.869611307 | 0.363793103 | 1.684263107 | 0.704594452 | 0.193679992 | 0.193679992 | 0.265423669 | 0.072960061 | 0.072960061 | 0.174403784 | 0.174403784 | 0.634468938 | 0.13704238 | 0.037670417 | 0.037670417 | 0.090047393 | 0.090047393 | 0.327586207 | 0.239040075 | 0.239040075 | 0.869611307 | 0.363793103 | 755.24 | 735.11 | 450 | 24 | 0 | 0 | 0 | 0 | 385 | 13.90930233 | 0 | 455 | 2 | 0 | 0 | 0 | 0 | 120 | 8 | 160 | 16 | 0 | 0 | 486.4 | 10.3 | 638.3255837
409 | 7.8 | 2.2 | 1.3 | 0.14 | 0.3 | 0 | 0 | 0 | 0 | 0 | 0 | 0 | 0.591301403 | 0.297840645 | 0.438860557 | 0.997986745 | 0.569873543 | 0.807809702 | 0.412054303 | 0.562860945 | 0.678808102 | 0.462869836 | 0.543710782 | 0.96002166 | 1.951326382 | 0.857774663 | 0.661169295 | 1.104604253 | 1.08056183 | 0.524851288 | 1.787705846 | 0.884375648 | 0.641282095 | 1.045171915 | 1.109757219 | 0.51104355 | 5.671342685 | 0.667134269 | 0.850105137 | 0.566078675 | 0.804067956 | 0.361462476 | 0.916149068 | 0.607881773 | 0.478119935 | 0.53562127 | 0.833263345 | 0.348797767 | 2.906403941 | 0.390640394 | 0.744010088 | 1.618412967 | 0.830668941 | 0.618089273 | 0.946195809 | 1.056050513 | 0.486177087 | 5.134275618 | 0.613427562 | 0.836981567 | 0.584644234 | 0.85986433 | 0.368943528 | 3.172413793 | 0.417241379 | 0.760330579 | 5.426229508 | 0.642622951 | 0.844387755 | 1.371202224 | 0.95986433 | 0.413603667 | 0.330506478 | 0.21196027 | 0.565312132 | 0.321042615 | 0.519579532 | 0.303769177 | 1.648321273 | 0.917857454 | 0.536620068 | 2.911823647 | 0.33157178 | 1.799184576 | 3.077400703 | 0.470376182 | 0.275002723 | 1.492227889 | 0.169921231 | 0.922031595 | 1.577081483 | 0.300172463 | 1.628804679 | 2.785975786 | 1.721424534 | 1.001864746 | 0.619041473 | 1.058834479 | 0.195132638 | 0.350426177 | 0.599383619 | 0.110460425 | 0.970050222 | 0.178770585 | 0.104517191 | 0.17958358 | 0.307167281 | 0.056607868 | 0.497123511 | 0.091614907 | 0.053562127 | 0.87818802 | 0.161841297 | 0.094619581 | 0.058464423 | 755.24 | 735.11 | 455 | 24 | 0 | 0 | 0 | 0 | 455 | 0 | 0.848283333 | 470 | 2 | 0 | 0 | 0 | 0 | 120 | 6 | 160 | 20 | 0 | 0 | 556 | 10.3 | 707.9255837
941 | 7.6 | 2.1 | 1.3 | 0.15 | 0.3 | 0 | 0 | 0 | 0 | 0 | 0 | 0 | 0.576794721 | 0.286307464 | 0.422791408 | 0.998155968 | 0.561104884 | 0.821222299 | 0.396156035 | 0.563625233 | 0.658633485 | 0.475593472 | 0.536773484 | 0.962196312 | 2.012274549 | 0.830972289 | 0.668024948 | 1.081185082 | 1.068537782 | 0.519504532 | 1.66820688 | 0.887868841 | 0.625216467 | 1.023012793 | 1.097733171 | 0.505687753 | 5.551102204 | 0.65511022 | 0.847353931 | 0.537295014 | 0.789289631 | 0.349506769 | 0.829015544 | 0.60862069 | 0.45325779 | 0.50838629 | 0.81848502 | 0.337039851 | 2.75862069 | 0.375862069 | 0.733944954 | 1.542942932 | 0.846186183 | 0.60675484 | 0.946195809 | 1.056050513 | 0.486177087 | 5.134275618 | 0.613427562 | 0.836981567 | 0.613240963 | 0.875381572 | 0.380129799 | 3.327586207 | 0.432758621 | 0.768924303 | 5.426229508 | 0.642622951 | 0.844387755 | 1.344399851 | 0.975381572 | 0.412905595 | 0.341157379 | 0.205193469 | 0.556318642 | 0.298257954 | 0.460195001 | 0.282210426 | 1.531338539 | 0.856503391 | 0.525242964 | 2.85008887 | 0.340416326 | 1.847177113 | 3.012155458 | 0.42563943 | 0.261019533 | 1.416351895 | 0.169169921 | 0.917954816 | 1.496890899 | 0.314854812 | 1.708474473 | 2.785975786 | 1.805624647 | 1.033157215 | 0.669601703 | 1.091906354 | 0.201227455 | 0.359773657 | 0.586675839 | 0.108118508 | 0.90520734 | 0.166820688 | 0.102301279 | 0.178789548 | 0.291548606 | 0.053729501 | 0.449842861 | 0.082901554 | 0.050838629 | 0.837236247 | 0.154294293 | 0.094619581 | 0.061324096 | 755.24 | 735.11 | 455 | 24 | 0 | 0 | 0 | 0 | 460 | 0 | 0.848283333 | 470 | 2 | 0 | 0 | 0 | 0 | 120 | 6 | 160 | 20 | 0 | 0 | 556 | 10.3 | 707.9255837
871 | 7.82 | 1.95 | 2.24 | 0.3 | 0.2 | 0 | 0 | 0 | 0 | 0 | 0 | 0 | 0.64442407 | 0.21202548 | 0.440836454 | 0.105497481 | 0.622084113 | 0.900949235 | 0.42767284 | 0.572862912 | 0.705449234 | 0.553455997 | 0.631416685 | 0.954249942 | 2.240239703 | 0.822031255 | 0.691380857 | 0.699605387 | 1.380704165 | 0.41162813 | 1.004985581 | 1.133853915 | 0.501243296 | 1.438528509 | 0.963418641 | 0.589916625 | 5.683366733 | 0.668336673 | 0.850374813 | 0.312290415 | 1.066062072 | 0.237973555 | 0.448606272 | 0.819211823 | 0.309681299 | 0.642131513 | 0.648776548 | 0.391035376 | 2.536945813 | 0.353694581 | 0.717270195 | 1.43650349 | 1.377884733 | 0.589575798 | 2.056199874 | 1.207449458 | 0.672796269 | 8.123674912 | 0.912367491 | 0.890395043 | 1.431392188 | 0.960599209 | 0.588712999 | 5.655172414 | 0.665517241 | 0.849740933 | 3.950819672 | 0.495081967 | 0.798013245 | 1.634398746 | 1.060599209 | 0.347734404 | 0.533205415 | 0.155221963 | 0.372508261 | 0.177486096 | 0.254959396 | 0.364946888 | 1.441839344 | 0.816417615 | 1.168613796 | 4.616982375 | 0.813512674 | 3.214041877 | 2.245395709 | 0.364433152 | 0.521646766 | 2.060932305 | 0.363136442 | 1.434686598 | 1.002301542 | 1.16281648 | 4.594078226 | 3.209517465 | 2.234256642 | 1.819897907 | 1.266894177 | 0.885078309 | 0.22402397 | 0.395638909 | 0.276401473 | 0.069960539 | 0.39705168 | 0.100498558 | 0.143852851 | 0.176605614 | 0.123380312 | 0.031229042 | 0.177236248 | 0.044860627 | 0.064213151 | 0.567536625 | 0.143650349 | 0.205619987 | 0.143139219 | 755.24 | 735.11 | 470 | 26 | 0 | 0 | 0 | 0 | 470 | 0 | 0.7 | 470 | 2 | 0 | 0 | 0 | 0 | 120 | 24 | 0 | 0 | 0 | 0 | 635 | 10.3 | 786.9255837
129 | 5.4 | 2.45 | 1.63 | 0.18 | 0.2 | 0 | 0 | 0 | 0 | 0 | 0 | 0 | 0.498287947 | 0.342281233 | 0.476785633 | 0.104099297 | 0.451706123 | 0.773435856 | 0.465823421 | 0.561285691 | 0.614883567 | 0.597334836 | 0.431043803 | 0.967606007 | 1.290792111 | 0.750431898 | 0.563469773 | 0.683801889 | 1.04122025 | 0.406105905 | 1.114775005 | 0.802156036 | 0.527136458 | 1.070273327 | 0.817927659 | 0.516971992 | 4.228456914 | 0.522845691 | 0.80873898 | 0.529753695 | 0.945960765 | 0.346299994 | 0.863636364 | 0.706896552 | 0.463414634 | 0.829160109 | 0.722668174 | 0.453301001 | 3.275862069 | 0.427586207 | 0.766129032 | 1.630260199 | 0.997684903 | 0.619809477 | 1.565180417 | 1.013456526 | 0.610163873 | 6.183745583 | 0.718374558 | 0.860796852 | 0.960080126 | 0.774392312 | 0.489816775 | 3.793103448 | 0.479310345 | 0.791366906 | 3.950819672 | 0.495081967 | 0.798013245 | 1.368806457 | 0.874392312 | 0.308915617 | 0.43379881 | 0.239322517 | 0.451836049 | 0.224004067 | 0.365184915 | 0.350606779 | 1.385184161 | 0.689348501 | 0.661829796 | 2.614770176 | 0.405965745 | 1.60389745 | 1.670587076 | 0.534050755 | 0.512731516 | 2.02570976 | 0.314509007 | 1.242568371 | 1.294234031 | 0.593689124 | 2.345558669 | 2.44308637 | 1.498586772 | 0.798193001 | 0.489610801 | 0.509968686 | 0.129079211 | 0.25937313 | 0.270157796 | 0.068380189 | 0.440427502 | 0.1114775 | 0.107027333 | 0.200941057 | 0.209296132 | 0.052975369 | 0.341207154 | 0.086363636 | 0.082916011 | 0.644086407 | 0.16302602 | 0.156518042 | 0.096008013 | 750 | 720 | 465 | 24 | 0 | 0 | 0 | 0 | 431.3250883 | 0 | 0.848283333 | 460 | 2 | 0 | 0 | 0 | 0 | 120 | 12 | 180 | 0.083 | 120 | 12 | 627.83 | 10.39 | 780.3223321
675 | 9.2 | 2.86 | 2.23 | 0.137 | 0.045 | 0 | 0.221 | 0.026 | 0 | 0 | 0 | 0 | 0.770432185 | 0.290044393 | 0.566138922 | 0.998101135 | 0.670214113 | 0.691877928 | 0.548088937 | 0.741124389 | 0.869762647 | 0.462453201 | 0.681205937 | 0.860410785 | 1.677848082 | 1.039479945 | 0.626565821 | 0.804884879 | 1.460489884 | 0.445948043 | 2.083593552 | 0.963888812 | 0.675703045 | 3.914232406 | 0.817696048 | 0.796509421 | 6.513026052 | 0.751302605 | 0.866897839 | 0.479712608 | 1.197364619 | 0.324193094 | 1.241824915 | 0.700763547 | 0.553934835 | 2.332888447 | 0.554570783 | 0.699959955 | 3.881773399 | 0.48817734 | 0.795156408 | 2.588685173 | 1.121773486 | 0.721346412 | 4.863095963 | 0.975580722 | 0.829441645 | 8.091872792 | 0.909187279 | 0.89001166 | 1.878596908 | 0.47897965 | 0.652608534 | 3.125862069 | 0.412586207 | 0.75762641 | 1.663934426 | 0.266393443 | 0.624615385 | 1.848667224 | 0.57897965 | 0.352309273 | 0.539891527 | 0.209976861 | 0.287390831 | 0.312438071 | 0.808803803 | 1.519416323 | 2.528209128 | 1.686017397 | 3.16734707 | 5.27025783 | 1.223535061 | 2.035882109 | 1.083724827 | 1.004868924 | 1.887743655 | 3.141081655 | 0.729228751 | 1.213388823 | 0.645901639 | 1.520136721 | 2.529407823 | 1.346434571 | 0.520122951 | 1.357693324 | 0.524472168 | 0.279182919 | 0.167784808 | 0.251595911 | 0.133927566 | 0.080488488 | 0.346696304 | 0.208359355 | 0.391423241 | 0.149951544 | 0.079821032 | 0.047971261 | 0.206631523 | 0.124182492 | 0.233288845 | 0.430740238 | 0.258868517 | 0.486309596 | 0.187859691 | 755.24 | 735.11 | 450 | 24 | 0 | 0 | 0 | 0 | 400 | 7.6 | 0 | 460 | 1 | 0 | 0 | 0 | 0 | 120 | 24 | 0 | 0 | 0 | 0 | 720.41 | 10.4 | 872.9650009
126 | 5.45 | 2.27 | 1.53 | 0.08 | 0.2 | 0.17 | 0 | 0 | 0 | 0 | 0 | 0 | 0.513038319 | 0.317217969 | 0.438609668 | 0.104368197 | 0.453772261 | 0.796829174 | 0.428946272 | 0.518857522 | 0.605032497 | 0.618363457 | 0.433925847 | 0.977024583 | 1.414859178 | 0.726836925 | 0.585897178 | 0.726000193 | 1.012424142 | 0.420625789 | 1.899953754 | 0.649989634 | 0.655166915 | 1.077881905 | 0.820933671 | 0.518740696 | 0.535356427 | 1.221306249 | 0.348685437 | 0.513125408 | 0.88755766 | 0.339116246 | 1.342857143 | 0.525123153 | 0.573170732 | 0.761829814 | 0.696067189 | 0.432408288 | 0.378381422 | 1.096439767 | 0.274511406 | 2.617015493 | 0.810710369 | 0.72352897 | 1.484685424 | 0.981654405 | 0.597534565 | 0.737405351 | 1.382026984 | 0.424429078 | 0.567320074 | 0.619219898 | 0.361968231 | 0.281773399 | 1.019592476 | 0.219830899 | 0.496674473 | 1.190536513 | 0.331852037 | 1.313409363 | 1.414674444 | 0.324233796 | 0.158437817 | 0.229163298 | 0.279274125 | 0.218515329 | 0.571858002 | 0.324426524 | 0.161134373 | 1.114460506 | 0.632255817 | 0.314025325 | 0.24159422 | 0.119993682 | 0.21150967 | 0.787682988 | 0.446868372 | 0.221948113 | 0.170754958 | 0.084809629 | 0.149491676 | 0.332774319 | 0.16528051 | 0.291335557 | 0.111323589 | 0.829917398 | 0.317123609 | 0.558985347 | 1.125456165 | 0.162724181 | 0.286829585 | 0.577500154 | 0.750637467 | 1.51132685 | 0.857406061 | 0.115010867 | 0.202726596 | 0.408167938 | 0.530538642 | 1.068181818 | 0.606000989 | 1.033935629 | 2.08171687 | 1.180999769 | 0.451277332 | 750 | 720 | 465 | 24 | 0 | 0 | 0 | 0 | 431.3250883 | 0 | 0.848283333 | 460 | 2 | 0 | 0 | 0 | 0 | 120 | 12 | 190 | 0.333 | 120 | 12 | 624.78 | 10.4 | 777.3350009
141 | 5.5 | 2.48 | 1.62 | 0.08 | 0.2 | 0 | 0 | 0 | 0 | 0 | 0 | 0 | 0.492431702 | 0.341502271 | 0.476067164 | 0.104107654 | 0.455701339 | 0.772864391 | 0.466345339 | 0.616353495 | 0.615403562 | 0.572373451 | 0.431334951 | 0.954291958 | 1.291663446 | 0.76087742 | 0.56363575 | 0.697109325 | 1.044052062 | 0.410762769 | 1.913365192 | 0.652995646 | 0.656754326 | 1.085490483 | 0.823939683 | 0.520496493 | 4.288577154 | 0.528857715 | 0.810913225 | 0.539698888 | 0.947214051 | 0.35052236 | 1.481318681 | 0.556157635 | 0.596988485 | 0.840381824 | 0.727101672 | 0.456634495 | 3.320197044 | 0.432019704 | 0.768529076 | 2.744713237 | 0.839332277 | 0.732956855 | 1.557130918 | 1.010276314 | 0.608936722 | 6.151943463 | 0.715194346 | 0.860177866 | 0.567320074 | 0.619219898 | 0.361968231 | 2.24137931 | 0.324137931 | 0.691489362 | 3.950819672 | 0.495081967 | 0.798013245 | 1.376071766 | 0.719219898 | 0.311653597 | 0.311640336 | 0.241280806 | 0.549320129 | 0.231454032 | 0.635274945 | 0.360404229 | 1.423892119 | 1.177091448 | 0.667787608 | 2.638308419 | 0.243299591 | 0.96123281 | 1.694339499 | 0.911298878 | 0.516998147 | 2.04256645 | 0.188361443 | 0.744182096 | 1.31174998 | 0.349012102 | 1.37888388 | 2.430521926 | 0.885528547 | 0.794624049 | 0.289510772 | 0.510312935 | 0.129166345 | 0.156248642 | 0.275415323 | 0.069710932 | 0.755936084 | 0.191336519 | 0.108549048 | 0.120966992 | 0.213225298 | 0.053969889 | 0.585242299 | 0.148131868 | 0.084038182 | 1.084386705 | 0.274471324 | 0.155713092 | 0.056732007 | 750 | 720 | 465 | 24 | 0 | 0 | 0 | 0 | 431.3250883 | 0 | 0.848283333 | 460 | 2 | 0 | 0 | 0 | 0 | 120 | 12 | 170 | 0.25 | 120 | 12 | 644.74 | 10.42 | 797.4201578
159 | 5.36 | 2.38 | 1.62 | 0.18 | 0.2 | 0.17 | 0 | 0 | 0 | 0 | 0 | 0 | 0.53218206 | 0.334410301 | 0.465284772 | 0.104183737 | 0.451582783 | 0.78040498 | 0.454910664 | 0.44809359 | 0.62714035 | 0.649506144 | 0.435522646 | 0.986122696 | 1.325302779 | 0.737682261 | 0.569948478 | 0.68342774 | 1.035635228 | 0.405973909 | 1.108435052 | 0.799751227 | 0.525714582 | 1.064186464 | 0.815522849 | 0.515547642 | 0.528554251 | 1.215895427 | 0.345787041 | 0.515676682 | 0.932435726 | 0.340228683 | 0.836363636 | 0.696551724 | 0.455445545 | 0.802976105 | 0.712323347 | 0.445361479 | 0.398817734 | 1.112695925 | 0.285110579 | 1.621876004 | 0.994504691 | 0.61859371 | 1.557130918 | 1.010276314 | 0.608936722 | 0.773387178 | 1.410648892 | 0.436107347 | 0.960080126 | 0.774392312 | 0.489816775 | 0.476847291 | 1.17476489 | 0.322881921 | 0.496674473 | 1.190536513 | 0.331852037 | 1.352876607 | 1.569846857 | 0.310775483 | 0.241622514 | 0.23449395 | 0.251669114 | 0.216811559 | 0.351641465 | 0.337603982 | 0.16767928 | 0.681902977 | 0.654681496 | 0.325163587 | 0.403656935 | 0.200486095 | 0.208822253 | 0.514526181 | 0.49398636 | 0.245350415 | 0.304577143 | 0.151275692 | 0.157565695 | 0.590635865 | 0.293353757 | 0.305551328 | 0.188393766 | 0.815318777 | 0.502701054 | 0.523603229 | 1.05421812 | 0.259231212 | 0.270009976 | 0.543635702 | 0.437922701 | 0.8817097 | 0.84651196 | 0.1956015 | 0.203734558 | 0.410197361 | 0.330432191 | 0.665289256 | 0.638730993 | 0.640773962 | 1.290128639 | 1.238626867 | 0.7637001 | 750 | 720 | 465 | 24 | 0 | 0 | 0 | 0 | 431.3250883 | 0 | 0.848283333 | 460 | 2 | 0 | 0 | 0 | 0 | 120 | 12 | 170 | 0.25 | 120 | 12 | 609.18 | 10.43 | 761.9226463
1 | 6.7 | 2.6 | 2 | 0.1 | 0 | 0 | 0 | 0 | 0 | 0 | 0 | 0 | 0.562227342 | 0.305759032 | 0.491509984 | 0.10449116 | 0.537122787 | 0.799030913 | 0.495476554 | 0.796679324 | 0.680847718 | 0.493265215 | 0.521824275 | 0.856876149 | 1.432442349 | 0.850755699 | 0.588890565 | 0.680670029 | 1.237044407 | 0.404999207 | 1.963386232 | 0.756174418 | 0.662548206 | 5.01002004 | 0.601002004 | 0.833611204 | 5.01002004 | 0.601002004 | 0.833611204 | 0.475181448 | 1.085796097 | 0.322117288 | 1.370656371 | 0.604926108 | 0.578175896 | 3.497536946 | 0.449753695 | 0.777656079 | 3.497536946 | 0.449753695 | 0.777656079 | 2.884490498 | 0.991214817 | 0.742565981 | 7.360424028 | 0.836042403 | 0.880388842 | 7.360424028 | 0.836042403 | 0.880388842 | 2.551724138 | 0.355172414 | 0.718446602 | 2.551724138 | 0.355172414 | 0.718446602 | 1 | 0.2 | 0.5 | 1.586798101 | 0.455172414 | 0.315731411 | 0.560606061 | 0.220414742 | 0.21969697 | 0.238066858 | 0.686701589 | 1.752273019 | 1.752273019 | 1.44513552 | 3.687587189 | 3.687587189 | 1.278418907 | 1.278418907 | 0.501002004 | 1.008861209 | 2.574335498 | 2.574335498 | 0.892474945 | 0.892474945 | 0.349753695 | 1.878177166 | 1.878177166 | 0.736042403 | 0.255172414 | 1.054338309 | 0.365519772 | 0.143244235 | 0.143244235 | 0.173688214 | 0.068067003 | 0.068067003 | 0.196338623 | 0.196338623 | 0.501002004 | 0.121253197 | 0.047518145 | 0.047518145 | 0.137065637 | 0.137065637 | 0.349753695 | 0.28844905 | 0.28844905 | 0.736042403 | 0.255172414 | 780 | 740 | 460.2631579 | 23.43664717 | 0 | 0 | 0 | 0 | 420 | 0 | 0.75 | 470 | 2 | 0 | 0 | 0 | 0 | 120 | 24 | 0 | 0 | 0 | 0 | 565 | 10.43 | 717.7426463
133 | 5.4 | 2.45 | 1.63 | 0.18 | 0.2 | 0 | 0 | 0 | 0 | 0 | 0 | 0 | 0.498287947 | 0.342281233 | 0.476785633 | 0.104099297 | 0.451706123 | 0.773435856 | 0.465823421 | 0.561285691 | 0.614883567 | 0.597334836 | 0.431043803 | 0.967606007 | 1.290792111 | 0.750431898 | 0.563469773 | 0.683801889 | 1.04122025 | 0.406105905 | 1.114775005 | 0.802156036 | 0.527136458 | 1.070273327 | 0.817927659 | 0.516971992 | 4.228456914 | 0.522845691 | 0.80873898 | 0.529753695 | 0.945960765 | 0.346299994 | 0.863636364 | 0.706896552 | 0.463414634 | 0.829160109 | 0.722668174 | 0.453301001 | 3.275862069 | 0.427586207 | 0.766129032 | 1.630260199 | 0.997684903 | 0.619809477 | 1.565180417 | 1.013456526 | 0.610163873 | 6.183745583 | 0.718374558 | 0.860796852 | 0.960080126 | 0.774392312 | 0.489816775 | 3.793103448 | 0.479310345 | 0.791366906 | 3.950819672 | 0.495081967 | 0.798013245 | 1.368806457 | 0.874392312 | 0.308915617 | 0.43379881 | 0.239322517 | 0.451836049 | 0.224004067 | 0.365184915 | 0.350606779 | 1.385184161 | 0.689348501 | 0.661829796 | 2.614770176 | 0.405965745 | 1.60389745 | 1.670587076 | 0.534050755 | 0.512731516 | 2.02570976 | 0.314509007 | 1.242568371 | 1.294234031 | 0.593689124 | 2.345558669 | 2.44308637 | 1.498586772 | 0.798193001 | 0.489610801 | 0.509968686 | 0.129079211 | 0.25937313 | 0.270157796 | 0.068380189 | 0.440427502 | 0.1114775 | 0.107027333 | 0.200941057 | 0.209296132 | 0.052975369 | 0.341207154 | 0.086363636 | 0.082916011 | 0.644086407 | 0.16302602 | 0.156518042 | 0.096008013 | 750 | 720 | 465 | 24 | 0 | 0 | 0 | 0 | 431.3250883 | 0 | 0.848283333 | 460 | 2 | 0 | 0 | 0 | 0 | 120 | 12 | 180 | 0.417 | 120 | 12 | 619.87 | 10.45 | 772.7374436
119 | 5.5 | 2.48 | 1.62 | 0.08 | 0.2 | 0 | 0 | 0 | 0 | 0 | 0 | 0 | 0.492431702 | 0.341502271 | 0.476067164 | 0.104107654 | 0.455701339 | 0.772864391 | 0.466345339 | 0.616353495 | 0.615403562 | 0.572373451 | 0.431334951 | 0.954291958 | 1.291663446 | 0.76087742 | 0.56363575 | 0.697109325 | 1.044052062 | 0.410762769 | 1.913365192 | 0.652995646 | 0.656754326 | 1.085490483 | 0.823939683 | 0.520496493 | 4.288577154 | 0.528857715 | 0.810913225 | 0.539698888 | 0.947214051 | 0.35052236 | 1.481318681 | 0.556157635 | 0.596988485 | 0.840381824 | 0.727101672 | 0.456634495 | 3.320197044 | 0.432019704 | 0.768529076 | 2.744713237 | 0.839332277 | 0.732956855 | 1.557130918 | 1.010276314 | 0.608936722 | 6.151943463 | 0.715194346 | 0.860177866 | 0.567320074 | 0.619219898 | 0.361968231 | 2.24137931 | 0.324137931 | 0.691489362 | 3.950819672 | 0.495081967 | 0.798013245 | 1.376071766 | 0.719219898 | 0.311653597 | 0.311640336 | 0.241280806 | 0.549320129 | 0.231454032 | 0.635274945 | 0.360404229 | 1.423892119 | 1.177091448 | 0.667787608 | 2.638308419 | 0.243299591 | 0.96123281 | 1.694339499 | 0.911298878 | 0.516998147 | 2.04256645 | 0.188361443 | 0.744182096 | 1.31174998 | 0.349012102 | 1.37888388 | 2.430521926 | 0.885528547 | 0.794624049 | 0.289510772 | 0.510312935 | 0.129166345 | 0.156248642 | 0.275415323 | 0.069710932 | 0.755936084 | 0.191336519 | 0.108549048 | 0.120966992 | 0.213225298 | 0.053969889 | 0.585242299 | 0.148131868 | 0.084038182 | 1.084386705 | 0.274471324 | 0.155713092 | 0.056732007 | 750 | 720 | 465 | 24 | 0 | 0 | 0 | 0 | 431.3250883 | 0 | 0.848283333 | 460 | 2 | 0 | 0 | 0 | 0 | 120 | 12 | 170 | 0.25 | 120 | 12 | 635.56 | 10.45 | 788.4274436
2 | 6.7 | 2.6 | 2 | 0.1 | 0 | 0 | 0 | 0 | 57 | 0.3 | 0 | 0 | 0.562227342 | 0.305759032 | 0.491509984 | 0.10449116 | 0.537122787 | 0.799030913 | 0.495476554 | 0.796679324 | 0.680847718 | 0.493265215 | 0.521824275 | 0.856876149 | 1.432442349 | 0.850755699 | 0.588890565 | 0.680670029 | 1.237044407 | 0.404999207 | 1.963386232 | 0.756174418 | 0.662548206 | 5.01002004 | 0.601002004 | 0.833611204 | 5.01002004 | 0.601002004 | 0.833611204 | 0.475181448 | 1.085796097 | 0.322117288 | 1.370656371 | 0.604926108 | 0.578175896 | 3.497536946 | 0.449753695 | 0.777656079 | 3.497536946 | 0.449753695 | 0.777656079 | 2.884490498 | 0.991214817 | 0.742565981 | 7.360424028 | 0.836042403 | 0.880388842 | 7.360424028 | 0.836042403 | 0.880388842 | 2.551724138 | 0.355172414 | 0.718446602 | 2.551724138 | 0.355172414 | 0.718446602 | 1 | 0.2 | 0.5 | 1.586798101 | 0.455172414 | 0.315731411 | 0.560606061 | 0.220414742 | 0.21969697 | 0.238066858 | 0.686701589 | 1.752273019 | 1.752273019 | 1.44513552 | 3.687587189 | 3.687587189 | 1.278418907 | 1.278418907 | 0.501002004 | 1.008861209 | 2.574335498 | 2.574335498 | 0.892474945 | 0.892474945 | 0.349753695 | 1.878177166 | 1.878177166 | 0.736042403 | 0.255172414 | 1.054338309 | 0.365519772 | 0.143244235 | 0.143244235 | 0.173688214 | 0.068067003 | 0.068067003 | 0.196338623 | 0.196338623 | 0.501002004 | 0.121253197 | 0.047518145 | 0.047518145 | 0.137065637 | 0.137065637 | 0.349753695 | 0.28844905 | 0.28844905 | 0.736042403 | 0.255172414 | 780 | 740 | 460.2631579 | 23.43664717 | 0 | 0 | 0 | 0 | 420 | 0 | 0.75 | 470 | 2 | 0 | 0 | 0 | 0 | 120 | 24 | 0 | 0 | 0 | 0 | 583 | 10.45 | 735.8674436
8 | 6.5 | 2.7 | 2.5 | 0 | 0 | 0 | 0 | 0 | 0 | 0 | 0 | 0 | 0.577031164 | 0.294086814 | 0.524213879 | 0.573716823 | 0.548283124 | 0.814284251 | 0.533635587 | 0.823328061 | 0.704800493 | 0.531516452 | 0.542858165 | 0.825885782 | 1.341385474 | 0.853509976 | 0.57290245 | 0.546311731 | 1.384030959 | 0.353299868 | 4.889779559 | 0.588977956 | 0.830214359 | 4.889779559 | 0.588977956 | 0.830214359 | 4.889779559 | 0.588977956 | 0.830214359 | 0.407274227 | 1.259585023 | 0.289406442 | 3.645320197 | 0.46453202 | 0.784729586 | 3.645320197 | 0.46453202 | 0.784729586 | 3.645320197 | 0.46453202 | 0.784729586 | 8.950530035 | 0.995053004 | 0.899502841 | 8.950530035 | 0.995053004 | 0.899502841 | 8.950530035 | 0.995053004 | 0.899502841 | 1 | 0.2 | 0.5 | 1 | 0.2 | 0.5 | 1 | 0.2 | 0.5 | 1.748562979 | 0.3 | 0.279645607 | 0.333333333 | 0.208475202 | 0.333333333 | 0.199148119 | 1.782481219 | 1.782481219 | 1.782481219 | 4.376611881 | 4.376611881 | 4.376611881 | 0.488977956 | 0.488977956 | 0.488977956 | 3.262754791 | 3.262754791 | 3.262754791 | 0.36453202 | 0.36453202 | 0.36453202 | 0.895053004 | 0.895053004 | 0.895053004 | 0.1 | 1.200611097 | 0.134138547 | 0.134138547 | 0.134138547 | 0.054631173 | 0.054631173 | 0.054631173 | 0.488977956 | 0.488977956 | 0.488977956 | 0.040727423 | 0.040727423 | 0.040727423 | 0.36453202 | 0.36453202 | 0.36453202 | 0.895053004 | 0.895053004 | 0.895053004 | 0.1 | 755.24 | 735.11 | 450 | 24 | 0 | 0 | 0 | 0 | 420 | 16 | 0 | 450 | 3 | 480 | 3 | 0 | 0 | 120 | 24 | 0 | 0 | 0 | 0 | 600 | 10.5 | 753.1783949
5 | 6.7 | 2.6 | 2 | 0.1 | 0 | 0 | 0 | 0 | 68 | 0.3 | 0 | 0 | 0.562227342 | 0.305759032 | 0.491509984 | 0.10449116 | 0.537122787 | 0.799030913 | 0.495476554 | 0.796679324 | 0.680847718 | 0.493265215 | 0.521824275 | 0.856876149 | 1.432442349 | 0.850755699 | 0.588890565 | 0.680670029 | 1.237044407 | 0.404999207 | 1.963386232 | 0.756174418 | 0.662548206 | 5.01002004 | 0.601002004 | 0.833611204 | 5.01002004 | 0.601002004 | 0.833611204 | 0.475181448 | 1.085796097 | 0.322117288 | 1.370656371 | 0.604926108 | 0.578175896 | 3.497536946 | 0.449753695 | 0.777656079 | 3.497536946 | 0.449753695 | 0.777656079 | 2.884490498 | 0.991214817 | 0.742565981 | 7.360424028 | 0.836042403 | 0.880388842 | 7.360424028 | 0.836042403 | 0.880388842 | 2.551724138 | 0.355172414 | 0.718446602 | 2.551724138 | 0.355172414 | 0.718446602 | 1 | 0.2 | 0.5 | 1.586798101 | 0.455172414 | 0.315731411 | 0.560606061 | 0.220414742 | 0.21969697 | 0.238066858 | 0.686701589 | 1.752273019 | 1.752273019 | 1.44513552 | 3.687587189 | 3.687587189 | 1.278418907 | 1.278418907 | 0.501002004 | 1.008861209 | 2.574335498 | 2.574335498 | 0.892474945 | 0.892474945 | 0.349753695 | 1.878177166 | 1.878177166 | 0.736042403 | 0.255172414 | 1.054338309 | 0.365519772 | 0.143244235 | 0.143244235 | 0.173688214 | 0.068067003 | 0.068067003 | 0.196338623 | 0.196338623 | 0.501002004 | 0.121253197 | 0.047518145 | 0.047518145 | 0.137065637 | 0.137065637 | 0.349753695 | 0.28844905 | 0.28844905 | 0.736042403 | 0.255172414 | 780 | 740 | 460.2631579 | 23.43664717 | 0 | 0 | 0 | 0 | 420 | 0 | 0.75 | 470 | 2 | 0 | 0 | 0 | 0 | 120 | 24 | 0 | 0 | 0 | 0 | 605 | 10.54 | 758.4260916
88 | 8.69 | 2.45 | 1.02 | 0.15 | 0.12 | 0 | 0.3 | 0.06 | 0 | 0 | 0 | 0 | 0.67175773 | 0.297167701 | 0.465024899 | 0.997996619 | 0.589702628 | 0.623229504 | 0.425864466 | 0.731014979 | 0.752941177 | 0.430874935 | 0.581680663 | 0.888029803 | 1.894589178 | 0.948227489 | 0.654527832 | 1.462460308 | 1.045022908 | 0.593902084 | 1.865139606 | 0.953399903 | 0.650976868 | 2.240184511 | 0.897690463 | 0.6913756 | 6.206412826 | 0.720641283 | 0.861234705 | 0.771914209 | 0.751967832 | 0.435638591 | 0.984455959 | 0.660344828 | 0.496083551 | 1.182411753 | 0.604635387 | 0.541791324 | 3.275862069 | 0.427586207 | 0.766129032 | 1.275343745 | 0.757140246 | 0.560505967 | 1.531791666 | 0.701430806 | 0.605022793 | 4.243816254 | 0.524381625 | 0.809299191 | 1.201081412 | 0.609807801 | 0.545677868 | 3.327586207 | 0.432758621 | 0.768924303 | 2.770491803 | 0.37704918 | 0.734782609 | 1.372609115 | 0.709807801 | 0.452161709 | 0.468801019 | 0.238659501 | 0.390315773 | 0.479081825 | 0.610994009 | 0.733853547 | 2.033135236 | 0.791530978 | 0.950693144 | 2.633887563 | 0.745440708 | 2.065237371 | 1.719481586 | 0.41778502 | 0.501793822 | 1.39021567 | 0.393457704 | 1.090071344 | 0.907574901 | 0.509716882 | 1.412166443 | 1.175745815 | 0.921905031 | 0.804028835 | 0.630440882 | 0.524894379 | 0.189458918 | 0.486646275 | 0.40517343 | 0.146246031 | 0.516735399 | 0.186513961 | 0.224018451 | 0.256861108 | 0.213858199 | 0.077191421 | 0.272742716 | 0.098445596 | 0.118241175 | 0.353332939 | 0.127534374 | 0.153179167 | 0.120108141 | 755.24 | 735.11 | 450 | 24 | 0 | 0 | 0 | 0 | 385 | 13.90930233 | 0 | 455 | 2 | 0 | 0 | 0 | 0 | 120 | 8 | 160 | 24 | 0 | 0 | 479.6 | 10.56 | 633.1495877
727 | 8.1 | 2.06 | 2.33 | 0.11 | 0.49 | 0 | 0 | 0 | 0 | 0 | 0 | 0 | 0.681656931 | 0.239831431 | 0.490520338 | 0.105198865 | 0.638016102 | 0.878642072 | 0.459885034 | 0.389936333 | 0.756045293 | 0.591590439 | 0.644085864 | 0.982605442 | 2.16769305 | 0.85512108 | 0.684312847 | 0.695811792 | 1.42615974 | 0.41031192 | 2.161775781 | 0.855859996 | 0.683722038 | 0.711063561 | 1.40812116 | 0.415568175 | 5.851703407 | 0.685170341 | 0.854050892 | 0.320991845 | 1.110940138 | 0.242993056 | 0.997270246 | 0.540640394 | 0.499316629 | 0.32802779 | 1.092901559 | 0.247003709 | 2.699507389 | 0.369950739 | 0.729693742 | 3.106839819 | 1.111679054 | 0.756503773 | 1.02191939 | 1.663940219 | 0.505420441 | 8.409893993 | 0.940989399 | 0.893728877 | 0.328925677 | 1.093640475 | 0.24751247 | 2.706896552 | 0.370689655 | 0.730232558 | 8.229508197 | 0.92295082 | 0.891651865 | 1.696110479 | 1.193640475 | 0.345007208 | 0.226776539 | 0.1591587 | 0.689446141 | 0.187834907 | 0.583572969 | 0.191952134 | 1.579671659 | 1.818030515 | 0.597996917 | 4.921220533 | 0.19247755 | 1.583995577 | 4.815664115 | 0.838693705 | 0.275867894 | 2.270257098 | 0.088793729 | 0.730728724 | 2.221561819 | 0.276623007 | 2.276471305 | 6.920929155 | 2.227642736 | 1.823006876 | 0.586772084 | 1.783904773 | 0.216769305 | 0.188349054 | 0.572618884 | 0.069581179 | 1.779035151 | 0.216177578 | 0.071106356 | 0.086889172 | 0.264160502 | 0.032099185 | 0.820704366 | 0.099727025 | 0.032802779 | 2.556776376 | 0.310683982 | 0.102191939 | 0.032892568 | 755.24 | 735.11 | 460 | 24 | 0 | 0 | 0 | 0 | 431.3250883 | 0 | 0.848283333 | 475 | 0.667 | 0 | 0 | 0 | 0 | 120 | 24 | 0 | 0 | 0 | 0 | 627.88 | 10.57 | 781.4912481
123 | 5.45 | 2.27 | 1.53 | 0.08 | 0.2 | 0.17 | 0 | 0 | 0 | 0 | 0 | 0 | 0.513038319 | 0.317217969 | 0.438609668 | 0.104368197 | 0.453772261 | 0.796829174 | 0.428946272 | 0.518857522 | 0.605032497 | 0.618363457 | 0.433925847 | 0.977024583 | 1.414859178 | 0.726836925 | 0.585897178 | 0.726000193 | 1.012424142 | 0.420625789 | 1.899953754 | 0.649989634 | 0.655166915 | 1.077881905 | 0.820933671 | 0.518740696 | 0.535356427 | 1.221306249 | 0.348685437 | 0.513125408 | 0.88755766 | 0.339116246 | 1.342857143 | 0.525123153 | 0.573170732 | 0.761829814 | 0.696067189 | 0.432408288 | 0.378381422 | 1.096439767 | 0.274511406 | 2.617015493 | 0.810710369 | 0.72352897 | 1.484685424 | 0.981654405 | 0.597534565 | 0.737405351 | 1.382026984 | 0.424429078 | 0.567320074 | 0.619219898 | 0.361968231 | 0.281773399 | 1.019592476 | 0.219830899 | 0.496674473 | 1.190536513 | 0.331852037 | 1.313409363 | 1.414674444 | 0.324233796 | 0.158437817 | 0.229163298 | 0.279274125 | 0.218515329 | 0.571858002 | 0.324426524 | 0.161134373 | 1.114460506 | 0.632255817 | 0.314025325 | 0.24159422 | 0.119993682 | 0.21150967 | 0.787682988 | 0.446868372 | 0.221948113 | 0.170754958 | 0.084809629 | 0.149491676 | 0.332774319 | 0.16528051 | 0.291335557 | 0.111323589 | 0.829917398 | 0.317123609 | 0.558985347 | 1.125456165 | 0.162724181 | 0.286829585 | 0.577500154 | 0.750637467 | 1.51132685 | 0.857406061 | 0.115010867 | 0.202726596 | 0.408167938 | 0.530538642 | 1.068181818 | 0.606000989 | 1.033935629 | 2.08171687 | 1.180999769 | 0.451277332 | 750 | 720 | 465 | 24 | 0 | 0 | 0 | 0 | 431.3250883 | 0 | 0.848283333 | 460 | 2 | 0 | 0 | 0 | 0 | 120 | 12 | 190 | 0.083 | 120 | 12 | 615.49 | 10.58 | 769.1628502
7 | 6.32 | 2.4 | 2.32 | 0.12 | 0 | 0 | 0.1 | 0.05 | 0 | 0 | 0 | 0 | 0.575168544 | 0.257212264 | 0.484355967 | 0.785703743 | 0.531487746 | 0.772766222 | 0.484081628 | 0.791556801 | 0.685759576 | 0.589075436 | 0.540332083 | 0.859592129 | 1.493318946 | 0.798353357 | 0.598928167 | 0.570722212 | 1.3159655 | 0.363350189 | 1.670666634 | 0.764363209 | 0.625561653 | 4.781563126 | 0.578156313 | 0.827036395 | 4.781563126 | 0.578156313 | 0.827036395 | 0.382183735 | 1.158006232 | 0.276507186 | 1.118760757 | 0.606403941 | 0.528025995 | 3.201970443 | 0.420197044 | 0.762016413 | 3.201970443 | 0.420197044 | 0.762016413 | 2.927285112 | 1.124016084 | 0.745371173 | 8.378091873 | 0.937809187 | 0.8933685 | 8.378091873 | 0.937809187 | 0.8933685 | 2.862068966 | 0.386206897 | 0.741071429 | 2.862068966 | 0.386206897 | 0.741071429 | 1 | 0.2 | 0.5 | 1.636162544 | 0.486206897 | 0.292242549 | 0.588652482 | 0.195700021 | 0.205673759 | 0.182743565 | 0.534942518 | 1.53104238 | 1.53104238 | 1.399699855 | 4.006037517 | 4.006037517 | 1.368516343 | 1.368516343 | 0.478156313 | 0.937308041 | 2.682640255 | 2.682640255 | 0.916426023 | 0.916426023 | 0.320197044 | 2.397867674 | 2.397867674 | 0.837809187 | 0.286206897 | 1.251116332 | 0.427398181 | 0.149331895 | 0.149331895 | 0.163344633 | 0.057072221 | 0.057072221 | 0.167066663 | 0.167066663 | 0.478156313 | 0.109383621 | 0.038218373 | 0.038218373 | 0.111876076 | 0.111876076 | 0.320197044 | 0.292728511 | 0.292728511 | 0.837809187 | 0.286206897 | 755.24 | 735.11 | 460 | 24 | 0 | 0 | 0 | 0 | 390 | 11.3 | 0 | 470 | 2 | 0 | 0 | 0 | 0 | 120 | 24 | 175 | 8 | 0 | 0 | 613 | 10.6 | 766.7958798
442 | 8.6 | 2.6 | 2.4 | 0 | 0.2 | 0 | 0 | 0 | 0 | 0 | 0 | 0 | 0.694877675 | 0.275898416 | 0.533891644 | 0.998308712 | 0.657388682 | 0.827553379 | 0.524214495 | 0.68005778 | 0.804007752 | 0.469233706 | 0.652250459 | 0.905193956 | 1.759039205 | 0.964984156 | 0.637554987 | 0.712690219 | 1.478481344 | 0.416123249 | 6.152304609 | 0.715230461 | 0.860184926 | 1.557222328 | 1.010312428 | 0.608950701 | 6.152304609 | 0.715230461 | 0.860184926 | 0.405158803 | 1.213004578 | 0.288336665 | 3.497536946 | 0.449753695 | 0.777656079 | 0.885268688 | 0.744835662 | 0.469571628 | 3.497536946 | 0.449753695 | 0.777656079 | 8.632508834 | 0.963250883 | 0.896184886 | 2.184991863 | 1.258332851 | 0.686027455 | 8.632508834 | 0.963250883 | 0.896184886 | 0.253112033 | 0.495081967 | 0.201986755 | 1 | 0.2 | 0.5 | 3.950819672 | 0.495081967 | 0.798013245 | 1.828235039 | 0.595081967 | 0.336516065 | 0.168044077 | 0.191306745 | 0.663911846 | 0.249266037 | 2.151791267 | 0.544644263 | 2.151791267 | 5.310982389 | 1.344273551 | 5.310982389 | 0.155722233 | 0.615230461 | 2.430664608 | 3.019251858 | 0.764208977 | 3.019251858 | 0.088526869 | 0.349753695 | 1.381813777 | 0.218499186 | 0.863250883 | 3.410548572 | 0.395081967 | 1.518492148 | 0.175903921 | 0.69496467 | 0.175903921 | 0.071269022 | 0.281571054 | 0.071269022 | 2.430664608 | 0.615230461 | 0.155722233 | 0.04051588 | 0.160070937 | 0.04051588 | 1.381813777 | 0.349753695 | 0.088526869 | 3.410548572 | 0.863250883 | 0.218499186 | 0.025311203 | 755.24 | 735.11 | 450 | 24 | 0 | 0 | 0 | 0 | 404.6170213 | 13.90930233 | 0 | 455 | 1.416 | 0 | 0 | 0 | 0 | 121 | 24 | 240 | 0.013 | 121 | 24 | 666 | 10.6 | 819.7958798
674 | 8.9 | 2.79 | 2.28 | 0.12 | 0.105 | 0 | 0.15 | 0.029 | 0 | 0 | 0 | 0 | 0.746140407 | 0.290463579 | 0.560192244 | 0.998094984 | 0.659457244 | 0.72239949 | 0.543428677 | 0.694061802 | 0.853771296 | 0.481698933 | 0.666096583 | 0.890643257 | 1.676050928 | 1.011099045 | 0.626315034 | 0.767513614 | 1.458354872 | 0.434233495 | 2.212618007 | 0.91947343 | 0.688727388 | 2.484196689 | 0.888184566 | 0.712989797 | 6.332665331 | 0.733266533 | 0.863623941 | 0.457929769 | 1.202920852 | 0.314095904 | 1.320137694 | 0.664039409 | 0.568991098 | 1.482172556 | 0.632750545 | 0.597127123 | 3.778325123 | 0.477832512 | 0.790721649 | 2.882838776 | 1.111295236 | 0.742456471 | 3.236680945 | 1.080006372 | 0.763966177 | 8.250883392 | 0.925088339 | 0.891902215 | 1.12274088 | 0.541124929 | 0.528910943 | 2.862068966 | 0.386206897 | 0.741071429 | 2.549180328 | 0.354918033 | 0.718244804 | 1.836187385 | 0.641124929 | 0.344881213 | 0.446413614 | 0.205770128 | 0.397610545 | 0.289991597 | 0.83599902 | 0.938610276 | 2.392686852 | 1.825605317 | 2.049681721 | 5.225008321 | 0.710994225 | 1.812452491 | 1.614310588 | 1.089230217 | 1.222923293 | 3.117452001 | 0.424208008 | 1.081382708 | 0.963163208 | 0.926360408 | 2.361459729 | 2.103298963 | 0.72959299 | 1.382890077 | 0.479697335 | 0.427255606 | 0.167605093 | 0.21966769 | 0.195653061 | 0.076751361 | 0.56403623 | 0.221261801 | 0.248419669 | 0.131062658 | 0.116734556 | 0.045792977 | 0.336526904 | 0.132013769 | 0.148217256 | 0.73488759 | 0.288283878 | 0.323668094 | 0.112274088 | 755.24 | 735.11 | 450 | 24 | 0 | 0 | 0 | 0 | 400 | 7.6 | 0 | 460 | 1 | 0 | 0 | 0 | 0 | 120 | 24 | 0 | 0 | 0 | 0 | 712.52 | 10.6 | 866.3158798
529 | 7.03 | 2.63 | 0.21 | 0.51 | 0 | 0 | 0 | 0 | 0 | 0 | 0 | 0 | 0.517915602 | 0.411914067 | 0.42969231 | 0.103352549 | 0.468799248 | 0.679038446 | 0.410167007 | 0.622261103 | 0.599521219 | 0.38355132 | 0.413184902 | 0.955238149 | 1.470526589 | 0.875028875 | 0.595227995 | 3.122843144 | 0.687626136 | 0.757448934 | 0.584309819 | 1.412220994 | 0.368810325 | 5.208416834 | 0.620841683 | 0.838928341 | 5.208416834 | 0.620841683 | 0.838928341 | 2.12362236 | 0.520971644 | 0.679858867 | 0.397347334 | 1.245566502 | 0.284358315 | 3.541871921 | 0.454187192 | 0.779826464 | 3.541871921 | 0.454187192 | 0.779826464 | 0.187108283 | 1.058163763 | 0.157616863 | 1.667844523 | 0.266784452 | 0.625165563 | 1.667844523 | 0.266784452 | 0.625165563 | 8.913793103 | 0.99137931 | 0.899130435 | 8.913793103 | 0.99137931 | 0.899130435 | 1 | 0.2 | 0.5 | 1.041813328 | 1.09137931 | 0.499937627 | 0.816745656 | 0.339971838 | 0.091627172 | 1.106071045 | 0.206955054 | 1.844754534 | 1.844754534 | 0.097453793 | 0.868682949 | 0.868682949 | 4.642675005 | 4.642675005 | 0.520841683 | 0.066271357 | 0.590729168 | 0.590729168 | 3.15715135 | 3.15715135 | 0.354187192 | 1.486682101 | 1.486682101 | 0.166784452 | 0.89137931 | 0.245260972 | 1.310796976 | 0.147052659 | 0.147052659 | 2.783637768 | 0.312284314 | 0.312284314 | 0.058430982 | 0.058430982 | 0.520841683 | 1.892953034 | 0.212362236 | 0.212362236 | 0.039734733 | 0.039734733 | 0.354187192 | 0.018710828 | 0.018710828 | 0.166784452 | 0.89137931 | 700 | 735.11 | 470 | 12 | 0 | 0 | 0 | 0 | 450 | 0 | 0.815 | 470 | 1 | 0 | 0 | 0 | 0 | 120 | 32 | 0 | 0 | 0 | 0 | 648 | 10.6 | 801.7958798
354 | 6.2 | 2 | 0 | 0.12 | 0.25 | 0 | 0 | 0 | 0 | 0 | 0 | 0 | 0.410950858 | 0.348750029 | 0.322390174 | 0.997239994 | 0.423480874 | 0.754897362 | 0.288548387 | 0.647590811 | 0.472462937 | 0.406367729 | 0.361072327 | 0.96587114 | 1.803796272 | 0.732025628 | 0.643340706 | 4.709418838 | 0.570941884 | 0.824850825 | 1.645459594 | 0.75714878 | 0.621993849 | 1.004456465 | 0.939794343 | 0.501111639 | 4.709418838 | 0.570941884 | 0.824850825 | 2.610837438 | 0.361083744 | 0.723055935 | 0.91222031 | 0.54729064 | 0.477047705 | 0.556856936 | 0.729936203 | 0.357680223 | 2.610837438 | 0.361083744 | 0.723055935 | 0.34939759 | 0.386206897 | 0.258928571 | 0.213286713 | 0.568852459 | 0.175792507 | 1 | 0.2 | 0.5 | 0.610441283 | 0.755059356 | 0.379052182 | 2.862068966 | 0.386206897 | 0.741071429 | 4.68852459 | 0.568852459 | 0.824207493 | 0.832025628 | 0.855059356 | 0.566018483 | 0.334721671 | 0.313792911 | 0.548327383 | 1.229552701 | 0.429602751 | 0.262247255 | 1.229552701 | 0.164545959 | 0.100445647 | 0.470941884 | 0.287482368 | 1.34786815 | 2.208022603 | 0.091222031 | 0.055685694 | 0.261083744 | 0.159376296 | 0.747239681 | 1.224097553 | 0.061044128 | 0.286206897 | 0.468852459 | 1.341888072 | 0.180379627 | 0.516258933 | 0.845714318 | 0.180379627 | 1.34786815 | 2.208022603 | 0.470941884 | 0.771477777 | 0.164545959 | 0.100445647 | 0.747239681 | 1.224097553 | 0.261083744 | 0.427696735 | 0.091222031 | 0.055685694 | 0.163815919 | 0.034939759 | 0.021328671 | 0.061044128 | 755.24 | 735.11 | 460 | 12 | 0 | 0 | 0 | 0 | 431.3250883 | 0 | 0.92 | 465 | 0.5 | 0 | 0 | 0 | 0 | 120 | 24 | 0 | 0 | 0 | 0 | 543 | 10.6 | 696.7958798
167 | 5.36 | 2.38 | 1.62 | 0.18 | 0.2 | 0.17 | 0 | 0 | 0 | 0 | 0 | 0 | 0.53218206 | 0.334410301 | 0.465284772 | 0.104183737 | 0.451582783 | 0.78040498 | 0.454910664 | 0.44809359 | 0.62714035 | 0.649506144 | 0.435522646 | 0.986122696 | 1.325302779 | 0.737682261 | 0.569948478 | 0.68342774 | 1.035635228 | 0.405973909 | 1.108435052 | 0.799751227 | 0.525714582 | 1.064186464 | 0.815522849 | 0.515547642 | 0.528554251 | 1.215895427 | 0.345787041 | 0.515676682 | 0.932435726 | 0.340228683 | 0.836363636 | 0.696551724 | 0.455445545 | 0.802976105 | 0.712323347 | 0.445361479 | 0.398817734 | 1.112695925 | 0.285110579 | 1.621876004 | 0.994504691 | 0.61859371 | 1.557130918 | 1.010276314 | 0.608936722 | 0.773387178 | 1.410648892 | 0.436107347 | 0.960080126 | 0.774392312 | 0.489816775 | 0.476847291 | 1.17476489 | 0.322881921 | 0.496674473 | 1.190536513 | 0.331852037 | 1.352876607 | 1.569846857 | 0.310775483 | 0.241622514 | 0.23449395 | 0.251669114 | 0.216811559 | 0.351641465 | 0.337603982 | 0.16767928 | 0.681902977 | 0.654681496 | 0.325163587 | 0.403656935 | 0.200486095 | 0.208822253 | 0.514526181 | 0.49398636 | 0.245350415 | 0.304577143 | 0.151275692 | 0.157565695 | 0.590635865 | 0.293353757 | 0.305551328 | 0.188393766 | 0.815318777 | 0.502701054 | 0.523603229 | 1.05421812 | 0.259231212 | 0.270009976 | 0.543635702 | 0.437922701 | 0.8817097 | 0.84651196 | 0.1956015 | 0.203734558 | 0.410197361 | 0.330432191 | 0.665289256 | 0.638730993 | 0.640773962 | 1.290128639 | 1.238626867 | 0.7637001 | 750 | 720 | 465 | 24 | 0 | 0 | 0 | 0 | 431.3250883 | 0 | 0.848283333 | 460 | 2 | 0 | 0 | 0 | 0 | 120 | 24 | 0 | 0 | 0 | 0 | 600 | 10.6 | 753.7958798
124 | 5.45 | 2.27 | 1.53 | 0.08 | 0.2 | 0.17 | 0 | 0 | 0 | 0 | 0 | 0 | 0.513038319 | 0.317217969 | 0.438609668 | 0.104368197 | 0.453772261 | 0.796829174 | 0.428946272 | 0.518857522 | 0.605032497 | 0.618363457 | 0.433925847 | 0.977024583 | 1.414859178 | 0.726836925 | 0.585897178 | 0.726000193 | 1.012424142 | 0.420625789 | 1.899953754 | 0.649989634 | 0.655166915 | 1.077881905 | 0.820933671 | 0.518740696 | 0.535356427 | 1.221306249 | 0.348685437 | 0.513125408 | 0.88755766 | 0.339116246 | 1.342857143 | 0.525123153 | 0.573170732 | 0.761829814 | 0.696067189 | 0.432408288 | 0.378381422 | 1.096439767 | 0.274511406 | 2.617015493 | 0.810710369 | 0.72352897 | 1.484685424 | 0.981654405 | 0.597534565 | 0.737405351 | 1.382026984 | 0.424429078 | 0.567320074 | 0.619219898 | 0.361968231 | 0.281773399 | 1.019592476 | 0.219830899 | 0.496674473 | 1.190536513 | 0.331852037 | 1.313409363 | 1.414674444 | 0.324233796 | 0.158437817 | 0.229163298 | 0.279274125 | 0.218515329 | 0.571858002 | 0.324426524 | 0.161134373 | 1.114460506 | 0.632255817 | 0.314025325 | 0.24159422 | 0.119993682 | 0.21150967 | 0.787682988 | 0.446868372 | 0.221948113 | 0.170754958 | 0.084809629 | 0.149491676 | 0.332774319 | 0.16528051 | 0.291335557 | 0.111323589 | 0.829917398 | 0.317123609 | 0.558985347 | 1.125456165 | 0.162724181 | 0.286829585 | 0.577500154 | 0.750637467 | 1.51132685 | 0.857406061 | 0.115010867 | 0.202726596 | 0.408167938 | 0.530538642 | 1.068181818 | 0.606000989 | 1.033935629 | 2.08171687 | 1.180999769 | 0.451277332 | 750 | 720 | 465 | 24 | 0 | 0 | 0 | 0 | 431.3250883 | 0 | 0.848283333 | 460 | 2 | 0 | 0 | 0 | 0 | 120 | 12 | 190 | 0.17 | 120 | 12 | 630.98 | 10.61 | 784.8373076
617 | 9.92 | 2.48 | 1.54 | 0 | 0.133 | 0 | 0 | 0 | 0 | 0 | 0 | 0 | 0.693142516 | 0.276727971 | 0.47103352 | 0.104802742 | 0.688984267 | 0.812550749 | 0.455652573 | 0.803080675 | 0.781977451 | 0.303076542 | 0.661033577 | 0.829091606 | 2.092011917 | 1.026608883 | 0.676585981 | 1.177763556 | 1.284341829 | 0.540813328 | 6.945891784 | 0.794589178 | 0.874148802 | 2.344767011 | 0.990818687 | 0.701025513 | 6.945891784 | 0.794589178 | 0.874148802 | 0.562981284 | 0.921772355 | 0.360197073 | 3.320197044 | 0.432019704 | 0.768529076 | 1.120819146 | 0.628249213 | 0.528484076 | 3.320197044 | 0.432019704 | 0.768529076 | 5.897526502 | 0.68975265 | 0.855020492 | 1.990863955 | 0.885982158 | 0.66564845 | 5.897526502 | 0.68975265 | 0.855020492 | 0.337576093 | 0.396229508 | 0.252378982 | 1 | 0.2 | 0.5 | 2.962295082 | 0.396229508 | 0.747621018 | 1.616361533 | 0.496229508 | 0.429723898 | 0.201519656 | 0.205411783 | 0.596960687 | 0.391040708 | 2.306172937 | 0.77850885 | 2.306172937 | 4.096358087 | 1.382832558 | 4.096358087 | 0.234476701 | 0.694589178 | 2.057578107 | 1.958095006 | 0.661006062 | 1.958095006 | 0.112081915 | 0.332019704 | 0.983540338 | 0.199086395 | 0.58975265 | 1.747021375 | 0.296229508 | 1.233769572 | 0.209201192 | 0.619715661 | 0.209201192 | 0.117776356 | 0.348888319 | 0.117776356 | 2.057578107 | 0.694589178 | 0.234476701 | 0.056298128 | 0.166771669 | 0.056298128 | 0.983540338 | 0.332019704 | 0.112081915 | 1.747021375 | 0.58975265 | 0.199086395 | 0.033757609 | 755.24 | 750 | 465 | 24 | 0 | 0 | 0 | 0 | 420 | 0 | 0.94 | 465 | 24 | 0 | 0 | 0 | 0 | 120 | 24 | 0 | 0 | 0 | 0 | 641.61 | 10.66 | 795.7735807
130 | 5.4 | 2.45 | 1.63 | 0.18 | 0.2 | 0 | 0 | 0 | 0 | 0 | 0 | 0 | 0.498287947 | 0.342281233 | 0.476785633 | 0.104099297 | 0.451706123 | 0.773435856 | 0.465823421 | 0.561285691 | 0.614883567 | 0.597334836 | 0.431043803 | 0.967606007 | 1.290792111 | 0.750431898 | 0.563469773 | 0.683801889 | 1.04122025 | 0.406105905 | 1.114775005 | 0.802156036 | 0.527136458 | 1.070273327 | 0.817927659 | 0.516971992 | 4.228456914 | 0.522845691 | 0.80873898 | 0.529753695 | 0.945960765 | 0.346299994 | 0.863636364 | 0.706896552 | 0.463414634 | 0.829160109 | 0.722668174 | 0.453301001 | 3.275862069 | 0.427586207 | 0.766129032 | 1.630260199 | 0.997684903 | 0.619809477 | 1.565180417 | 1.013456526 | 0.610163873 | 6.183745583 | 0.718374558 | 0.860796852 | 0.960080126 | 0.774392312 | 0.489816775 | 3.793103448 | 0.479310345 | 0.791366906 | 3.950819672 | 0.495081967 | 0.798013245 | 1.368806457 | 0.874392312 | 0.308915617 | 0.43379881 | 0.239322517 | 0.451836049 | 0.224004067 | 0.365184915 | 0.350606779 | 1.385184161 | 0.689348501 | 0.661829796 | 2.614770176 | 0.405965745 | 1.60389745 | 1.670587076 | 0.534050755 | 0.512731516 | 2.02570976 | 0.314509007 | 1.242568371 | 1.294234031 | 0.593689124 | 2.345558669 | 2.44308637 | 1.498586772 | 0.798193001 | 0.489610801 | 0.509968686 | 0.129079211 | 0.25937313 | 0.270157796 | 0.068380189 | 0.440427502 | 0.1114775 | 0.107027333 | 0.200941057 | 0.209296132 | 0.052975369 | 0.341207154 | 0.086363636 | 0.082916011 | 0.644086407 | 0.16302602 | 0.156518042 | 0.096008013 | 750 | 720 | 465 | 24 | 0 | 0 | 0 | 0 | 431.3250883 | 0 | 0.848283333 | 460 | 2 | 0 | 0 | 0 | 0 | 120 | 12 | 180 | 0.17 | 120 | 12 | 643.12 | 10.67 | 797.3446629
338 | 8 | 3.47 | 1.2 | 0 | 0 | 0 | 0 | 0 | 57 | 0.3 | 0 | 0 | 0.61494535 | 0.44956486 | 0.576679116 | 0.102948982 | 0.550984609 | 0.634938765 | 0.570664282 | 0.809123547 | 0.774463687 | 0.328837076 | 0.496232741 | 0.824740101 | 1.21080472 | 1.05748344 | 0.547676015 | 1.20250773 | 1.060783758 | 0.545972082 | 5.791583166 | 0.679158317 | 0.852758926 | 5.791583166 | 0.679158317 | 0.852758926 | 5.791583166 | 0.679158317 | 0.852758926 | 0.993147541 | 0.959950565 | 0.498280996 | 4.783251232 | 0.578325123 | 0.827086882 | 4.783251232 | 0.578325123 | 0.827086882 | 4.783251232 | 0.578325123 | 0.827086882 | 4.816254417 | 0.581625442 | 0.828068044 | 4.816254417 | 0.581625442 | 0.828068044 | 4.816254417 | 0.581625442 | 0.828068044 | 1 | 0.2 | 0.5 | 1 | 0.2 | 0.5 | 1 | 0.2 | 0.5 | 1.539108881 | 0.3 | 0.376294571 | 0.333333333 | 0.310780562 | 0.333333333 | 0.575189658 | 2.770259731 | 2.770259731 | 2.770259731 | 2.789373801 | 2.789373801 | 2.789373801 | 0.579158317 | 0.579158317 | 0.579158317 | 2.303735487 | 2.303735487 | 2.303735487 | 0.478325123 | 0.478325123 | 0.478325123 | 0.481625442 | 0.481625442 | 0.481625442 | 0.1 | 0.583154358 | 0.121080472 | 0.121080472 | 0.121080472 | 0.120250773 | 0.120250773 | 0.120250773 | 0.579158317 | 0.579158317 | 0.579158317 | 0.099314754 | 0.099314754 | 0.099314754 | 0.478325123 | 0.478325123 | 0.478325123 | 0.481625442 | 0.481625442 | 0.481625442 | 0.1 | 750 | 735.11 | 465 | 27 | 0 | 0 | 0 | 0 | 410 | 0 | 0.875 | 460 | 0.667 | 480 | 0.333 | 0 | 0 | 120 | 13 | 0 | 0 | 0 | 0 | 586.48 | 10.67 | 740.7046629
329 | 6 | 2.6 | 1.2 | 0 | 0 | 0 | 0 | 0 | 0 | 0 | 0 | 0 | 0.465285071 | 0.350375281 | 0.445544062 | 0.104012471 | 0.459976542 | 0.75114707 | 0.446496825 | 0.864868756 | 0.590292781 | 0.435618941 | 0.418217485 | 0.807374612 | 1.312117192 | 0.80867153 | 0.567495971 | 0.952852146 | 0.940543277 | 0.487928463 | 4.589178357 | 0.558917836 | 0.821082825 | 4.589178357 | 0.558917836 | 0.821082825 | 4.589178357 | 0.558917836 | 0.821082825 | 0.726194392 | 0.831379136 | 0.420690969 | 3.497536946 | 0.449753695 | 0.777656079 | 3.497536946 | 0.449753695 | 0.777656079 | 3.497536946 | 0.449753695 | 0.777656079 | 4.816254417 | 0.581625442 | 0.828068044 | 4.816254417 | 0.581625442 | 0.828068044 | 4.816254417 | 0.581625442 | 0.828068044 | 1 | 0.2 | 0.5 | 1 | 0.2 | 0.5 | 1 | 0.2 | 0.5 | 1.290296972 | 0.3 | 0.355668382 | 0.333333333 | 0.271064493 | 0.333333333 | 0.333263558 | 1.605082085 | 1.605082085 | 1.605082085 | 2.210265053 | 2.210265053 | 2.210265053 | 0.458917836 | 0.458917836 | 0.458917836 | 1.684502776 | 1.684502776 | 1.684502776 | 0.349753695 | 0.349753695 | 0.349753695 | 0.481625442 | 0.481625442 | 0.481625442 | 0.1 | 0.631949022 | 0.131211719 | 0.131211719 | 0.131211719 | 0.095285215 | 0.095285215 | 0.095285215 | 0.458917836 | 0.458917836 | 0.458917836 | 0.072619439 | 0.072619439 | 0.072619439 | 0.349753695 | 0.349753695 | 0.349753695 | 0.481625442 | 0.481625442 | 0.481625442 | 0.1 | 750 | 735.11 | 465 | 27 | 0 | 0 | 0 | 0 | 410 | 0 | 0.875 | 460 | 2 | 0 | 0 | 0 | 0 | 120 | 13 | 0 | 0 | 0 | 0 | 585.4 | 10.67 | 739.6246629
98 | 7.5 | 2.11 | 1.28 | 0.16 | 0.16 | 0 | 0 | 0 | 0 | 0 | 0 | 0 | 0.555939363 | 0.276989442 | 0.404735889 | 0.104799935 | 0.554810126 | 0.82693209 | 0.388512174 | 0.692136297 | 0.638174034 | 0.441868923 | 0.529287722 | 0.926142186 | 1.979874491 | 0.826438098 | 0.664415396 | 1.08289052 | 1.056165334 | 0.519897954 | 1.576618584 | 0.897374058 | 0.611894439 | 1.63390195 | 0.88516377 | 0.620335146 | 5.490981964 | 0.649098196 | 0.845940105 | 0.546949074 | 0.784407039 | 0.353566309 | 0.796322489 | 0.625615764 | 0.443307087 | 0.825255317 | 0.613405475 | 0.452131441 | 2.773399015 | 0.377339901 | 0.734986945 | 1.455935346 | 0.855343 | 0.592823157 | 1.508833922 | 0.843132712 | 0.601408451 | 5.070671378 | 0.607067138 | 0.835273574 | 1.036333053 | 0.684341436 | 0.508921196 | 3.482758621 | 0.448275862 | 0.776923077 | 3.360655738 | 0.436065574 | 0.770676692 | 1.333505236 | 0.784341436 | 0.411770559 | 0.444036036 | 0.207978112 | 0.428468468 | 0.30032875 | 0.437259243 | 0.453146206 | 1.522868397 | 0.799451473 | 0.828497985 | 2.784296508 | 0.56904861 | 1.912376477 | 1.845330004 | 0.403788965 | 0.418459851 | 1.4062995 | 0.287416507 | 0.965907933 | 0.932043931 | 0.525490435 | 1.765992445 | 1.704078086 | 1.170435274 | 1.003929292 | 0.689542495 | 0.665367657 | 0.197987449 | 0.377144629 | 0.363922224 | 0.108289052 | 0.529847229 | 0.157661858 | 0.163390195 | 0.19048916 | 0.183810754 | 0.054694907 | 0.267616574 | 0.079632249 | 0.082525532 | 0.489289747 | 0.145593535 | 0.150883392 | 0.103633305 | 760 | 735.11 | 460 | 24 | 0 | 0 | 0 | 0 | 450 | 0 | 0.7 | 470 | 2 | 0 | 0 | 0 | 0 | 120 | 25 | 0 | 0 | 0 | 0 | 643.25 | 10.7 | 797.6575667
101 | 7.5 | 2.11 | 1.28 | 0.16 | 0.16 | 0 | 0 | 0 | 0 | 0 | 0 | 0 | 0.555939363 | 0.276989442 | 0.404735889 | 0.104799935 | 0.554810126 | 0.82693209 | 0.388512174 | 0.692136297 | 0.638174034 | 0.441868923 | 0.529287722 | 0.926142186 | 1.979874491 | 0.826438098 | 0.664415396 | 1.08289052 | 1.056165334 | 0.519897954 | 1.576618584 | 0.897374058 | 0.611894439 | 1.63390195 | 0.88516377 | 0.620335146 | 5.490981964 | 0.649098196 | 0.845940105 | 0.546949074 | 0.784407039 | 0.353566309 | 0.796322489 | 0.625615764 | 0.443307087 | 0.825255317 | 0.613405475 | 0.452131441 | 2.773399015 | 0.377339901 | 0.734986945 | 1.455935346 | 0.855343 | 0.592823157 | 1.508833922 | 0.843132712 | 0.601408451 | 5.070671378 | 0.607067138 | 0.835273574 | 1.036333053 | 0.684341436 | 0.508921196 | 3.482758621 | 0.448275862 | 0.776923077 | 3.360655738 | 0.436065574 | 0.770676692 | 1.333505236 | 0.784341436 | 0.411770559 | 0.444036036 | 0.207978112 | 0.428468468 | 0.30032875 | 0.437259243 | 0.453146206 | 1.522868397 | 0.799451473 | 0.828497985 | 2.784296508 | 0.56904861 | 1.912376477 | 1.845330004 | 0.403788965 | 0.418459851 | 1.4062995 | 0.287416507 | 0.965907933 | 0.932043931 | 0.525490435 | 1.765992445 | 1.704078086 | 1.170435274 | 1.003929292 | 0.689542495 | 0.665367657 | 0.197987449 | 0.377144629 | 0.363922224 | 0.108289052 | 0.529847229 | 0.157661858 | 0.163390195 | 0.19048916 | 0.183810754 | 0.054694907 | 0.267616574 | 0.079632249 | 0.082525532 | 0.489289747 | 0.145593535 | 0.150883392 | 0.103633305 | 760 | 735.11 | 460 | 24 | 0 | 0 | 0 | 0 | 450 | 0 | 0.7 | 470 | 2 | 0 | 0 | 0 | 0 | 120 | 24 | 0 | 0 | 0 | 0 | 643.25 | 10.7 | 797.6575667
106 | 7.5 | 2.11 | 1.28 | 0.16 | 0.16 | 0 | 0 | 0 | 0 | 0 | 0 | 0 | 0.555939363 | 0.276989442 | 0.404735889 | 0.104799935 | 0.554810126 | 0.82693209 | 0.388512174 | 0.692136297 | 0.638174034 | 0.441868923 | 0.529287722 | 0.926142186 | 1.979874491 | 0.826438098 | 0.664415396 | 1.08289052 | 1.056165334 | 0.519897954 | 1.576618584 | 0.897374058 | 0.611894439 | 1.63390195 | 0.88516377 | 0.620335146 | 5.490981964 | 0.649098196 | 0.845940105 | 0.546949074 | 0.784407039 | 0.353566309 | 0.796322489 | 0.625615764 | 0.443307087 | 0.825255317 | 0.613405475 | 0.452131441 | 2.773399015 | 0.377339901 | 0.734986945 | 1.455935346 | 0.855343 | 0.592823157 | 1.508833922 | 0.843132712 | 0.601408451 | 5.070671378 | 0.607067138 | 0.835273574 | 1.036333053 | 0.684341436 | 0.508921196 | 3.482758621 | 0.448275862 | 0.776923077 | 3.360655738 | 0.436065574 | 0.770676692 | 1.333505236 | 0.784341436 | 0.411770559 | 0.444036036 | 0.207978112 | 0.428468468 | 0.30032875 | 0.437259243 | 0.453146206 | 1.522868397 | 0.799451473 | 0.828497985 | 2.784296508 | 0.56904861 | 1.912376477 | 1.845330004 | 0.403788965 | 0.418459851 | 1.4062995 | 0.287416507 | 0.965907933 | 0.932043931 | 0.525490435 | 1.765992445 | 1.704078086 | 1.170435274 | 1.003929292 | 0.689542495 | 0.665367657 | 0.197987449 | 0.377144629 | 0.363922224 | 0.108289052 | 0.529847229 | 0.157661858 | 0.163390195 | 0.19048916 | 0.183810754 | 0.054694907 | 0.267616574 | 0.079632249 | 0.082525532 | 0.489289747 | 0.145593535 | 0.150883392 | 0.103633305 | 760 | 735.11 | 460 | 24 | 0 | 0 | 0 | 0 | 450 | 0 | 0.7 | 470 | 2 | 0 | 0 | 0 | 0 | 120 | 24 | 0 | 0 | 0 | 0 | 643.25 | 10.7 | 797.6575667
108 | 7.5 | 2.11 | 1.28 | 0.16 | 0.16 | 0 | 0 | 0 | 0 | 0 | 0 | 0 | 0.555939363 | 0.276989442 | 0.404735889 | 0.104799935 | 0.554810126 | 0.82693209 | 0.388512174 | 0.692136297 | 0.638174034 | 0.441868923 | 0.529287722 | 0.926142186 | 1.979874491 | 0.826438098 | 0.664415396 | 1.08289052 | 1.056165334 | 0.519897954 | 1.576618584 | 0.897374058 | 0.611894439 | 1.63390195 | 0.88516377 | 0.620335146 | 5.490981964 | 0.649098196 | 0.845940105 | 0.546949074 | 0.784407039 | 0.353566309 | 0.796322489 | 0.625615764 | 0.443307087 | 0.825255317 | 0.613405475 | 0.452131441 | 2.773399015 | 0.377339901 | 0.734986945 | 1.455935346 | 0.855343 | 0.592823157 | 1.508833922 | 0.843132712 | 0.601408451 | 5.070671378 | 0.607067138 | 0.835273574 | 1.036333053 | 0.684341436 | 0.508921196 | 3.482758621 | 0.448275862 | 0.776923077 | 3.360655738 | 0.436065574 | 0.770676692 | 1.333505236 | 0.784341436 | 0.411770559 | 0.444036036 | 0.207978112 | 0.428468468 | 0.30032875 | 0.437259243 | 0.453146206 | 1.522868397 | 0.799451473 | 0.828497985 | 2.784296508 | 0.56904861 | 1.912376477 | 1.845330004 | 0.403788965 | 0.418459851 | 1.4062995 | 0.287416507 | 0.965907933 | 0.932043931 | 0.525490435 | 1.765992445 | 1.704078086 | 1.170435274 | 1.003929292 | 0.689542495 | 0.665367657 | 0.197987449 | 0.377144629 | 0.363922224 | 0.108289052 | 0.529847229 | 0.157661858 | 0.163390195 | 0.19048916 | 0.183810754 | 0.054694907 | 0.267616574 | 0.079632249 | 0.082525532 | 0.489289747 | 0.145593535 | 0.150883392 | 0.103633305 | 760 | 735.11 | 460 | 24 | 0 | 0 | 0 | 0 | 450 | 0 | 0.7 | 470 | 2 | 0 | 0 | 0 | 0 | 120 | 24 | 0 | 0 | 0 | 0 | 643.25 | 10.7 | 797.6575667
353 | 6.2 | 2 | 0 | 0.12 | 0.25 | 0 | 0 | 0 | 0 | 0 | 0 | 0 | 0.410950858 | 0.348750029 | 0.322390174 | 0.997239994 | 0.423480874 | 0.754897362 | 0.288548387 | 0.647590811 | 0.472462937 | 0.406367729 | 0.361072327 | 0.96587114 | 1.803796272 | 0.732025628 | 0.643340706 | 4.709418838 | 0.570941884 | 0.824850825 | 1.645459594 | 0.75714878 | 0.621993849 | 1.004456465 | 0.939794343 | 0.501111639 | 4.709418838 | 0.570941884 | 0.824850825 | 2.610837438 | 0.361083744 | 0.723055935 | 0.91222031 | 0.54729064 | 0.477047705 | 0.556856936 | 0.729936203 | 0.357680223 | 2.610837438 | 0.361083744 | 0.723055935 | 0.34939759 | 0.386206897 | 0.258928571 | 0.213286713 | 0.568852459 | 0.175792507 | 1 | 0.2 | 0.5 | 0.610441283 | 0.755059356 | 0.379052182 | 2.862068966 | 0.386206897 | 0.741071429 | 4.68852459 | 0.568852459 | 0.824207493 | 0.832025628 | 0.855059356 | 0.566018483 | 0.334721671 | 0.313792911 | 0.548327383 | 1.229552701 | 0.429602751 | 0.262247255 | 1.229552701 | 0.164545959 | 0.100445647 | 0.470941884 | 0.287482368 | 1.34786815 | 2.208022603 | 0.091222031 | 0.055685694 | 0.261083744 | 0.159376296 | 0.747239681 | 1.224097553 | 0.061044128 | 0.286206897 | 0.468852459 | 1.341888072 | 0.180379627 | 0.516258933 | 0.845714318 | 0.180379627 | 1.34786815 | 2.208022603 | 0.470941884 | 0.771477777 | 0.164545959 | 0.100445647 | 0.747239681 | 1.224097553 | 0.261083744 | 0.427696735 | 0.091222031 | 0.055685694 | 0.163815919 | 0.034939759 | 0.021328671 | 0.061044128 | 755.24 | 735.11 | 460 | 12 | 0 | 0 | 0 | 0 | 431.3250883 | 0 | 0.92 | 465 | 0.5 | 0 | 0 | 0 | 0 | 120 | 12 | 0 | 0 | 0 | 0 | 494 | 10.7 | 648.4075667
134 | 5.36 | 2.38 | 1.62 | 0.18 | 0.2 | 0.17 | 0 | 0 | 0 | 0 | 0 | 0 | 0.53218206 | 0.334410301 | 0.465284772 | 0.104183737 | 0.451582783 | 0.78040498 | 0.454910664 | 0.44809359 | 0.62714035 | 0.649506144 | 0.435522646 | 0.986122696 | 1.325302779 | 0.737682261 | 0.569948478 | 0.68342774 | 1.035635228 | 0.405973909 | 1.108435052 | 0.799751227 | 0.525714582 | 1.064186464 | 0.815522849 | 0.515547642 | 0.528554251 | 1.215895427 | 0.345787041 | 0.515676682 | 0.932435726 | 0.340228683 | 0.836363636 | 0.696551724 | 0.455445545 | 0.802976105 | 0.712323347 | 0.445361479 | 0.398817734 | 1.112695925 | 0.285110579 | 1.621876004 | 0.994504691 | 0.61859371 | 1.557130918 | 1.010276314 | 0.608936722 | 0.773387178 | 1.410648892 | 0.436107347 | 0.960080126 | 0.774392312 | 0.489816775 | 0.476847291 | 1.17476489 | 0.322881921 | 0.496674473 | 1.190536513 | 0.331852037 | 1.352876607 | 1.569846857 | 0.310775483 | 0.241622514 | 0.23449395 | 0.251669114 | 0.216811559 | 0.351641465 | 0.337603982 | 0.16767928 | 0.681902977 | 0.654681496 | 0.325163587 | 0.403656935 | 0.200486095 | 0.208822253 | 0.514526181 | 0.49398636 | 0.245350415 | 0.304577143 | 0.151275692 | 0.157565695 | 0.590635865 | 0.293353757 | 0.305551328 | 0.188393766 | 0.815318777 | 0.502701054 | 0.523603229 | 1.05421812 | 0.259231212 | 0.270009976 | 0.543635702 | 0.437922701 | 0.8817097 | 0.84651196 | 0.1956015 | 0.203734558 | 0.410197361 | 0.330432191 | 0.665289256 | 0.638730993 | 0.640773962 | 1.290128639 | 1.238626867 | 0.7637001 | 750 | 720 | 465 | 24 | 0 | 0 | 0 | 0 | 431.3250883 | 0 | 0.848283333 | 460 | 2 | 0 | 0 | 0 | 0 | 120 | 12 | 200 | 0.083 | 120 | 12 | 610 | 10.76 | 764.7718407
564 | 7.43 | 1.71 | 1.59 | 0.12 | 0.16 | 0 | 0.017 | 0.018 | 0 | 0 | 0 | 0 | 0.548545236 | 0.199871426 | 0.351819247 | 0.105628032 | 0.572574986 | 0.888624086 | 0.337796902 | 0.746770229 | 0.608601376 | 0.479938375 | 0.563514326 | 0.905484885 | 2.49689899 | 0.763116381 | 0.714032346 | 0.899672156 | 1.15054349 | 0.473593379 | 1.90383176 | 0.831096676 | 0.655627432 | 1.621379344 | 0.880955353 | 0.618521447 | 5.448897796 | 0.64488978 | 0.844934742 | 0.3603158 | 0.823880311 | 0.264876582 | 0.762478485 | 0.504433498 | 0.432617188 | 0.649357203 | 0.554292175 | 0.393703196 | 2.18226601 | 0.318226601 | 0.685758514 | 2.11613947 | 0.891860607 | 0.679090102 | 1.802189089 | 0.941719284 | 0.643136145 | 6.056537102 | 0.70565371 | 0.858287431 | 0.851640034 | 0.62227247 | 0.459938227 | 2.862068966 | 0.386206897 | 0.741071429 | 3.360655738 | 0.436065574 | 0.770676692 | 1.368770091 | 0.72227247 | 0.398087146 | 0.396258903 | 0.159432619 | 0.465289192 | 0.196332397 | 0.415466734 | 0.353828103 | 1.189094445 | 1.153062769 | 0.981994415 | 3.300145167 | 0.46404995 | 1.559512128 | 1.831186964 | 0.461797924 | 0.393285599 | 1.321697506 | 0.18585051 | 0.624579582 | 0.733384479 | 0.515798946 | 1.733422688 | 2.035393616 | 0.961842849 | 1.512256137 | 0.714629711 | 0.839121792 | 0.249689899 | 0.257492376 | 0.302348839 | 0.089967216 | 0.639812313 | 0.190383176 | 0.162137934 | 0.103124867 | 0.121089736 | 0.03603158 | 0.25624277 | 0.076247849 | 0.06493572 | 0.711161625 | 0.211613947 | 0.180218909 | 0.085164003 | 755.24 | 735.11 | 460.2631579 | 23.43664717 | 0 | 0 | 0 | 0 | 430 | 25 | 0 | 470 | 2 | 0 | 0 | 0 | 0 | 120 | 4 | 165 | 8 | 0 | 0 | 564.5 | 10.8 | 719.5135633
562 | 6.62 | 2.57 | 2.61 | 0 | 0 | 0.21 | 0 | 0 | 50 | 0.23 | 0 | 0 | 0.632808105 | 0.269811381 | 0.510226106 | 0.104876988 | 0.564001936 | 0.837910955 | 0.521289326 | 0.689677743 | 0.728908175 | 0.598478815 | 0.568513713 | 0.912259762 | 1.436905194 | 0.841512582 | 0.589643453 | 0.533519927 | 1.42622772 | 0.347905442 | 4.961923848 | 0.596192385 | 0.832268908 | 4.961923848 | 0.596192385 | 0.832268908 | 0.517356989 | 1.455283294 | 0.340959308 | 0.371297932 | 1.275355533 | 0.270763868 | 3.45320197 | 0.445320197 | 0.775442478 | 3.45320197 | 0.445320197 | 0.775442478 | 0.360049495 | 1.304411106 | 0.264732641 | 9.300353357 | 1.030035336 | 0.902915952 | 9.300353357 | 1.030035336 | 0.902915952 | 0.969705089 | 1.889126245 | 0.492309785 | 1 | 0.2 | 0.5 | 0.104265403 | 1.059090909 | 0.094420601 | 0.104265403 | 1.059090909 | 0.094420601 | 1.771547918 | 1.159090909 | 0.280089734 | 0.08627451 | 0.194925688 | 0.08627451 | 0.184235206 | 1.713452521 | 1.713452521 | 0.178653817 | 4.614764511 | 4.614764511 | 0.481160281 | 0.496192385 | 0.051735699 | 0.051735699 | 3.211599854 | 3.211599854 | 0.334858753 | 0.345320197 | 0.036004949 | 0.036004949 | 0.930035336 | 0.096970509 | 0.096970509 | 0.01042654 | 1.336372605 | 0.143690519 | 0.143690519 | 1.378122709 | 0.053351993 | 0.053351993 | 0.511694112 | 0.496192385 | 4.758936054 | 4.758936054 | 0.037129793 | 0.037129793 | 0.356108471 | 0.345320197 | 3.311934617 | 3.311934617 | 0.930035336 | 8.919884356 | 8.919884356 | 0.959090909 | 780 | 735.11 | 460 | 30 | 0 | 0 | 0 | 0 | 400 | 0 | 0.848283333 | 475 | 1 | 0 | 0 | 0 | 0 | 120 | 46 | 0 | 0 | 0 | 0 | 606 | 10.8 | 761.0135633
137 | 5.36 | 2.38 | 1.62 | 0.18 | 0.2 | 0.17 | 0 | 0 | 0 | 0 | 0 | 0 | 0.53218206 | 0.334410301 | 0.465284772 | 0.104183737 | 0.451582783 | 0.78040498 | 0.454910664 | 0.44809359 | 0.62714035 | 0.649506144 | 0.435522646 | 0.986122696 | 1.325302779 | 0.737682261 | 0.569948478 | 0.68342774 | 1.035635228 | 0.405973909 | 1.108435052 | 0.799751227 | 0.525714582 | 1.064186464 | 0.815522849 | 0.515547642 | 0.528554251 | 1.215895427 | 0.345787041 | 0.515676682 | 0.932435726 | 0.340228683 | 0.836363636 | 0.696551724 | 0.455445545 | 0.802976105 | 0.712323347 | 0.445361479 | 0.398817734 | 1.112695925 | 0.285110579 | 1.621876004 | 0.994504691 | 0.61859371 | 1.557130918 | 1.010276314 | 0.608936722 | 0.773387178 | 1.410648892 | 0.436107347 | 0.960080126 | 0.774392312 | 0.489816775 | 0.476847291 | 1.17476489 | 0.322881921 | 0.496674473 | 1.190536513 | 0.331852037 | 1.352876607 | 1.569846857 | 0.310775483 | 0.241622514 | 0.23449395 | 0.251669114 | 0.216811559 | 0.351641465 | 0.337603982 | 0.16767928 | 0.681902977 | 0.654681496 | 0.325163587 | 0.403656935 | 0.200486095 | 0.208822253 | 0.514526181 | 0.49398636 | 0.245350415 | 0.304577143 | 0.151275692 | 0.157565695 | 0.590635865 | 0.293353757 | 0.305551328 | 0.188393766 | 0.815318777 | 0.502701054 | 0.523603229 | 1.05421812 | 0.259231212 | 0.270009976 | 0.543635702 | 0.437922701 | 0.8817097 | 0.84651196 | 0.1956015 | 0.203734558 | 0.410197361 | 0.330432191 | 0.665289256 | 0.638730993 | 0.640773962 | 1.290128639 | 1.238626867 | 0.7637001 | 750 | 720 | 465 | 24 | 0 | 0 | 0 | 0 | 431.3250883 | 0 | 0.848283333 | 460 | 2 | 0 | 0 | 0 | 0 | 120 | 12 | 200 | 0.333 | 120 | 12 | 611.65 | 10.85 | 766.9644607
120 | 5.5 | 2.48 | 1.62 | 0.08 | 0.2 | 0 | 0 | 0 | 0 | 0 | 0 | 0 | 0.492431702 | 0.341502271 | 0.476067164 | 0.104107654 | 0.455701339 | 0.772864391 | 0.466345339 | 0.616353495 | 0.615403562 | 0.572373451 | 0.431334951 | 0.954291958 | 1.291663446 | 0.76087742 | 0.56363575 | 0.697109325 | 1.044052062 | 0.410762769 | 1.913365192 | 0.652995646 | 0.656754326 | 1.085490483 | 0.823939683 | 0.520496493 | 4.288577154 | 0.528857715 | 0.810913225 | 0.539698888 | 0.947214051 | 0.35052236 | 1.481318681 | 0.556157635 | 0.596988485 | 0.840381824 | 0.727101672 | 0.456634495 | 3.320197044 | 0.432019704 | 0.768529076 | 2.744713237 | 0.839332277 | 0.732956855 | 1.557130918 | 1.010276314 | 0.608936722 | 6.151943463 | 0.715194346 | 0.860177866 | 0.567320074 | 0.619219898 | 0.361968231 | 2.24137931 | 0.324137931 | 0.691489362 | 3.950819672 | 0.495081967 | 0.798013245 | 1.376071766 | 0.719219898 | 0.311653597 | 0.311640336 | 0.241280806 | 0.549320129 | 0.231454032 | 0.635274945 | 0.360404229 | 1.423892119 | 1.177091448 | 0.667787608 | 2.638308419 | 0.243299591 | 0.96123281 | 1.694339499 | 0.911298878 | 0.516998147 | 2.04256645 | 0.188361443 | 0.744182096 | 1.31174998 | 0.349012102 | 1.37888388 | 2.430521926 | 0.885528547 | 0.794624049 | 0.289510772 | 0.510312935 | 0.129166345 | 0.156248642 | 0.275415323 | 0.069710932 | 0.755936084 | 0.191336519 | 0.108549048 | 0.120966992 | 0.213225298 | 0.053969889 | 0.585242299 | 0.148131868 | 0.084038182 | 1.084386705 | 0.274471324 | 0.155713092 | 0.056732007 | 750 | 720 | 465 | 24 | 0 | 0 | 0 | 0 | 431.3250883 | 0 | 0.848283333 | 460 | 2 | 0 | 0 | 0 | 0 | 120 | 12 | 170 | 0.333 | 120 | 12 | 668.36 | 10.88 | 823.8543343
972 | 7.55 | 1.68 | 1.53 | 0.11 | 0 | 0 | 0.012 | 0.014 | 0 | 0 | 0 | 0 | 0.528233525 | 0.181411801 | 0.318337467 | 0.786747121 | 0.57727065 | 0.906935643 | 0.317533738 | 0.916288279 | 0.580113177 | 0.419140802 | 0.56526944 | 0.713823432 | 2.58242291 | 0.765897312 | 0.720859311 | 0.941237897 | 1.138676647 | 0.484864786 | 2.039620643 | 0.822793864 | 0.671011578 | 5.521042084 | 0.652104208 | 0.846650277 | 5.521042084 | 0.652104208 | 0.846650277 | 0.364478604 | 0.800365542 | 0.267119325 | 0.789808917 | 0.484482759 | 0.441281139 | 2.137931034 | 0.313793103 | 0.681318681 | 2.137931034 | 0.313793103 | 0.681318681 | 2.166955504 | 0.857262093 | 0.684239327 | 5.865724382 | 0.686572438 | 0.854348945 | 5.865724382 | 0.686572438 | 0.854348945 | 2.706896552 | 0.370689655 | 0.730232558 | 2.706896552 | 0.370689655 | 0.730232558 | 1 | 0.2 | 0.5 | 1.35246975 | 0.470689655 | 0.408219266 | 0.575091575 | 0.15807607 | 0.212454212 | 0.201230171 | 0.436056827 | 1.180360721 | 1.180360721 | 1.196385253 | 3.238491117 | 3.238491117 | 1.494488978 | 1.494488978 | 0.552104208 | 0.463280142 | 1.25405142 | 1.25405142 | 0.578715815 | 0.578715815 | 0.213793103 | 1.58779091 | 1.58779091 | 0.586572438 | 0.270689655 | 1.514778103 | 0.699035167 | 0.258242291 | 0.258242291 | 0.254783362 | 0.09412379 | 0.09412379 | 0.203962064 | 0.203962064 | 0.552104208 | 0.098660588 | 0.03644786 | 0.03644786 | 0.078980892 | 0.078980892 | 0.213793103 | 0.21669555 | 0.21669555 | 0.586572438 | 0.270689655 | 750 | 710 | 400 | 12 | 470 | 36 | 0 | 0 | 410 | 25 | 0 | 470 | 2 | 0 | 0 | 0 | 0 | 120 | 4 | 165 | 16 | 0 | 0 | 566 | 10.9 | 721.6139747
665 | 6.12 | 1.95 | 1.52 | 0.14 | 0.1 | 0 | 0 | 0 | 0 | 0 | 0 | 0 | 0.483306674 | 0.253260034 | 0.376824081 | 0.998640965 | 0.49494573 | 0.859059788 | 0.371814676 | 0.748066779 | 0.563329974 | 0.516789423 | 0.477661222 | 0.913196856 | 1.837375722 | 0.719826846 | 0.647561656 | 0.799003215 | 1.049524491 | 0.444136624 | 1.469329964 | 0.783373644 | 0.595031845 | 1.88305087 | 0.713673248 | 0.653145211 | 4.661322645 | 0.566132265 | 0.823362832 | 0.434861093 | 0.837086807 | 0.303068426 | 0.799689441 | 0.570935961 | 0.444348576 | 1.024858905 | 0.501235565 | 0.506138429 | 2.536945813 | 0.353694581 | 0.717270195 | 1.838953756 | 0.900633605 | 0.647757559 | 2.356750053 | 0.83093321 | 0.702092803 | 5.833922261 | 0.683392226 | 0.853671148 | 1.281571135 | 0.564782363 | 0.561705535 | 3.172413793 | 0.417241379 | 0.760330579 | 2.475409836 | 0.347540984 | 0.712264151 | 1.303219072 | 0.664782363 | 0.357677596 | 0.477210884 | 0.19466764 | 0.372363946 | 0.202702786 | 0.37276105 | 0.477719802 | 1.182552297 | 0.857195679 | 1.098557239 | 2.719379395 | 0.597381655 | 1.478764425 | 1.153868393 | 0.466532603 | 0.597894718 | 1.480034465 | 0.325127652 | 0.804824189 | 0.627998062 | 0.747658637 | 1.850761545 | 1.444134855 | 0.785302431 | 1.071910713 | 0.582891608 | 0.454825794 | 0.183737572 | 0.253476882 | 0.197786042 | 0.079900322 | 0.363719385 | 0.146932996 | 0.188305087 | 0.137955933 | 0.107645943 | 0.043486109 | 0.197955911 | 0.079968944 | 0.10248589 | 0.455216422 | 0.183895376 | 0.235675005 | 0.128157113 | 770 | 710 | 430 | 6 | 450 | 12 | 470 | 6 | 400 | 0 | 0.8 | 470 | 1 | 0 | 0 | 0 | 0 | 170 | 6 | 0 | 0 | 0 | 0 | 521 | 10.9 | 676.6139747
978 | 8.91 | 2.27 | 1.95 | 0.43 | 0 | 0 | 0.019 | 0.013 | 0 | 0 | 0 | 0 | 0.695881648 | 0.243045431 | 0.462507325 | 0.105164354 | 0.659750343 | 0.836618024 | 0.454327566 | 0.687184528 | 0.759046526 | 0.446180484 | 0.660852433 | 0.909090441 | 2.105976273 | 0.934852957 | 0.678040039 | 0.880199063 | 1.354009078 | 0.468141422 | 0.826164689 | 1.401109115 | 0.452404262 | 6.338677355 | 0.733867735 | 0.863735664 | 6.338677355 | 0.733867735 | 0.863735664 | 0.417952982 | 1.021126564 | 0.294757998 | 0.392295345 | 1.068226601 | 0.281761586 | 3.009852217 | 0.400985222 | 0.750614251 | 3.009852217 | 0.400985222 | 0.750614251 | 0.938611188 | 1.487382722 | 0.484166807 | 7.201413428 | 0.820141343 | 0.878069798 | 7.201413428 | 0.820141343 | 0.878069798 | 7.672413793 | 0.867241379 | 0.884691849 | 7.672413793 | 0.867241379 | 0.884691849 | 1 | 0.2 | 0.5 | 1.6549943 | 0.967241379 | 0.383002972 | 0.793226381 | 0.181864809 | 0.103386809 | 0.26492691 | 0.248663362 | 1.907848209 | 1.907848209 | 0.594955348 | 4.564743622 | 4.564743622 | 4.863295557 | 4.863295557 | 0.633867735 | 0.282508097 | 2.167519017 | 2.167519017 | 2.309283166 | 2.309283166 | 0.300985222 | 5.525222371 | 5.525222371 | 0.720141343 | 0.767241379 | 1.516600581 | 1.615792141 | 0.210597627 | 0.210597627 | 0.675325144 | 0.088019906 | 0.088019906 | 0.082616469 | 0.082616469 | 0.633867735 | 0.320670822 | 0.041795298 | 0.041795298 | 0.039229535 | 0.039229535 | 0.300985222 | 0.093861119 | 0.093861119 | 0.720141343 | 0.767241379 | 755.24 | 735.11 | 470 | 24 | 0 | 0 | 0 | 0 | 400 | 0 | 0.667 | 470 | 2 | 0 | 0 | 0 | 0 | 120 | 6 | 155 | 12 | 0 | 0 | 614.27 | 10.9 | 769.8839747
160 | 5.36 | 2.38 | 1.62 | 0.18 | 0.2 | 0.17 | 0 | 0 | 0 | 0 | 0 | 0 | 0.53218206 | 0.334410301 | 0.465284772 | 0.104183737 | 0.451582783 | 0.78040498 | 0.454910664 | 0.44809359 | 0.62714035 | 0.649506144 | 0.435522646 | 0.986122696 | 1.325302779 | 0.737682261 | 0.569948478 | 0.68342774 | 1.035635228 | 0.405973909 | 1.108435052 | 0.799751227 | 0.525714582 | 1.064186464 | 0.815522849 | 0.515547642 | 0.528554251 | 1.215895427 | 0.345787041 | 0.515676682 | 0.932435726 | 0.340228683 | 0.836363636 | 0.696551724 | 0.455445545 | 0.802976105 | 0.712323347 | 0.445361479 | 0.398817734 | 1.112695925 | 0.285110579 | 1.621876004 | 0.994504691 | 0.61859371 | 1.557130918 | 1.010276314 | 0.608936722 | 0.773387178 | 1.410648892 | 0.436107347 | 0.960080126 | 0.774392312 | 0.489816775 | 0.476847291 | 1.17476489 | 0.322881921 | 0.496674473 | 1.190536513 | 0.331852037 | 1.352876607 | 1.569846857 | 0.310775483 | 0.241622514 | 0.23449395 | 0.251669114 | 0.216811559 | 0.351641465 | 0.337603982 | 0.16767928 | 0.681902977 | 0.654681496 | 0.325163587 | 0.403656935 | 0.200486095 | 0.208822253 | 0.514526181 | 0.49398636 | 0.245350415 | 0.304577143 | 0.151275692 | 0.157565695 | 0.590635865 | 0.293353757 | 0.305551328 | 0.188393766 | 0.815318777 | 0.502701054 | 0.523603229 | 1.05421812 | 0.259231212 | 0.270009976 | 0.543635702 | 0.437922701 | 0.8817097 | 0.84651196 | 0.1956015 | 0.203734558 | 0.410197361 | 0.330432191 | 0.665289256 | 0.638730993 | 0.640773962 | 1.290128639 | 1.238626867 | 0.7637001 | 750 | 720 | 465 | 24 | 0 | 0 | 0 | 0 | 431.3250883 | 0 | 0.848283333 | 460 | 2 | 0 | 0 | 0 | 0 | 120 | 12 | 180 | 0.25 | 120 | 12 | 617.37 | 10.9 | 772.9839747
3 | 6.7 | 2.6 | 2 | 0.1 | 0 | 0 | 0 | 0 | 58 | 0.3 | 0 | 0 | 0.562227342 | 0.305759032 | 0.491509984 | 0.10449116 | 0.537122787 | 0.799030913 | 0.495476554 | 0.796679324 | 0.680847718 | 0.493265215 | 0.521824275 | 0.856876149 | 1.432442349 | 0.850755699 | 0.588890565 | 0.680670029 | 1.237044407 | 0.404999207 | 1.963386232 | 0.756174418 | 0.662548206 | 5.01002004 | 0.601002004 | 0.833611204 | 5.01002004 | 0.601002004 | 0.833611204 | 0.475181448 | 1.085796097 | 0.322117288 | 1.370656371 | 0.604926108 | 0.578175896 | 3.497536946 | 0.449753695 | 0.777656079 | 3.497536946 | 0.449753695 | 0.777656079 | 2.884490498 | 0.991214817 | 0.742565981 | 7.360424028 | 0.836042403 | 0.880388842 | 7.360424028 | 0.836042403 | 0.880388842 | 2.551724138 | 0.355172414 | 0.718446602 | 2.551724138 | 0.355172414 | 0.718446602 | 1 | 0.2 | 0.5 | 1.586798101 | 0.455172414 | 0.315731411 | 0.560606061 | 0.220414742 | 0.21969697 | 0.238066858 | 0.686701589 | 1.752273019 | 1.752273019 | 1.44513552 | 3.687587189 | 3.687587189 | 1.278418907 | 1.278418907 | 0.501002004 | 1.008861209 | 2.574335498 | 2.574335498 | 0.892474945 | 0.892474945 | 0.349753695 | 1.878177166 | 1.878177166 | 0.736042403 | 0.255172414 | 1.054338309 | 0.365519772 | 0.143244235 | 0.143244235 | 0.173688214 | 0.068067003 | 0.068067003 | 0.196338623 | 0.196338623 | 0.501002004 | 0.121253197 | 0.047518145 | 0.047518145 | 0.137065637 | 0.137065637 | 0.349753695 | 0.28844905 | 0.28844905 | 0.736042403 | 0.255172414 | 780 | 740 | 460.2631579 | 23.43664717 | 0 | 0 | 0 | 0 | 420 | 0 | 0.75 | 470 | 2 | 0 | 0 | 0 | 0 | 120 | 24 | 0 | 0 | 0 | 0 | 587 | 10.91 | 742.6737126
428 | 6.1 | 2.1 | 0 | 0.14 | 0.12 | 0.015 | 0 | 0.07 | 28 | 0.025 | 0 | 0 | 0.405607142 | 0.348287969 | 0.325097795 | 0.104034861 | 0.413269398 | 0.696021009 | 0.29900376 | 0.743230426 | 0.485596488 | 0.410018628 | 0.35174343 | 0.930425287 | 1.685370741 | 0.740791929 | 0.62761194 | 4.649298597 | 0.56492986 | 0.822986875 | 1.465539775 | 0.782171239 | 0.594409301 | 1.678149198 | 0.74197904 | 0.626607808 | 2.881255469 | 0.626293496 | 0.74235141 | 2.75862069 | 0.375862069 | 0.733944954 | 0.869565217 | 0.593103448 | 0.465116279 | 0.99571516 | 0.552911249 | 0.49892649 | 1.709567751 | 0.437225705 | 0.630937444 | 0.315217391 | 0.417241379 | 0.239669421 | 0.360946746 | 0.37704918 | 0.265217391 | 0.61971831 | 0.261363636 | 0.382608696 | 1.145072434 | 0.59429056 | 0.533815276 | 1.966002914 | 0.478605016 | 0.662845915 | 1.716924498 | 0.438412817 | 0.631936772 | 0.840791929 | 0.755654196 | 0.552966607 | 0.419823487 | 0.328097903 | 0.366634873 | 1.28256513 | 0.404286835 | 0.46293771 | 0.794829095 | 0.146553978 | 0.16781492 | 0.288125547 | 0.532378366 | 0.914053459 | 0.798249466 | 0.086956522 | 0.099571516 | 0.170956775 | 0.315882051 | 0.542345631 | 0.473634344 | 0.114507243 | 0.196600291 | 0.17169245 | 0.544679496 | 0.168537074 | 0.534669339 | 0.466930582 | 0.271957551 | 1.4749499 | 1.288084365 | 0.750227728 | 0.406026593 | 0.236484827 | 0.270792257 | 0.875148633 | 0.764273601 | 0.445141066 | 0.240912331 | 0.140316206 | 0.160672219 | 0.08733072 | 0.050864625 | 0.058243679 | 0.184773052 | 755.24 | 735.11 | 475 | 24 | 0 | 0 | 0 | 0 | 400 | 0 | 0.848283333 | 480 | 1 | 0 | 0 | 0 | 0 | 120 | 48 | 0 | 0 | 0 | 0 | 534.56 | 10.92 | 690.2933958
158 | 5.36 | 2.38 | 1.62 | 0.18 | 0.2 | 0.17 | 0 | 0 | 0 | 0 | 0 | 0 | 0.53218206 | 0.334410301 | 0.465284772 | 0.104183737 | 0.451582783 | 0.78040498 | 0.454910664 | 0.44809359 | 0.62714035 | 0.649506144 | 0.435522646 | 0.986122696 | 1.325302779 | 0.737682261 | 0.569948478 | 0.68342774 | 1.035635228 | 0.405973909 | 1.108435052 | 0.799751227 | 0.525714582 | 1.064186464 | 0.815522849 | 0.515547642 | 0.528554251 | 1.215895427 | 0.345787041 | 0.515676682 | 0.932435726 | 0.340228683 | 0.836363636 | 0.696551724 | 0.455445545 | 0.802976105 | 0.712323347 | 0.445361479 | 0.398817734 | 1.112695925 | 0.285110579 | 1.621876004 | 0.994504691 | 0.61859371 | 1.557130918 | 1.010276314 | 0.608936722 | 0.773387178 | 1.410648892 | 0.436107347 | 0.960080126 | 0.774392312 | 0.489816775 | 0.476847291 | 1.17476489 | 0.322881921 | 0.496674473 | 1.190536513 | 0.331852037 | 1.352876607 | 1.569846857 | 0.310775483 | 0.241622514 | 0.23449395 | 0.251669114 | 0.216811559 | 0.351641465 | 0.337603982 | 0.16767928 | 0.681902977 | 0.654681496 | 0.325163587 | 0.403656935 | 0.200486095 | 0.208822253 | 0.514526181 | 0.49398636 | 0.245350415 | 0.304577143 | 0.151275692 | 0.157565695 | 0.590635865 | 0.293353757 | 0.305551328 | 0.188393766 | 0.815318777 | 0.502701054 | 0.523603229 | 1.05421812 | 0.259231212 | 0.270009976 | 0.543635702 | 0.437922701 | 0.8817097 | 0.84651196 | 0.1956015 | 0.203734558 | 0.410197361 | 0.330432191 | 0.665289256 | 0.638730993 | 0.640773962 | 1.290128639 | 1.238626867 | 0.7637001 | 750 | 720 | 465 | 24 | 0 | 0 | 0 | 0 | 431.3250883 | 0 | 0.848283333 | 460 | 2 | 0 | 0 | 0 | 0 | 120 | 12 | 160 | 0.25 | 120 | 12 | 591.47 | 10.93 | 747.2630243
144 | 5.45 | 2.27 | 1.53 | 0.08 | 0.2 | 0.17 | 0 | 0 | 0 | 0 | 0 | 0 | 0.513038319 | 0.317217969 | 0.438609668 | 0.104368197 | 0.453772261 | 0.796829174 | 0.428946272 | 0.518857522 | 0.605032497 | 0.618363457 | 0.433925847 | 0.977024583 | 1.414859178 | 0.726836925 | 0.585897178 | 0.726000193 | 1.012424142 | 0.420625789 | 1.899953754 | 0.649989634 | 0.655166915 | 1.077881905 | 0.820933671 | 0.518740696 | 0.535356427 | 1.221306249 | 0.348685437 | 0.513125408 | 0.88755766 | 0.339116246 | 1.342857143 | 0.525123153 | 0.573170732 | 0.761829814 | 0.696067189 | 0.432408288 | 0.378381422 | 1.096439767 | 0.274511406 | 2.617015493 | 0.810710369 | 0.72352897 | 1.484685424 | 0.981654405 | 0.597534565 | 0.737405351 | 1.382026984 | 0.424429078 | 0.567320074 | 0.619219898 | 0.361968231 | 0.281773399 | 1.019592476 | 0.219830899 | 0.496674473 | 1.190536513 | 0.331852037 | 1.313409363 | 1.414674444 | 0.324233796 | 0.158437817 | 0.229163298 | 0.279274125 | 0.218515329 | 0.571858002 | 0.324426524 | 0.161134373 | 1.114460506 | 0.632255817 | 0.314025325 | 0.24159422 | 0.119993682 | 0.21150967 | 0.787682988 | 0.446868372 | 0.221948113 | 0.170754958 | 0.084809629 | 0.149491676 | 0.332774319 | 0.16528051 | 0.291335557 | 0.111323589 | 0.829917398 | 0.317123609 | 0.558985347 | 1.125456165 | 0.162724181 | 0.286829585 | 0.577500154 | 0.750637467 | 1.51132685 | 0.857406061 | 0.115010867 | 0.202726596 | 0.408167938 | 0.530538642 | 1.068181818 | 0.606000989 | 1.033935629 | 2.08171687 | 1.180999769 | 0.451277332 | 750 | 720 | 465 | 24 | 0 | 0 | 0 | 0 | 431.3250883 | 0 | 0.848283333 | 460 | 2 | 0 | 0 | 0 | 0 | 120 | 12 | 160 | 0.25 | 120 | 12 | 617.61 | 10.96 | 773.5815831
132 | 5.4 | 2.45 | 1.63 | 0.18 | 0.2 | 0 | 0 | 0 | 0 | 0 | 0 | 0 | 0.498287947 | 0.342281233 | 0.476785633 | 0.104099297 | 0.451706123 | 0.773435856 | 0.465823421 | 0.561285691 | 0.614883567 | 0.597334836 | 0.431043803 | 0.967606007 | 1.290792111 | 0.750431898 | 0.563469773 | 0.683801889 | 1.04122025 | 0.406105905 | 1.114775005 | 0.802156036 | 0.527136458 | 1.070273327 | 0.817927659 | 0.516971992 | 4.228456914 | 0.522845691 | 0.80873898 | 0.529753695 | 0.945960765 | 0.346299994 | 0.863636364 | 0.706896552 | 0.463414634 | 0.829160109 | 0.722668174 | 0.453301001 | 3.275862069 | 0.427586207 | 0.766129032 | 1.630260199 | 0.997684903 | 0.619809477 | 1.565180417 | 1.013456526 | 0.610163873 | 6.183745583 | 0.718374558 | 0.860796852 | 0.960080126 | 0.774392312 | 0.489816775 | 3.793103448 | 0.479310345 | 0.791366906 | 3.950819672 | 0.495081967 | 0.798013245 | 1.368806457 | 0.874392312 | 0.308915617 | 0.43379881 | 0.239322517 | 0.451836049 | 0.224004067 | 0.365184915 | 0.350606779 | 1.385184161 | 0.689348501 | 0.661829796 | 2.614770176 | 0.405965745 | 1.60389745 | 1.670587076 | 0.534050755 | 0.512731516 | 2.02570976 | 0.314509007 | 1.242568371 | 1.294234031 | 0.593689124 | 2.345558669 | 2.44308637 | 1.498586772 | 0.798193001 | 0.489610801 | 0.509968686 | 0.129079211 | 0.25937313 | 0.270157796 | 0.068380189 | 0.440427502 | 0.1114775 | 0.107027333 | 0.200941057 | 0.209296132 | 0.052975369 | 0.341207154 | 0.086363636 | 0.082916011 | 0.644086407 | 0.16302602 | 0.156518042 | 0.096008013 | 750 | 720 | 465 | 24 | 0 | 0 | 0 | 0 | 431.3250883 | 0 | 0.848283333 | 460 | 2 | 0 | 0 | 0 | 0 | 120 | 12 | 180 | 0.333 | 120 | 12 | 653.63 | 10.98 | 809.720351
527 | 6.84 | 2.6 | 0.21 | 0.18 | 0.37 | 0 | 0 | 0 | 0 | 0 | 0 | 0 | 0.510403576 | 0.431545672 | 0.455055693 | 0.103142107 | 0.457368478 | 0.669288065 | 0.414677349 | 0.446483066 | 0.615078944 | 0.434867634 | 0.394298477 | 0.987872898 | 1.456507381 | 0.859172532 | 0.592917975 | 3.054354472 | 0.67620329 | 0.753351611 | 1.343013299 | 0.888729183 | 0.573199179 | 0.78869414 | 1.155320477 | 0.440932925 | 5.094188377 | 0.609418838 | 0.83590924 | 2.09704016 | 0.516538147 | 0.677111065 | 0.922077922 | 0.729064039 | 0.47972973 | 0.541496837 | 0.995655334 | 0.351279888 | 3.497536946 | 0.449753695 | 0.777656079 | 0.439704465 | 0.546094797 | 0.305413004 | 0.258219584 | 0.812686092 | 0.205226168 | 1.667844523 | 0.266784452 | 0.625165563 | 0.587257133 | 1.025211984 | 0.369982356 | 3.793103448 | 0.479310345 | 0.791366906 | 6.459016393 | 0.745901639 | 0.865934066 | 1.025956985 | 1.125211984 | 0.496530406 | 0.337101231 | 0.340904833 | 0.574026626 | 1.068271761 | 0.469723863 | 0.275848689 | 1.781711206 | 0.223993738 | 0.13154192 | 0.849631418 | 0.299159846 | 1.93227835 | 3.290344624 | 0.153788261 | 0.090313253 | 0.583334784 | 0.205395352 | 1.326651945 | 2.259064847 | 0.097945359 | 0.632630681 | 1.077263512 | 2.449971735 | 0.242922786 | 0.552468317 | 0.940760505 | 0.145650738 | 1.158548248 | 1.97281256 | 0.305435447 | 0.867454492 | 0.13430133 | 0.078869414 | 0.795429026 | 1.354481677 | 0.209704016 | 0.595571641 | 0.092207792 | 0.054149684 | 0.284005835 | 0.043970447 | 0.025821958 | 0.058725713 | 700 | 735.11 | 470 | 12 | 0 | 0 | 0 | 0 | 450 | 0 | 0.815 | 470 | 1 | 0 | 0 | 0 | 0 | 120 | 24 | 0 | 0 | 0 | 0 | 616 | 11 | 772.2089028
747 | 7.68 | 1.9 | 2.06 | 0.165 | 0.2 | 0 | 0 | 0 | 0 | 0 | 0 | 0 | 0.607131679 | 0.209512966 | 0.416047893 | 0.999283225 | 0.606401321 | 0.902480243 | 0.403908227 | 0.655260257 | 0.67361403 | 0.519048676 | 0.607318363 | 0.934383197 | 2.273274549 | 0.806225258 | 0.694495532 | 0.741494219 | 1.315043515 | 0.425780465 | 1.572656208 | 0.915954322 | 0.611296684 | 1.41722449 | 0.955001807 | 0.586302388 | 5.599198397 | 0.65991984 | 0.848466444 | 0.326178912 | 1.001429094 | 0.245953928 | 0.691802145 | 0.602339901 | 0.408914332 | 0.623428653 | 0.641387386 | 0.384019742 | 2.463054187 | 0.346305419 | 0.711237553 | 2.120928482 | 1.111158158 | 0.679582533 | 1.911308887 | 1.150205642 | 0.656511886 | 7.551236749 | 0.855123675 | 0.883057851 | 0.901166118 | 0.75111645 | 0.474007037 | 3.560344828 | 0.456034483 | 0.780718336 | 3.950819672 | 0.495081967 | 0.798013245 | 1.561348933 | 0.85111645 | 0.358612881 | 0.418314653 | 0.157751681 | 0.464192611 | 0.182634044 | 0.387353746 | 0.349070072 | 1.379112906 | 1.187549935 | 1.070179765 | 4.22808727 | 0.504580788 | 1.993507705 | 2.212142317 | 0.522396178 | 0.470765736 | 1.859910529 | 0.221962098 | 0.876932224 | 0.973108294 | 0.680491871 | 2.68850067 | 2.98335747 | 1.406628038 | 1.716603432 | 0.809364128 | 0.898129781 | 0.227327455 | 0.263997511 | 0.292950995 | 0.074149422 | 0.621328109 | 0.157265621 | 0.141722449 | 0.11613094 | 0.128867406 | 0.032617891 | 0.273318552 | 0.069180214 | 0.062342865 | 0.837940597 | 0.212092848 | 0.191130889 | 0.090116612 | 740 | 730 | 450 | 24 | 0 | 0 | 0 | 0 | 450 | 0 | 0.848283333 | 460 | 2 | 0 | 0 | 0 | 0 | 120 | 24 | 0 | 0 | 0 | 0 | 725 | 11 | 881.2089028
874 | 6.56 | 2.42 | 2.83 | 0 | 0 | 0.17 | 0 | 0 | 0 | 0 | 0 | 0 | 0.625510999 | 0.237556522 | 0.497903456 | 0.105223293 | 0.574088079 | 0.873789125 | 0.511259053 | 0.726226056 | 0.716199837 | 0.611220132 | 0.586492472 | 0.896560513 | 1.524310817 | 0.81573788 | 0.60385227 | 0.49258517 | 1.49258517 | 0.330021482 | 4.925851703 | 0.59258517 | 0.831247886 | 4.925851703 | 0.59258517 | 0.831247886 | 0.619249928 | 1.288039716 | 0.38243011 | 0.323152709 | 1.323152709 | 0.244229337 | 3.231527094 | 0.423152709 | 0.763678696 | 3.231527094 | 0.423152709 | 0.763678696 | 0.40624912 | 1.118607255 | 0.288888444 | 10 | 1.1 | 0.909090909 | 10 | 1.1 | 0.909090909 | 1.257142857 | 1.795454545 | 0.556962025 | 1 | 0.2 | 0.5 | 0.125714286 | 0.895454545 | 0.111675127 | 0.125714286 | 0.895454545 | 0.111675127 | 1.81573788 | 0.995454545 | 0.271286498 | 0.100456621 | 0.177973216 | 0.100456621 | 0.159180232 | 1.591802324 | 1.591802324 | 0.200112292 | 4.925851703 | 4.925851703 | 0.619249928 | 0.49258517 | 0.061924993 | 0.061924993 | 3.231527094 | 3.231527094 | 0.40624912 | 0.323152709 | 0.040624912 | 0.040624912 | 1 | 0.125714286 | 0.125714286 | 0.012571429 | 1.524310817 | 0.152431082 | 0.152431082 | 1.212519968 | 0.049258517 | 0.049258517 | 0.391829113 | 0.49258517 | 3.918291128 | 3.918291128 | 0.032315271 | 0.032315271 | 0.257053292 | 0.323152709 | 2.570532915 | 2.570532915 | 1 | 7.954545455 | 7.954545455 | 0.795454545 | 780 | 730 | 465 | 24 | 0 | 0 | 0 | 0 | 431.3250883 | 0 | 0.848283333 | 475 | 1 | 0 | 0 | 0 | 0 | 120 | 24 | 0 | 0 | 0 | 0 | 591.2 | 11 | 747.4089028
90 | 8.69 | 2.45 | 1.02 | 0.15 | 0.12 | 0 | 0.3 | 0.06 | 0 | 0 | 0 | 0 | 0.67175773 | 0.297167701 | 0.465024899 | 0.997996619 | 0.589702628 | 0.623229504 | 0.425864466 | 0.731014979 | 0.752941177 | 0.430874935 | 0.581680663 | 0.888029803 | 1.894589178 | 0.948227489 | 0.654527832 | 1.462460308 | 1.045022908 | 0.593902084 | 1.865139606 | 0.953399903 | 0.650976868 | 2.240184511 | 0.897690463 | 0.6913756 | 6.206412826 | 0.720641283 | 0.861234705 | 0.771914209 | 0.751967832 | 0.435638591 | 0.984455959 | 0.660344828 | 0.496083551 | 1.182411753 | 0.604635387 | 0.541791324 | 3.275862069 | 0.427586207 | 0.766129032 | 1.275343745 | 0.757140246 | 0.560505967 | 1.531791666 | 0.701430806 | 0.605022793 | 4.243816254 | 0.524381625 | 0.809299191 | 1.201081412 | 0.609807801 | 0.545677868 | 3.327586207 | 0.432758621 | 0.768924303 | 2.770491803 | 0.37704918 | 0.734782609 | 1.372609115 | 0.709807801 | 0.452161709 | 0.468801019 | 0.238659501 | 0.390315773 | 0.479081825 | 0.610994009 | 0.733853547 | 2.033135236 | 0.791530978 | 0.950693144 | 2.633887563 | 0.745440708 | 2.065237371 | 1.719481586 | 0.41778502 | 0.501793822 | 1.39021567 | 0.393457704 | 1.090071344 | 0.907574901 | 0.509716882 | 1.412166443 | 1.175745815 | 0.921905031 | 0.804028835 | 0.630440882 | 0.524894379 | 0.189458918 | 0.486646275 | 0.40517343 | 0.146246031 | 0.516735399 | 0.186513961 | 0.224018451 | 0.256861108 | 0.213858199 | 0.077191421 | 0.272742716 | 0.098445596 | 0.118241175 | 0.353332939 | 0.127534374 | 0.153179167 | 0.120108141 | 755.24 | 735.11 | 450 | 24 | 0 | 0 | 0 | 0 | 385 | 13.90930233 | 0 | 455 | 2 | 0 | 0 | 0 | 0 | 120 | 8 | 170 | 16 | 0 | 0 | 478.3 | 11.04 | 634.745361
841 | 0.03 | 0.91 | 0.64 | 0 | 0 | 0.02 | 0.11 | 0.67 | 23 | 0.01 | 0 | 0 | 0.1 | 0.154230331 | 0.1 | 0.106118411 | 0.1 | 0.402095964 | 0.1 | 0.935126269 | 0.1 | 1 | 0.1 | 0.885754565 | 1 | 0.2 | 0.5 | 0.329452852 | 0.403533569 | 0.247810858 | 1 | 0.2 | 0.5 | 1 | 0.2 | 0.5 | 0.55 | 0.281818182 | 0.35483871 | 0.329452852 | 0.403533569 | 0.247810858 | 1 | 0.2 | 0.5 | 1 | 0.2 | 0.5 | 0.55 | 0.281818182 | 0.35483871 | 3.035335689 | 0.403533569 | 0.752189142 | 3.035335689 | 0.403533569 | 0.752189142 | 1.669434629 | 0.485351751 | 0.625388841 | 1 | 0.2 | 0.5 | 0.55 | 0.281818182 | 0.35483871 | 0.55 | 0.281818182 | 0.35483871 | 0.503533569 | 0.381818182 | 0.198596491 | 0.261904762 | 0.198596491 | 0.261904762 | 0.032945285 | 0.1 | 0.1 | 0.055 | 0.303533569 | 0.303533569 | 0.166943463 | 0.1 | 0.055 | 0.055 | 0.303533569 | 0.303533569 | 0.166943463 | 0.1 | 0.055 | 0.055 | 0.303533569 | 0.166943463 | 0.166943463 | 0.055 | 0.303533569 | 0.1 | 0.1 | 0.181818182 | 0.032945285 | 0.032945285 | 0.059900519 | 0.1 | 0.181818182 | 0.181818182 | 0.032945285 | 0.032945285 | 0.059900519 | 0.1 | 0.181818182 | 0.181818182 | 0.303533569 | 0.551879216 | 0.551879216 | 0.181818182 | 755.24 | 735.11 | 460.2631579 | 23.43664717 | 0 | 0 | 0 | 0 | 500 | 23 | 0 | 570 | 0.167 | 0 | 0 | 0 | 0 | 191 | 4 | 0 | 0 | 0 | 0 | 404 | 11 | 560.2089028
974 | 7.55 | 1.68 | 1.53 | 0.11 | 0 | 0 | 0.012 | 0.014 | 0 | 0 | 0 | 0 | 0.528233525 | 0.181411801 | 0.318337467 | 0.786747121 | 0.57727065 | 0.906935643 | 0.317533738 | 0.916288279 | 0.580113177 | 0.419140802 | 0.56526944 | 0.713823432 | 2.58242291 | 0.765897312 | 0.720859311 | 0.941237897 | 1.138676647 | 0.484864786 | 2.039620643 | 0.822793864 | 0.671011578 | 5.521042084 | 0.652104208 | 0.846650277 | 5.521042084 | 0.652104208 | 0.846650277 | 0.364478604 | 0.800365542 | 0.267119325 | 0.789808917 | 0.484482759 | 0.441281139 | 2.137931034 | 0.313793103 | 0.681318681 | 2.137931034 | 0.313793103 | 0.681318681 | 2.166955504 | 0.857262093 | 0.684239327 | 5.865724382 | 0.686572438 | 0.854348945 | 5.865724382 | 0.686572438 | 0.854348945 | 2.706896552 | 0.370689655 | 0.730232558 | 2.706896552 | 0.370689655 | 0.730232558 | 1 | 0.2 | 0.5 | 1.35246975 | 0.470689655 | 0.408219266 | 0.575091575 | 0.15807607 | 0.212454212 | 0.201230171 | 0.436056827 | 1.180360721 | 1.180360721 | 1.196385253 | 3.238491117 | 3.238491117 | 1.494488978 | 1.494488978 | 0.552104208 | 0.463280142 | 1.25405142 | 1.25405142 | 0.578715815 | 0.578715815 | 0.213793103 | 1.58779091 | 1.58779091 | 0.586572438 | 0.270689655 | 1.514778103 | 0.699035167 | 0.258242291 | 0.258242291 | 0.254783362 | 0.09412379 | 0.09412379 | 0.203962064 | 0.203962064 | 0.552104208 | 0.098660588 | 0.03644786 | 0.03644786 | 0.078980892 | 0.078980892 | 0.213793103 | 0.21669555 | 0.21669555 | 0.586572438 | 0.270689655 | 750 | 710 | 400 | 12 | 470 | 36 | 0 | 0 | 410 | 25 | 0 | 470 | 2 | 0 | 0 | 0 | 0 | 120 | 24 | 180 | 0.75 | 120 | 24 | 613.5 | 11.1 | 770.2984468
563 | 7.55 | 1.68 | 1.53 | 0.11 | 0 | 0 | 0.014 | 0.017 | 0 | 0 | 0 | 0 | 0.528744425 | 0.1810877 | 0.318613071 | 0.105829823 | 0.57708253 | 0.904059098 | 0.317525288 | 0.916298702 | 0.581171901 | 0.420739266 | 0.565369103 | 0.713346158 | 2.58242291 | 0.765897312 | 0.720859311 | 0.941237897 | 1.138676647 | 0.484864786 | 2.039620643 | 0.822793864 | 0.671011578 | 5.521042084 | 0.652104208 | 0.846650277 | 5.521042084 | 0.652104208 | 0.846650277 | 0.364478604 | 0.800365542 | 0.267119325 | 0.789808917 | 0.484482759 | 0.441281139 | 2.137931034 | 0.313793103 | 0.681318681 | 2.137931034 | 0.313793103 | 0.681318681 | 2.166955504 | 0.857262093 | 0.684239327 | 5.865724382 | 0.686572438 | 0.854348945 | 5.865724382 | 0.686572438 | 0.854348945 | 2.706896552 | 0.370689655 | 0.730232558 | 2.706896552 | 0.370689655 | 0.730232558 | 1 | 0.2 | 0.5 | 1.35246975 | 0.470689655 | 0.408219266 | 0.575091575 | 0.15807607 | 0.212454212 | 0.201230171 | 0.436056827 | 1.180360721 | 1.180360721 | 1.196385253 | 3.238491117 | 3.238491117 | 1.494488978 | 1.494488978 | 0.552104208 | 0.463280142 | 1.25405142 | 1.25405142 | 0.578715815 | 0.578715815 | 0.213793103 | 1.58779091 | 1.58779091 | 0.586572438 | 0.270689655 | 1.514778103 | 0.699035167 | 0.258242291 | 0.258242291 | 0.254783362 | 0.09412379 | 0.09412379 | 0.203962064 | 0.203962064 | 0.552104208 | 0.098660588 | 0.03644786 | 0.03644786 | 0.078980892 | 0.078980892 | 0.213793103 | 0.21669555 | 0.21669555 | 0.586572438 | 0.270689655 | 755.24 | 735.11 | 460.2631579 | 23.43664717 | 0 | 0 | 0 | 0 | 430 | 25 | 0 | 470 | 2 | 0 | 0 | 0 | 0 | 120 | 4 | 165 | 8 | 0 | 0 | 540 | 11.1 | 696.7984468
789 | 8.9 | 2.42 | 2.45 | 0.16 | 0.2 | 0 | 0 | 0 | 0 | 0 | 0 | 0 | 0.7222482 | 0.250215066 | 0.51837917 | 0.99868566 | 0.679900505 | 0.854407871 | 0.506190406 | 0.614705029 | 0.810177131 | 0.48884246 | 0.683851929 | 0.929292874 | 1.959651009 | 0.956419242 | 0.662122326 | 0.720315229 | 1.512418477 | 0.418711185 | 1.818290045 | 0.981542395 | 0.645174917 | 1.602873797 | 1.0283485 | 0.615809264 | 6.332665331 | 0.733266533 | 0.863623941 | 0.367573218 | 1.202304653 | 0.268777725 | 0.927864215 | 0.671428571 | 0.481291269 | 0.817938393 | 0.718234677 | 0.449926354 | 3.231527094 | 0.423152709 | 0.763678696 | 2.524297659 | 1.227427806 | 0.716255522 | 2.225239359 | 1.274233911 | 0.689945493 | 8.791519435 | 0.979151943 | 0.897870805 | 0.881528116 | 0.743357829 | 0.46851711 | 3.482758621 | 0.448275862 | 0.776923077 | 3.950819672 | 0.495081967 | 0.798013245 | 1.835571186 | 0.843357829 | 0.344996989 | 0.412963335 | 0.176050219 | 0.468463034 | 0.232771818 | 0.587585355 | 0.51797301 | 2.046417959 | 1.598553227 | 1.409169614 | 5.567375033 | 0.558242254 | 2.205514477 | 2.501921877 | 0.815733628 | 0.719092128 | 2.841003325 | 0.284868199 | 1.125462884 | 1.276718081 | 0.774997156 | 3.06187401 | 3.473370793 | 1.375975127 | 1.722830993 | 0.682499145 | 0.774222776 | 0.195965101 | 0.250868407 | 0.284583558 | 0.072031523 | 0.718373608 | 0.181829005 | 0.16028738 | 0.12801688 | 0.14522155 | 0.036757322 | 0.366582419 | 0.092786421 | 0.081793839 | 0.997304485 | 0.252429766 | 0.222523936 | 0.088152812 | 755.24 | 735.11 | 450 | 24 | 0 | 0 | 0 | 0 | 385 | 13.90930233 | 0 | 455 | 2 | 0 | 0 | 0 | 0 | 120 | 8 | 160 | 16 | 0 | 0 | 510.3 | 11.1 | 667.0984468
99 | 7.6 | 2.3 | 1.3 | 0.15 | 0.3 | 0 | 0 | 0 | 0 | 0 | 0 | 0 | 0.588040811 | 0.315540514 | 0.454582702 | 0.104386197 | 0.557188611 | 0.790349919 | 0.428281943 | 0.543885413 | 0.683313943 | 0.474604329 | 0.529657391 | 0.963702055 | 1.817538302 | 0.86052894 | 0.645080246 | 1.081185082 | 1.068537782 | 0.519504532 | 1.66820688 | 0.887868841 | 0.625216467 | 1.023012793 | 1.097733171 | 0.505687753 | 5.551102204 | 0.65511022 | 0.847353931 | 0.594862337 | 0.818846281 | 0.372986635 | 0.917838638 | 0.63817734 | 0.478579699 | 0.56285625 | 0.84804167 | 0.360145887 | 3.054187192 | 0.405418719 | 0.753341434 | 1.542942932 | 0.846186183 | 0.60675484 | 0.946195809 | 1.056050513 | 0.486177087 | 5.134275618 | 0.613427562 | 0.836981567 | 0.613240963 | 0.875381572 | 0.380129799 | 3.327586207 | 0.432758621 | 0.768924303 | 5.426229508 | 0.642622951 | 0.844387755 | 1.373956501 | 0.975381572 | 0.40402314 | 0.341157379 | 0.222291404 | 0.556318642 | 0.330214163 | 0.509501609 | 0.312447257 | 1.695410525 | 0.856503391 | 0.525242964 | 2.85008887 | 0.340416326 | 1.847177113 | 3.012155458 | 0.471243654 | 0.288985912 | 1.568103883 | 0.187295269 | 1.016307117 | 1.657272067 | 0.314854812 | 1.708474473 | 2.785975786 | 1.805624647 | 0.933174259 | 0.604801539 | 0.986237997 | 0.18175383 | 0.359773657 | 0.586675839 | 0.108118508 | 0.90520734 | 0.166820688 | 0.102301279 | 0.197945571 | 0.322785957 | 0.059486234 | 0.49804031 | 0.091783864 | 0.056285625 | 0.837236247 | 0.154294293 | 0.094619581 | 0.061324096 | 760 | 735.11 | 460 | 24 | 0 | 0 | 0 | 0 | 450 | 0 | 0.7 | 470 | 2 | 0 | 0 | 0 | 0 | 120 | 26 | 0 | 0 | 0 | 0 | 686.67 | 11.1 | 843.4684468
744 | 6.83 | 2.62 | 0.2 | 0.19 | 0.36 | 0 | 0 | 0 | 0 | 0 | 0 | 0 | 0.510425018 | 0.434557993 | 0.456822669 | 0.103109819 | 0.456010062 | 0.665855172 | 0.416990944 | 0.448887668 | 0.615657547 | 0.43343364 | 0.392572635 | 0.987479497 | 1.442597485 | 0.861526995 | 0.590599759 | 3.110051637 | 0.672421876 | 0.756694054 | 1.288708421 | 0.903645221 | 0.563072347 | 0.806178591 | 1.139965176 | 0.446344894 | 5.088176353 | 0.608817635 | 0.835747202 | 2.155869304 | 0.5163136 | 0.683130097 | 0.893325016 | 0.747536946 | 0.471828666 | 0.558838206 | 0.983856901 | 0.358496606 | 3.527093596 | 0.45270936 | 0.779107726 | 0.414368818 | 0.558431826 | 0.292970838 | 0.259217108 | 0.794751781 | 0.20585577 | 1.636042403 | 0.26360424 | 0.620643432 | 0.625570981 | 1.025975127 | 0.384831538 | 3.948275862 | 0.494827586 | 0.797909408 | 6.31147541 | 0.731147541 | 0.8632287 | 1.025131235 | 1.125975127 | 0.4963439 | 0.350653915 | 0.34406264 | 0.560534177 | 1.096944321 | 0.454539522 | 0.284346735 | 1.794647423 | 0.210838162 | 0.131894236 | 0.832447227 | 0.318301547 | 2.008952388 | 3.211389993 | 0.146151761 | 0.0914283 | 0.577047468 | 0.22064474 | 1.392593851 | 2.22611645 | 0.102346065 | 0.645954673 | 1.032584139 | 2.491944601 | 0.236015066 | 0.569577283 | 0.910491856 | 0.144259749 | 1.227934181 | 1.962901443 | 0.311005164 | 0.813365151 | 0.128870842 | 0.080617859 | 0.851196673 | 1.36067161 | 0.21558693 | 0.563819887 | 0.089332502 | 0.055883821 | 0.261527861 | 0.041436882 | 0.025921711 | 0.062557098 | 700 | 735.11 | 470 | 12 | 0 | 0 | 0 | 0 | 450 | 0 | 0.7 | 470 | 1 | 0 | 0 | 0 | 0 | 120 | 24 | 0 | 0 | 0 | 0 | 615 | 11.1 | 771.7984468
408 | 7.8 | 2.2 | 1.3 | 0.14 | 0.3 | 0 | 0 | 0 | 0 | 0 | 0 | 0 | 0.591301403 | 0.297840645 | 0.438860557 | 0.997986745 | 0.569873543 | 0.807809702 | 0.412054303 | 0.562860945 | 0.678808102 | 0.462869836 | 0.543710782 | 0.96002166 | 1.951326382 | 0.857774663 | 0.661169295 | 1.104604253 | 1.08056183 | 0.524851288 | 1.787705846 | 0.884375648 | 0.641282095 | 1.045171915 | 1.109757219 | 0.51104355 | 5.671342685 | 0.667134269 | 0.850105137 | 0.566078675 | 0.804067956 | 0.361462476 | 0.916149068 | 0.607881773 | 0.478119935 | 0.53562127 | 0.833263345 | 0.348797767 | 2.906403941 | 0.390640394 | 0.744010088 | 1.618412967 | 0.830668941 | 0.618089273 | 0.946195809 | 1.056050513 | 0.486177087 | 5.134275618 | 0.613427562 | 0.836981567 | 0.584644234 | 0.85986433 | 0.368943528 | 3.172413793 | 0.417241379 | 0.760330579 | 5.426229508 | 0.642622951 | 0.844387755 | 1.371202224 | 0.95986433 | 0.413603667 | 0.330506478 | 0.21196027 | 0.565312132 | 0.321042615 | 0.519579532 | 0.303769177 | 1.648321273 | 0.917857454 | 0.536620068 | 2.911823647 | 0.33157178 | 1.799184576 | 3.077400703 | 0.470376182 | 0.275002723 | 1.492227889 | 0.169921231 | 0.922031595 | 1.577081483 | 0.300172463 | 1.628804679 | 2.785975786 | 1.721424534 | 1.001864746 | 0.619041473 | 1.058834479 | 0.195132638 | 0.350426177 | 0.599383619 | 0.110460425 | 0.970050222 | 0.178770585 | 0.104517191 | 0.17958358 | 0.307167281 | 0.056607868 | 0.497123511 | 0.091614907 | 0.053562127 | 0.87818802 | 0.161841297 | 0.094619581 | 0.058464423 | 755.24 | 735.11 | 455 | 24 | 0 | 0 | 0 | 0 | 455 | 0 | 0.848283333 | 470 | 2 | 0 | 0 | 0 | 0 | 120 | 24 | 0 | 0 | 0 | 0 | 657 | 11.1 | 813.7984468
765 | 7.8 | 2.2 | 1.3 | 0.14 | 0.3 | 0 | 0 | 0 | 0 | 0 | 0 | 0 | 0.591301403 | 0.297840645 | 0.438860557 | 0.104576137 | 0.569873543 | 0.807809702 | 0.412054303 | 0.562860945 | 0.678808102 | 0.462869836 | 0.543710782 | 0.96002166 | 1.951326382 | 0.857774663 | 0.661169295 | 1.104604253 | 1.08056183 | 0.524851288 | 1.787705846 | 0.884375648 | 0.641282095 | 1.045171915 | 1.109757219 | 0.51104355 | 5.671342685 | 0.667134269 | 0.850105137 | 0.566078675 | 0.804067956 | 0.361462476 | 0.916149068 | 0.607881773 | 0.478119935 | 0.53562127 | 0.833263345 | 0.348797767 | 2.906403941 | 0.390640394 | 0.744010088 | 1.618412967 | 0.830668941 | 0.618089273 | 0.946195809 | 1.056050513 | 0.486177087 | 5.134275618 | 0.613427562 | 0.836981567 | 0.584644234 | 0.85986433 | 0.368943528 | 3.172413793 | 0.417241379 | 0.760330579 | 5.426229508 | 0.642622951 | 0.844387755 | 1.371202224 | 0.95986433 | 0.413603667 | 0.330506478 | 0.21196027 | 0.565312132 | 0.321042615 | 0.519579532 | 0.303769177 | 1.648321273 | 0.917857454 | 0.536620068 | 2.911823647 | 0.33157178 | 1.799184576 | 3.077400703 | 0.470376182 | 0.275002723 | 1.492227889 | 0.169921231 | 0.922031595 | 1.577081483 | 0.300172463 | 1.628804679 | 2.785975786 | 1.721424534 | 1.001864746 | 0.619041473 | 1.058834479 | 0.195132638 | 0.350426177 | 0.599383619 | 0.110460425 | 0.970050222 | 0.178770585 | 0.104517191 | 0.17958358 | 0.307167281 | 0.056607868 | 0.497123511 | 0.091614907 | 0.053562127 | 0.87818802 | 0.161841297 | 0.094619581 | 0.058464423 | 755.24 | 735.11 | 460 | 24 | 0 | 0 | 0 | 0 | 455 | 0 | 0.848283333 | 470 | 2 | 0 | 0 | 0 | 0 | 120 | 24 | 0 | 0 | 0 | 0 | 675 | 11.1 | 831.7984468
939 | 7.6 | 2.1 | 1.3 | 0.15 | 0.3 | 0 | 0 | 0 | 0 | 0 | 0 | 0 | 0.576794721 | 0.286307464 | 0.422791408 | 0.998155968 | 0.561104884 | 0.821222299 | 0.396156035 | 0.563625233 | 0.658633485 | 0.475593472 | 0.536773484 | 0.962196312 | 2.012274549 | 0.830972289 | 0.668024948 | 1.081185082 | 1.068537782 | 0.519504532 | 1.66820688 | 0.887868841 | 0.625216467 | 1.023012793 | 1.097733171 | 0.505687753 | 5.551102204 | 0.65511022 | 0.847353931 | 0.537295014 | 0.789289631 | 0.349506769 | 0.829015544 | 0.60862069 | 0.45325779 | 0.50838629 | 0.81848502 | 0.337039851 | 2.75862069 | 0.375862069 | 0.733944954 | 1.542942932 | 0.846186183 | 0.60675484 | 0.946195809 | 1.056050513 | 0.486177087 | 5.134275618 | 0.613427562 | 0.836981567 | 0.613240963 | 0.875381572 | 0.380129799 | 3.327586207 | 0.432758621 | 0.768924303 | 5.426229508 | 0.642622951 | 0.844387755 | 1.344399851 | 0.975381572 | 0.412905595 | 0.341157379 | 0.205193469 | 0.556318642 | 0.298257954 | 0.460195001 | 0.282210426 | 1.531338539 | 0.856503391 | 0.525242964 | 2.85008887 | 0.340416326 | 1.847177113 | 3.012155458 | 0.42563943 | 0.261019533 | 1.416351895 | 0.169169921 | 0.917954816 | 1.496890899 | 0.314854812 | 1.708474473 | 2.785975786 | 1.805624647 | 1.033157215 | 0.669601703 | 1.091906354 | 0.201227455 | 0.359773657 | 0.586675839 | 0.108118508 | 0.90520734 | 0.166820688 | 0.102301279 | 0.178789548 | 0.291548606 | 0.053729501 | 0.449842861 | 0.082901554 | 0.050838629 | 0.837236247 | 0.154294293 | 0.094619581 | 0.061324096 | 755.24 | 735.11 | 455 | 24 | 0 | 0 | 0 | 0 | 460 | 0 | 0.848283333 | 470 | 2 | 0 | 0 | 0 | 0 | 120 | 24 | 0 | 0 | 0 | 0 | 657 | 11.1 | 813.7984468
344 | 6.12 | 2.01 | 0 | 0.1 | 0.2 | 0 | 0 | 0 | 0 | 0 | 0 | 0 | 0.399353865 | 0.345580104 | 0.315223198 | 0.104063909 | 0.418899541 | 0.756873543 | 0.286115765 | 0.70607674 | 0.462513523 | 0.392755787 | 0.355437966 | 0.949513859 | 1.77532551 | 0.728693841 | 0.639681905 | 4.661322645 | 0.566132265 | 0.823362832 | 1.82673455 | 0.721304678 | 0.646234911 | 1.179836852 | 0.861214232 | 0.541250072 | 4.661322645 | 0.566132265 | 0.823362832 | 2.625615764 | 0.362561576 | 0.724184783 | 1.028957529 | 0.51773399 | 0.507136061 | 0.664574944 | 0.657643544 | 0.399246034 | 2.625615764 | 0.362561576 | 0.724184783 | 0.391891892 | 0.355172414 | 0.281553398 | 0.253112033 | 0.495081967 | 0.201986755 | 1 | 0.2 | 0.5 | 0.645872085 | 0.650254381 | 0.392419369 | 2.551724138 | 0.355172414 | 0.718446602 | 3.950819672 | 0.495081967 | 0.798013245 | 0.828693841 | 0.750254381 | 0.562490321 | 0.340114527 | 0.316837852 | 0.526597348 | 1.223884222 | 0.479630303 | 0.309779824 | 1.223884222 | 0.182673455 | 0.117983685 | 0.466132265 | 0.301061817 | 1.189440951 | 1.841604521 | 0.102895753 | 0.066457494 | 0.262561576 | 0.169581193 | 0.669984712 | 1.037333441 | 0.064587208 | 0.255172414 | 0.395081967 | 1.008140192 | 0.177532551 | 0.453014096 | 0.701399095 | 0.177532551 | 1.189440951 | 1.841604521 | 0.466132265 | 0.72170988 | 0.182673455 | 0.117983685 | 0.669984712 | 1.037333441 | 0.262561576 | 0.406522565 | 0.102895753 | 0.066457494 | 0.15482942 | 0.039189189 | 0.025311203 | 0.064587208 | 755.24 | 735.11 | 460.2631579 | 23.43664717 | 0 | 0 | 0 | 0 | 431.3250883 | 0 | 0.848283333 | 470 | 2.878050089 | 0 | 0 | 0 | 0 | 120 | 24 | 0 | 0 | 0 | 0 | 557 | 11.1 | 713.7984468
725 | 8.13 | 2.08 | 2.36 | 0.14 | 0.21 | 0 | 0 | 0 | 0 | 0 | 0 | 0 | 0.656973806 | 0.215188146 | 0.460980683 | 0.105463513 | 0.641298914 | 0.895548302 | 0.449915627 | 0.640931547 | 0.732355881 | 0.521029357 | 0.647413063 | 0.930963785 | 2.150825116 | 0.859880352 | 0.682622817 | 0.690127242 | 1.437503983 | 0.408328571 | 1.850243966 | 0.904215327 | 0.64915284 | 1.432216433 | 0.996810013 | 0.588852379 | 5.869739479 | 0.686973948 | 0.854434072 | 0.320866275 | 1.123436439 | 0.24292109 | 0.860248447 | 0.590147783 | 0.462437396 | 0.665891626 | 0.68274247 | 0.399720855 | 2.729064039 | 0.372906404 | 0.731836196 | 2.68101859 | 1.167771415 | 0.728336064 | 2.075293286 | 1.260366101 | 0.674827762 | 8.505300353 | 0.950530035 | 0.894795539 | 0.774068966 | 0.727077445 | 0.436324055 | 3.172413793 | 0.417241379 | 0.760330579 | 4.098360656 | 0.509836066 | 0.803858521 | 1.710410387 | 0.827077445 | 0.343177259 | 0.383569134 | 0.159556096 | 0.495523204 | 0.188340144 | 0.504943427 | 0.390861036 | 1.601889493 | 1.573688066 | 1.218143093 | 4.992389726 | 0.454358317 | 1.862124248 | 2.405630934 | 0.731667142 | 0.566360828 | 2.321150934 | 0.211248378 | 0.86577204 | 1.118468869 | 0.658368905 | 2.698233216 | 3.485778833 | 1.300169587 | 1.829341362 | 0.682330726 | 0.881485703 | 0.215082512 | 0.218936918 | 0.282839034 | 0.069012724 | 0.758296707 | 0.185024397 | 0.143221643 | 0.10179206 | 0.131502572 | 0.032086627 | 0.352560839 | 0.086024845 | 0.066589163 | 1.098778111 | 0.268101859 | 0.207529329 | 0.077406897 | 755.24 | 735.11 | 460 | 24 | 0 | 0 | 0 | 0 | 431.3250883 | 0 | 0.848283333 | 475 | 0.667 | 0 | 0 | 0 | 0 | 120 | 24 | 0 | 0 | 0 | 0 | 695.86 | 11.15 | 852.9512301
145 | 5.45 | 2.27 | 1.53 | 0.08 | 0.2 | 0.17 | 0 | 0 | 0 | 0 | 0 | 0 | 0.513038319 | 0.317217969 | 0.438609668 | 0.104368197 | 0.453772261 | 0.796829174 | 0.428946272 | 0.518857522 | 0.605032497 | 0.618363457 | 0.433925847 | 0.977024583 | 1.414859178 | 0.726836925 | 0.585897178 | 0.726000193 | 1.012424142 | 0.420625789 | 1.899953754 | 0.649989634 | 0.655166915 | 1.077881905 | 0.820933671 | 0.518740696 | 0.535356427 | 1.221306249 | 0.348685437 | 0.513125408 | 0.88755766 | 0.339116246 | 1.342857143 | 0.525123153 | 0.573170732 | 0.761829814 | 0.696067189 | 0.432408288 | 0.378381422 | 1.096439767 | 0.274511406 | 2.617015493 | 0.810710369 | 0.72352897 | 1.484685424 | 0.981654405 | 0.597534565 | 0.737405351 | 1.382026984 | 0.424429078 | 0.567320074 | 0.619219898 | 0.361968231 | 0.281773399 | 1.019592476 | 0.219830899 | 0.496674473 | 1.190536513 | 0.331852037 | 1.313409363 | 1.414674444 | 0.324233796 | 0.158437817 | 0.229163298 | 0.279274125 | 0.218515329 | 0.571858002 | 0.324426524 | 0.161134373 | 1.114460506 | 0.632255817 | 0.314025325 | 0.24159422 | 0.119993682 | 0.21150967 | 0.787682988 | 0.446868372 | 0.221948113 | 0.170754958 | 0.084809629 | 0.149491676 | 0.332774319 | 0.16528051 | 0.291335557 | 0.111323589 | 0.829917398 | 0.317123609 | 0.558985347 | 1.125456165 | 0.162724181 | 0.286829585 | 0.577500154 | 0.750637467 | 1.51132685 | 0.857406061 | 0.115010867 | 0.202726596 | 0.408167938 | 0.530538642 | 1.068181818 | 0.606000989 | 1.033935629 | 2.08171687 | 1.180999769 | 0.451277332 | 750 | 720 | 465 | 24 | 0 | 0 | 0 | 0 | 431.3250883 | 0 | 0.848283333 | 460 | 2 | 0 | 0 | 0 | 0 | 120 | 12 | 170 | 0.25 | 120 | 12 | 625.37 | 11.17 | 782.577976
155 | 5.4 | 2.45 | 1.63 | 0.18 | 0.2 | 0 | 0 | 0 | 0 | 0 | 0 | 0 | 0.498287947 | 0.342281233 | 0.476785633 | 0.104099297 | 0.451706123 | 0.773435856 | 0.465823421 | 0.561285691 | 0.614883567 | 0.597334836 | 0.431043803 | 0.967606007 | 1.290792111 | 0.750431898 | 0.563469773 | 0.683801889 | 1.04122025 | 0.406105905 | 1.114775005 | 0.802156036 | 0.527136458 | 1.070273327 | 0.817927659 | 0.516971992 | 4.228456914 | 0.522845691 | 0.80873898 | 0.529753695 | 0.945960765 | 0.346299994 | 0.863636364 | 0.706896552 | 0.463414634 | 0.829160109 | 0.722668174 | 0.453301001 | 3.275862069 | 0.427586207 | 0.766129032 | 1.630260199 | 0.997684903 | 0.619809477 | 1.565180417 | 1.013456526 | 0.610163873 | 6.183745583 | 0.718374558 | 0.860796852 | 0.960080126 | 0.774392312 | 0.489816775 | 3.793103448 | 0.479310345 | 0.791366906 | 3.950819672 | 0.495081967 | 0.798013245 | 1.368806457 | 0.874392312 | 0.308915617 | 0.43379881 | 0.239322517 | 0.451836049 | 0.224004067 | 0.365184915 | 0.350606779 | 1.385184161 | 0.689348501 | 0.661829796 | 2.614770176 | 0.405965745 | 1.60389745 | 1.670587076 | 0.534050755 | 0.512731516 | 2.02570976 | 0.314509007 | 1.242568371 | 1.294234031 | 0.593689124 | 2.345558669 | 2.44308637 | 1.498586772 | 0.798193001 | 0.489610801 | 0.509968686 | 0.129079211 | 0.25937313 | 0.270157796 | 0.068380189 | 0.440427502 | 0.1114775 | 0.107027333 | 0.200941057 | 0.209296132 | 0.052975369 | 0.341207154 | 0.086363636 | 0.082916011 | 0.644086407 | 0.16302602 | 0.156518042 | 0.096008013 | 750 | 720 | 465 | 24 | 0 | 0 | 0 | 0 | 431.3250883 | 0 | 0.848283333 | 460 | 2 | 0 | 0 | 0 | 0 | 120 | 12 | 200 | 0.25 | 120 | 12 | 637.31 | 11.18 | 794.5762705
877 | 6.42 | 2.38 | 2.58 | 0 | 0 | 0.19 | 0 | 0 | 50 | 0.243 | 0 | 0 | 0.605328 | 0.245982212 | 0.479689197 | 0.10513282 | 0.555380412 | 0.864258441 | 0.491849673 | 0.721105763 | 0.693475839 | 0.601266293 | 0.561609573 | 0.903253726 | 1.5261828 | 0.801409716 | 0.604145828 | 0.525987099 | 1.404663036 | 0.344686465 | 4.841683367 | 0.584168337 | 0.828816467 | 4.841683367 | 0.584168337 | 0.828816467 | 0.551901731 | 1.361441064 | 0.355629303 | 0.344642266 | 1.237736079 | 0.256307774 | 3.172413793 | 0.417241379 | 0.760330579 | 3.172413793 | 0.417241379 | 0.760330579 | 0.361622298 | 1.194514107 | 0.265581945 | 9.204946996 | 1.0204947 | 0.90200831 | 9.204946996 | 1.0204947 | 0.90200831 | 1.04926857 | 1.797767427 | 0.512021013 | 1 | 0.2 | 0.5 | 0.113989637 | 0.977272727 | 0.102325581 | 0.113989637 | 0.977272727 | 0.102325581 | 1.721904416 | 1.077272727 | 0.281181889 | 0.092827004 | 0.18423867 | 0.092827004 | 0.166864873 | 1.535982309 | 1.535982309 | 0.175086066 | 4.456743876 | 4.456743876 | 0.508022618 | 0.484168337 | 0.055190173 | 0.055190173 | 2.920190082 | 2.920190082 | 0.332871408 | 0.317241379 | 0.03616223 | 0.03616223 | 0.9204947 | 0.104926857 | 0.104926857 | 0.011398964 | 1.404843178 | 0.15261828 | 0.15261828 | 1.338878548 | 0.05259871 | 0.05259871 | 0.461434137 | 0.484168337 | 4.247476772 | 4.247476772 | 0.034464227 | 0.034464227 | 0.302345261 | 0.317241379 | 2.7830721 | 2.7830721 | 0.9204947 | 8.075248956 | 8.075248956 | 0.877272727 | 780 | 730 | 465 | 24 | 0 | 0 | 0 | 0 | 431.3250883 | 0 | 0.848283333 | 475 | 1 | 0 | 0 | 0 | 0 | 120 | 34 | 0 | 0 | 0 | 0 | 595.4 | 11.2 | 752.7827034
162 | 5.36 | 2.38 | 1.62 | 0.18 | 0.2 | 0.17 | 0 | 0 | 0 | 0 | 0 | 0 | 0.53218206 | 0.334410301 | 0.465284772 | 0.104183737 | 0.451582783 | 0.78040498 | 0.454910664 | 0.44809359 | 0.62714035 | 0.649506144 | 0.435522646 | 0.986122696 | 1.325302779 | 0.737682261 | 0.569948478 | 0.68342774 | 1.035635228 | 0.405973909 | 1.108435052 | 0.799751227 | 0.525714582 | 1.064186464 | 0.815522849 | 0.515547642 | 0.528554251 | 1.215895427 | 0.345787041 | 0.515676682 | 0.932435726 | 0.340228683 | 0.836363636 | 0.696551724 | 0.455445545 | 0.802976105 | 0.712323347 | 0.445361479 | 0.398817734 | 1.112695925 | 0.285110579 | 1.621876004 | 0.994504691 | 0.61859371 | 1.557130918 | 1.010276314 | 0.608936722 | 0.773387178 | 1.410648892 | 0.436107347 | 0.960080126 | 0.774392312 | 0.489816775 | 0.476847291 | 1.17476489 | 0.322881921 | 0.496674473 | 1.190536513 | 0.331852037 | 1.352876607 | 1.569846857 | 0.310775483 | 0.241622514 | 0.23449395 | 0.251669114 | 0.216811559 | 0.351641465 | 0.337603982 | 0.16767928 | 0.681902977 | 0.654681496 | 0.325163587 | 0.403656935 | 0.200486095 | 0.208822253 | 0.514526181 | 0.49398636 | 0.245350415 | 0.304577143 | 0.151275692 | 0.157565695 | 0.590635865 | 0.293353757 | 0.305551328 | 0.188393766 | 0.815318777 | 0.502701054 | 0.523603229 | 1.05421812 | 0.259231212 | 0.270009976 | 0.543635702 | 0.437922701 | 0.8817097 | 0.84651196 | 0.1956015 | 0.203734558 | 0.410197361 | 0.330432191 | 0.665289256 | 0.638730993 | 0.640773962 | 1.290128639 | 1.238626867 | 0.7637001 | 750 | 720 | 465 | 24 | 0 | 0 | 0 | 0 | 431.3250883 | 0 | 0.848283333 | 460 | 2 | 0 | 0 | 0 | 0 | 120 | 12 | 200 | 0.25 | 120 | 12 | 654.42 | 11.24 | 812.0349467
91 | 8.69 | 2.45 | 1.02 | 0.15 | 0.12 | 0 | 0.3 | 0.06 | 0 | 0 | 0 | 0 | 0.67175773 | 0.297167701 | 0.465024899 | 0.997996619 | 0.589702628 | 0.623229504 | 0.425864466 | 0.731014979 | 0.752941177 | 0.430874935 | 0.581680663 | 0.888029803 | 1.894589178 | 0.948227489 | 0.654527832 | 1.462460308 | 1.045022908 | 0.593902084 | 1.865139606 | 0.953399903 | 0.650976868 | 2.240184511 | 0.897690463 | 0.6913756 | 6.206412826 | 0.720641283 | 0.861234705 | 0.771914209 | 0.751967832 | 0.435638591 | 0.984455959 | 0.660344828 | 0.496083551 | 1.182411753 | 0.604635387 | 0.541791324 | 3.275862069 | 0.427586207 | 0.766129032 | 1.275343745 | 0.757140246 | 0.560505967 | 1.531791666 | 0.701430806 | 0.605022793 | 4.243816254 | 0.524381625 | 0.809299191 | 1.201081412 | 0.609807801 | 0.545677868 | 3.327586207 | 0.432758621 | 0.768924303 | 2.770491803 | 0.37704918 | 0.734782609 | 1.372609115 | 0.709807801 | 0.452161709 | 0.468801019 | 0.238659501 | 0.390315773 | 0.479081825 | 0.610994009 | 0.733853547 | 2.033135236 | 0.791530978 | 0.950693144 | 2.633887563 | 0.745440708 | 2.065237371 | 1.719481586 | 0.41778502 | 0.501793822 | 1.39021567 | 0.393457704 | 1.090071344 | 0.907574901 | 0.509716882 | 1.412166443 | 1.175745815 | 0.921905031 | 0.804028835 | 0.630440882 | 0.524894379 | 0.189458918 | 0.486646275 | 0.40517343 | 0.146246031 | 0.516735399 | 0.186513961 | 0.224018451 | 0.256861108 | 0.213858199 | 0.077191421 | 0.272742716 | 0.098445596 | 0.118241175 | 0.353332939 | 0.127534374 | 0.153179167 | 0.120108141 | 755.24 | 735.11 | 450 | 24 | 0 | 0 | 0 | 0 | 385 | 13.90930233 | 0 | 455 | 2 | 0 | 0 | 0 | 0 | 120 | 8 | 170 | 24 | 0 | 0 | 463 | 11.24 | 620.6149467
136 | 5.36 | 2.38 | 1.62 | 0.18 | 0.2 | 0.17 | 0 | 0 | 0 | 0 | 0 | 0 | 0.53218206 | 0.334410301 | 0.465284772 | 0.104183737 | 0.451582783 | 0.78040498 | 0.454910664 | 0.44809359 | 0.62714035 | 0.649506144 | 0.435522646 | 0.986122696 | 1.325302779 | 0.737682261 | 0.569948478 | 0.68342774 | 1.035635228 | 0.405973909 | 1.108435052 | 0.799751227 | 0.525714582 | 1.064186464 | 0.815522849 | 0.515547642 | 0.528554251 | 1.215895427 | 0.345787041 | 0.515676682 | 0.932435726 | 0.340228683 | 0.836363636 | 0.696551724 | 0.455445545 | 0.802976105 | 0.712323347 | 0.445361479 | 0.398817734 | 1.112695925 | 0.285110579 | 1.621876004 | 0.994504691 | 0.61859371 | 1.557130918 | 1.010276314 | 0.608936722 | 0.773387178 | 1.410648892 | 0.436107347 | 0.960080126 | 0.774392312 | 0.489816775 | 0.476847291 | 1.17476489 | 0.322881921 | 0.496674473 | 1.190536513 | 0.331852037 | 1.352876607 | 1.569846857 | 0.310775483 | 0.241622514 | 0.23449395 | 0.251669114 | 0.216811559 | 0.351641465 | 0.337603982 | 0.16767928 | 0.681902977 | 0.654681496 | 0.325163587 | 0.403656935 | 0.200486095 | 0.208822253 | 0.514526181 | 0.49398636 | 0.245350415 | 0.304577143 | 0.151275692 | 0.157565695 | 0.590635865 | 0.293353757 | 0.305551328 | 0.188393766 | 0.815318777 | 0.502701054 | 0.523603229 | 1.05421812 | 0.259231212 | 0.270009976 | 0.543635702 | 0.437922701 | 0.8817097 | 0.84651196 | 0.1956015 | 0.203734558 | 0.410197361 | 0.330432191 | 0.665289256 | 0.638730993 | 0.640773962 | 1.290128639 | 1.238626867 | 0.7637001 | 750 | 720 | 465 | 24 | 0 | 0 | 0 | 0 | 431.3250883 | 0 | 0.848283333 | 460 | 2 | 0 | 0 | 0 | 0 | 120 | 12 | 200 | 0.25 | 120 | 12 | 656.02 | 11.25 | 813.6928784
790 | 9.02 | 2.38 | 2.52 | 0.18 | 0.42 | 0 | 0 | 0 | 0 | 0 | 0 | 0 | 0.758777954 | 0.261362433 | 0.54329733 | 0.998522042 | 0.690042301 | 0.849743732 | 0.516396558 | 0.398069426 | 0.840400673 | 0.553518656 | 0.698348785 | 0.974087071 | 2.01890738 | 0.957722341 | 0.668754329 | 0.710529644 | 1.541894389 | 0.415385753 | 1.688540718 | 1.019791307 | 0.628051012 | 0.889962157 | 1.360153093 | 0.470888877 | 6.404809619 | 0.740480962 | 0.864952639 | 0.351937712 | 1.218654807 | 0.260320952 | 0.836363636 | 0.696551724 | 0.455445545 | 0.440813762 | 1.03691351 | 0.305947773 | 3.172413793 | 0.417241379 | 0.760330579 | 2.376453582 | 1.280723772 | 0.703831261 | 1.252533464 | 1.621085559 | 0.55605543 | 9.014134276 | 1.001413428 | 0.900141143 | 0.527059932 | 1.098982476 | 0.345146855 | 3.793103448 | 0.479310345 | 0.791366906 | 7.196721311 | 0.819672131 | 0.878 | 1.859135769 | 1.198982476 | 0.344504674 | 0.316360207 | 0.170639167 | 0.600235738 | 0.225409404 | 0.535674986 | 0.282332822 | 2.031870638 | 1.522073276 | 0.802223838 | 5.773381392 | 0.337571853 | 2.429410545 | 4.609362988 | 0.753909412 | 0.397355444 | 2.859656391 | 0.16720522 | 1.20332937 | 2.283097795 | 0.4750989 | 3.41915438 | 6.487221225 | 2.729790842 | 1.819870221 | 0.765792454 | 1.452951377 | 0.201890738 | 0.269511244 | 0.511348383 | 0.071052964 | 1.215195697 | 0.168854072 | 0.088996216 | 0.133493615 | 0.253279763 | 0.035193771 | 0.601907601 | 0.083636364 | 0.044081376 | 1.710267414 | 0.237645358 | 0.125253346 | 0.052705993 | 755.24 | 735.11 | 450 | 24 | 0 | 0 | 0 | 0 | 385 | 13.90930233 | 0 | 455 | 2 | 0 | 0 | 0 | 0 | 120 | 8 | 160 | 16 | 0 | 0 | 528.7 | 11.3 | 686.6617665
668 | 8.9 | 2.79 | 2.28 | 0.12 | 0.105 | 0 | 0.15 | 0.029 | 0 | 0 | 0 | 0 | 0.746140407 | 0.290463579 | 0.560192244 | 0.998094984 | 0.659457244 | 0.72239949 | 0.543428677 | 0.694061802 | 0.853771296 | 0.481698933 | 0.666096583 | 0.890643257 | 1.676050928 | 1.011099045 | 0.626315034 | 0.767513614 | 1.458354872 | 0.434233495 | 2.212618007 | 0.91947343 | 0.688727388 | 2.484196689 | 0.888184566 | 0.712989797 | 6.332665331 | 0.733266533 | 0.863623941 | 0.457929769 | 1.202920852 | 0.314095904 | 1.320137694 | 0.664039409 | 0.568991098 | 1.482172556 | 0.632750545 | 0.597127123 | 3.778325123 | 0.477832512 | 0.790721649 | 2.882838776 | 1.111295236 | 0.742456471 | 3.236680945 | 1.080006372 | 0.763966177 | 8.250883392 | 0.925088339 | 0.891902215 | 1.12274088 | 0.541124929 | 0.528910943 | 2.862068966 | 0.386206897 | 0.741071429 | 2.549180328 | 0.354918033 | 0.718244804 | 1.836187385 | 0.641124929 | 0.344881213 | 0.446413614 | 0.205770128 | 0.397610545 | 0.289991597 | 0.83599902 | 0.938610276 | 2.392686852 | 1.825605317 | 2.049681721 | 5.225008321 | 0.710994225 | 1.812452491 | 1.614310588 | 1.089230217 | 1.222923293 | 3.117452001 | 0.424208008 | 1.081382708 | 0.963163208 | 0.926360408 | 2.361459729 | 2.103298963 | 0.72959299 | 1.382890077 | 0.479697335 | 0.427255606 | 0.167605093 | 0.21966769 | 0.195653061 | 0.076751361 | 0.56403623 | 0.221261801 | 0.248419669 | 0.131062658 | 0.116734556 | 0.045792977 | 0.336526904 | 0.132013769 | 0.148217256 | 0.73488759 | 0.288283878 | 0.323668094 | 0.112274088 | 755.24 | 735.11 | 450 | 24 | 0 | 0 | 0 | 0 | 400 | 7.6 | 0 | 440 | 1 | 0 | 0 | 0 | 0 | 120 | 24 | 0 | 0 | 0 | 0 | 676.2 | 11.3 | 834.1617665
684 | 8.9 | 2.79 | 2.28 | 0.12 | 0.105 | 0 | 0.15 | 0.029 | 0 | 0 | 0 | 0 | 0.746140407 | 0.290463579 | 0.560192244 | 0.998094984 | 0.659457244 | 0.72239949 | 0.543428677 | 0.694061802 | 0.853771296 | 0.481698933 | 0.666096583 | 0.890643257 | 1.676050928 | 1.011099045 | 0.626315034 | 0.767513614 | 1.458354872 | 0.434233495 | 2.212618007 | 0.91947343 | 0.688727388 | 2.484196689 | 0.888184566 | 0.712989797 | 6.332665331 | 0.733266533 | 0.863623941 | 0.457929769 | 1.202920852 | 0.314095904 | 1.320137694 | 0.664039409 | 0.568991098 | 1.482172556 | 0.632750545 | 0.597127123 | 3.778325123 | 0.477832512 | 0.790721649 | 2.882838776 | 1.111295236 | 0.742456471 | 3.236680945 | 1.080006372 | 0.763966177 | 8.250883392 | 0.925088339 | 0.891902215 | 1.12274088 | 0.541124929 | 0.528910943 | 2.862068966 | 0.386206897 | 0.741071429 | 2.549180328 | 0.354918033 | 0.718244804 | 1.836187385 | 0.641124929 | 0.344881213 | 0.446413614 | 0.205770128 | 0.397610545 | 0.289991597 | 0.83599902 | 0.938610276 | 2.392686852 | 1.825605317 | 2.049681721 | 5.225008321 | 0.710994225 | 1.812452491 | 1.614310588 | 1.089230217 | 1.222923293 | 3.117452001 | 0.424208008 | 1.081382708 | 0.963163208 | 0.926360408 | 2.361459729 | 2.103298963 | 0.72959299 | 1.382890077 | 0.479697335 | 0.427255606 | 0.167605093 | 0.21966769 | 0.195653061 | 0.076751361 | 0.56403623 | 0.221261801 | 0.248419669 | 0.131062658 | 0.116734556 | 0.045792977 | 0.336526904 | 0.132013769 | 0.148217256 | 0.73488759 | 0.288283878 | 0.323668094 | 0.112274088 | 755.24 | 735.11 | 450 | 24 | 0 | 0 | 0 | 0 | 400 | 7.6 | 0 | 470 | 6 | 0 | 0 | 0 | 0 | 120 | 24 | 0 | 0 | 0 | 0 | 751.35 | 11.3 | 909.3117665
746 | 7.7 | 1.95 | 2.1 | 0.16 | 0 | 0 | 0 | 0 | 0 | 0 | 0 | 0 | 0.589499777 | 0.195043791 | 0.398703809 | 0.786559424 | 0.60875755 | 0.911123402 | 0.40230805 | 0.846785997 | 0.654722475 | 0.465167374 | 0.60888433 | 0.812366562 | 2.211802245 | 0.814816826 | 0.688648328 | 0.730775864 | 1.328966767 | 0.422224436 | 1.611143078 | 0.909398107 | 0.617025965 | 5.611222445 | 0.661122244 | 0.848742043 | 5.611222445 | 0.661122244 | 0.848742043 | 0.330398373 | 1.021539104 | 0.248345443 | 0.728429986 | 0.601970443 | 0.421440262 | 2.536945813 | 0.353694581 | 0.717270195 | 2.536945813 | 0.353694581 | 0.717270195 | 2.204702096 | 1.116120385 | 0.687958515 | 7.67844523 | 0.867844523 | 0.884771987 | 7.67844523 | 0.867844523 | 0.884771987 | 3.482758621 | 0.448275862 | 0.776923077 | 3.482758621 | 0.448275862 | 0.776923077 | 1 | 0.2 | 0.5 | 1.582661349 | 0.548275862 | 0.354543469 | 0.635220126 | 0.160296188 | 0.182389937 | 0.185393877 | 0.408738269 | 1.423536729 | 1.423536729 | 1.237107388 | 4.308546421 | 4.308546421 | 1.954253334 | 1.954253334 | 0.561122244 | 0.559320975 | 1.947979947 | 1.947979947 | 0.88355699 | 0.88355699 | 0.253694581 | 2.674217132 | 2.674217132 | 0.767844523 | 0.348275862 | 1.69832024 | 0.770317334 | 0.221180225 | 0.221180225 | 0.254511594 | 0.073077586 | 0.073077586 | 0.161114308 | 0.161114308 | 0.561122244 | 0.115069778 | 0.033039837 | 0.033039837 | 0.072842999 | 0.072842999 | 0.253694581 | 0.22047021 | 0.22047021 | 0.767844523 | 0.348275862 | 740 | 730 | 450 | 24 | 0 | 0 | 0 | 0 | 450 | 0 | 0.848283333 | 460 | 2 | 0 | 0 | 0 | 0 | 120 | 24 | 0 | 0 | 0 | 0 | 648 | 11.3 | 805.9617665
336 | 8 | 3.47 | 1.2 | 0 | 0 | 0 | 0 | 0 | 57 | 0.18 | 0 | 0 | 0.61494535 | 0.44956486 | 0.576679116 | 0.102948982 | 0.550984609 | 0.634938765 | 0.570664282 | 0.809123547 | 0.774463687 | 0.328837076 | 0.496232741 | 0.824740101 | 1.21080472 | 1.05748344 | 0.547676015 | 1.20250773 | 1.060783758 | 0.545972082 | 5.791583166 | 0.679158317 | 0.852758926 | 5.791583166 | 0.679158317 | 0.852758926 | 5.791583166 | 0.679158317 | 0.852758926 | 0.993147541 | 0.959950565 | 0.498280996 | 4.783251232 | 0.578325123 | 0.827086882 | 4.783251232 | 0.578325123 | 0.827086882 | 4.783251232 | 0.578325123 | 0.827086882 | 4.816254417 | 0.581625442 | 0.828068044 | 4.816254417 | 0.581625442 | 0.828068044 | 4.816254417 | 0.581625442 | 0.828068044 | 1 | 0.2 | 0.5 | 1 | 0.2 | 0.5 | 1 | 0.2 | 0.5 | 1.539108881 | 0.3 | 0.376294571 | 0.333333333 | 0.310780562 | 0.333333333 | 0.575189658 | 2.770259731 | 2.770259731 | 2.770259731 | 2.789373801 | 2.789373801 | 2.789373801 | 0.579158317 | 0.579158317 | 0.579158317 | 2.303735487 | 2.303735487 | 2.303735487 | 0.478325123 | 0.478325123 | 0.478325123 | 0.481625442 | 0.481625442 | 0.481625442 | 0.1 | 0.583154358 | 0.121080472 | 0.121080472 | 0.121080472 | 0.120250773 | 0.120250773 | 0.120250773 | 0.579158317 | 0.579158317 | 0.579158317 | 0.099314754 | 0.099314754 | 0.099314754 | 0.478325123 | 0.478325123 | 0.478325123 | 0.481625442 | 0.481625442 | 0.481625442 | 0.1 | 750 | 735.11 | 465 | 27 | 0 | 0 | 0 | 0 | 410 | 0 | 0.875 | 460 | 0.667 | 480 | 0.333 | 0 | 0 | 70 | 12 | 135 | 8 | 0 | 0 | 572.4 | 11.33 | 730.5344865
331 | 6 | 2.6 | 1.2 | 0 | 0 | 0 | 0 | 0 | 0 | 0 | 0 | 0 | 0.465285071 | 0.350375281 | 0.445544062 | 0.104012471 | 0.459976542 | 0.75114707 | 0.446496825 | 0.864868756 | 0.590292781 | 0.435618941 | 0.418217485 | 0.807374612 | 1.312117192 | 0.80867153 | 0.567495971 | 0.952852146 | 0.940543277 | 0.487928463 | 4.589178357 | 0.558917836 | 0.821082825 | 4.589178357 | 0.558917836 | 0.821082825 | 4.589178357 | 0.558917836 | 0.821082825 | 0.726194392 | 0.831379136 | 0.420690969 | 3.497536946 | 0.449753695 | 0.777656079 | 3.497536946 | 0.449753695 | 0.777656079 | 3.497536946 | 0.449753695 | 0.777656079 | 4.816254417 | 0.581625442 | 0.828068044 | 4.816254417 | 0.581625442 | 0.828068044 | 4.816254417 | 0.581625442 | 0.828068044 | 1 | 0.2 | 0.5 | 1 | 0.2 | 0.5 | 1 | 0.2 | 0.5 | 1.290296972 | 0.3 | 0.355668382 | 0.333333333 | 0.271064493 | 0.333333333 | 0.333263558 | 1.605082085 | 1.605082085 | 1.605082085 | 2.210265053 | 2.210265053 | 2.210265053 | 0.458917836 | 0.458917836 | 0.458917836 | 1.684502776 | 1.684502776 | 1.684502776 | 0.349753695 | 0.349753695 | 0.349753695 | 0.481625442 | 0.481625442 | 0.481625442 | 0.1 | 0.631949022 | 0.131211719 | 0.131211719 | 0.131211719 | 0.095285215 | 0.095285215 | 0.095285215 | 0.458917836 | 0.458917836 | 0.458917836 | 0.072619439 | 0.072619439 | 0.072619439 | 0.349753695 | 0.349753695 | 0.349753695 | 0.481625442 | 0.481625442 | 0.481625442 | 0.1 | 750 | 735.11 | 465 | 27 | 0 | 0 | 0 | 0 | 410 | 0 | 0.875 | 460 | 2 | 0 | 0 | 0 | 0 | 70 | 12 | 135 | 8 | 0 | 0 | 589.1 | 11.33 | 747.2344865
161 | 5.36 | 2.38 | 1.62 | 0.18 | 0.2 | 0.17 | 0 | 0 | 0 | 0 | 0 | 0 | 0.53218206 | 0.334410301 | 0.465284772 | 0.104183737 | 0.451582783 | 0.78040498 | 0.454910664 | 0.44809359 | 0.62714035 | 0.649506144 | 0.435522646 | 0.986122696 | 1.325302779 | 0.737682261 | 0.569948478 | 0.68342774 | 1.035635228 | 0.405973909 | 1.108435052 | 0.799751227 | 0.525714582 | 1.064186464 | 0.815522849 | 0.515547642 | 0.528554251 | 1.215895427 | 0.345787041 | 0.515676682 | 0.932435726 | 0.340228683 | 0.836363636 | 0.696551724 | 0.455445545 | 0.802976105 | 0.712323347 | 0.445361479 | 0.398817734 | 1.112695925 | 0.285110579 | 1.621876004 | 0.994504691 | 0.61859371 | 1.557130918 | 1.010276314 | 0.608936722 | 0.773387178 | 1.410648892 | 0.436107347 | 0.960080126 | 0.774392312 | 0.489816775 | 0.476847291 | 1.17476489 | 0.322881921 | 0.496674473 | 1.190536513 | 0.331852037 | 1.352876607 | 1.569846857 | 0.310775483 | 0.241622514 | 0.23449395 | 0.251669114 | 0.216811559 | 0.351641465 | 0.337603982 | 0.16767928 | 0.681902977 | 0.654681496 | 0.325163587 | 0.403656935 | 0.200486095 | 0.208822253 | 0.514526181 | 0.49398636 | 0.245350415 | 0.304577143 | 0.151275692 | 0.157565695 | 0.590635865 | 0.293353757 | 0.305551328 | 0.188393766 | 0.815318777 | 0.502701054 | 0.523603229 | 1.05421812 | 0.259231212 | 0.270009976 | 0.543635702 | 0.437922701 | 0.8817097 | 0.84651196 | 0.1956015 | 0.203734558 | 0.410197361 | 0.330432191 | 0.665289256 | 0.638730993 | 0.640773962 | 1.290128639 | 1.238626867 | 0.7637001 | 750 | 720 | 465 | 24 | 0 | 0 | 0 | 0 | 431.3250883 | 0 | 0.848283333 | 460 | 2 | 0 | 0 | 0 | 0 | 120 | 12 | 190 | 0.25 | 120 | 12 | 643.27 | 11.36 | 801.5767497
154 | 5.4 | 2.45 | 1.63 | 0.18 | 0.2 | 0 | 0 | 0 | 0 | 0 | 0 | 0 | 0.498287947 | 0.342281233 | 0.476785633 | 0.104099297 | 0.451706123 | 0.773435856 | 0.465823421 | 0.561285691 | 0.614883567 | 0.597334836 | 0.431043803 | 0.967606007 | 1.290792111 | 0.750431898 | 0.563469773 | 0.683801889 | 1.04122025 | 0.406105905 | 1.114775005 | 0.802156036 | 0.527136458 | 1.070273327 | 0.817927659 | 0.516971992 | 4.228456914 | 0.522845691 | 0.80873898 | 0.529753695 | 0.945960765 | 0.346299994 | 0.863636364 | 0.706896552 | 0.463414634 | 0.829160109 | 0.722668174 | 0.453301001 | 3.275862069 | 0.427586207 | 0.766129032 | 1.630260199 | 0.997684903 | 0.619809477 | 1.565180417 | 1.013456526 | 0.610163873 | 6.183745583 | 0.718374558 | 0.860796852 | 0.960080126 | 0.774392312 | 0.489816775 | 3.793103448 | 0.479310345 | 0.791366906 | 3.950819672 | 0.495081967 | 0.798013245 | 1.368806457 | 0.874392312 | 0.308915617 | 0.43379881 | 0.239322517 | 0.451836049 | 0.224004067 | 0.365184915 | 0.350606779 | 1.385184161 | 0.689348501 | 0.661829796 | 2.614770176 | 0.405965745 | 1.60389745 | 1.670587076 | 0.534050755 | 0.512731516 | 2.02570976 | 0.314509007 | 1.242568371 | 1.294234031 | 0.593689124 | 2.345558669 | 2.44308637 | 1.498586772 | 0.798193001 | 0.489610801 | 0.509968686 | 0.129079211 | 0.25937313 | 0.270157796 | 0.068380189 | 0.440427502 | 0.1114775 | 0.107027333 | 0.200941057 | 0.209296132 | 0.052975369 | 0.341207154 | 0.086363636 | 0.082916011 | 0.644086407 | 0.16302602 | 0.156518042 | 0.096008013 | 750 | 720 | 465 | 24 | 0 | 0 | 0 | 0 | 431.3250883 | 0 | 0.848283333 | 460 | 2 | 0 | 0 | 0 | 0 | 120 | 12 | 190 | 0.25 | 120 | 12 | 657.01 | 11.38 | 815.4313393
146 | 5.45 | 2.27 | 1.53 | 0.08 | 0.2 | 0.17 | 0 | 0 | 0 | 0 | 0 | 0 | 0.513038319 | 0.317217969 | 0.438609668 | 0.104368197 | 0.453772261 | 0.796829174 | 0.428946272 | 0.518857522 | 0.605032497 | 0.618363457 | 0.433925847 | 0.977024583 | 1.414859178 | 0.726836925 | 0.585897178 | 0.726000193 | 1.012424142 | 0.420625789 | 1.899953754 | 0.649989634 | 0.655166915 | 1.077881905 | 0.820933671 | 0.518740696 | 0.535356427 | 1.221306249 | 0.348685437 | 0.513125408 | 0.88755766 | 0.339116246 | 1.342857143 | 0.525123153 | 0.573170732 | 0.761829814 | 0.696067189 | 0.432408288 | 0.378381422 | 1.096439767 | 0.274511406 | 2.617015493 | 0.810710369 | 0.72352897 | 1.484685424 | 0.981654405 | 0.597534565 | 0.737405351 | 1.382026984 | 0.424429078 | 0.567320074 | 0.619219898 | 0.361968231 | 0.281773399 | 1.019592476 | 0.219830899 | 0.496674473 | 1.190536513 | 0.331852037 | 1.313409363 | 1.414674444 | 0.324233796 | 0.158437817 | 0.229163298 | 0.279274125 | 0.218515329 | 0.571858002 | 0.324426524 | 0.161134373 | 1.114460506 | 0.632255817 | 0.314025325 | 0.24159422 | 0.119993682 | 0.21150967 | 0.787682988 | 0.446868372 | 0.221948113 | 0.170754958 | 0.084809629 | 0.149491676 | 0.332774319 | 0.16528051 | 0.291335557 | 0.111323589 | 0.829917398 | 0.317123609 | 0.558985347 | 1.125456165 | 0.162724181 | 0.286829585 | 0.577500154 | 0.750637467 | 1.51132685 | 0.857406061 | 0.115010867 | 0.202726596 | 0.408167938 | 0.530538642 | 1.068181818 | 0.606000989 | 1.033935629 | 2.08171687 | 1.180999769 | 0.451277332 | 750 | 720 | 465 | 24 | 0 | 0 | 0 | 0 | 431.3250883 | 0 | 0.848283333 | 460 | 2 | 0 | 0 | 0 | 0 | 120 | 12 | 180 | 0.25 | 120 | 12 | 636.41 | 11.39 | 794.8885586
966 | 7.6 | 1.33 | 1.58 | 0.14 | 0 | 0 | 0.03 | 0.15 | 0 | 0 | 0 | 0 | 0.527540162 | 0.117579503 | 0.263082263 | 0.787626349 | 0.582618603 | 0.859220402 | 0.25627142 | 0.936978742 | 0.570695452 | 0.484761009 | 0.584692165 | 0.655418129 | 3.425148169 | 0.717179186 | 0.774018866 | 0.921385293 | 1.157583719 | 0.47954218 | 1.749803956 | 0.8723516 | 0.636337711 | 5.551102204 | 0.65511022 | 0.847353931 | 5.551102204 | 0.65511022 | 0.847353931 | 0.269005966 | 0.764542464 | 0.21198164 | 0.510869565 | 0.479310345 | 0.338129496 | 1.620689655 | 0.262068966 | 0.618421053 | 1.620689655 | 0.262068966 | 0.618421053 | 1.899101244 | 0.919714878 | 0.655065513 | 6.024734982 | 0.702473498 | 0.857645875 | 6.024734982 | 0.702473498 | 0.857645875 | 3.172413793 | 0.417241379 | 0.760330579 | 3.172413793 | 0.417241379 | 0.760330579 | 1 | 0.2 | 0.5 | 1.319652684 | 0.517241379 | 0.420648726 | 0.613333333 | 0.122811833 | 0.193333333 | 0.149327961 | 0.283588917 | 0.899661392 | 0.899661392 | 1.05421051 | 3.344391964 | 3.344391964 | 1.76103932 | 1.76103932 | 0.55511022 | 0.307785374 | 0.976422566 | 0.976422566 | 0.514149822 | 0.514149822 | 0.162068966 | 1.911295236 | 1.911295236 | 0.602473498 | 0.317241379 | 2.063560999 | 1.086598729 | 0.342514817 | 0.342514817 | 0.292301541 | 0.092138529 | 0.092138529 | 0.174980396 | 0.174980396 | 0.55511022 | 0.085339824 | 0.026900597 | 0.026900597 | 0.051086957 | 0.051086957 | 0.162068966 | 0.189910124 | 0.189910124 | 0.602473498 | 0.317241379 | 750 | 710 | 400 | 12 | 470 | 36 | 0 | 0 | 410 | 25 | 0 | 470 | 2 | 0 | 0 | 0 | 0 | 120 | 24 | 0 | 0 | 0 | 0 | 549.5 | 11.4 | 708.0357277
778 | 8.77 | 2.38 | 1.07 | 0.14 | 0.2 | 0 | 0 | 0 | 0 | 0 | 0 | 0 | 0.624354508 | 0.312889753 | 0.4454301 | 0.997765963 | 0.607440001 | 0.781832376 | 0.421341365 | 0.664843755 | 0.713422247 | 0.362649649 | 0.571551899 | 0.925511505 | 1.971530017 | 0.942692281 | 0.663473028 | 1.420566655 | 1.065733587 | 0.586873595 | 1.971530017 | 0.942692281 | 0.663473028 | 1.583091494 | 1.020532869 | 0.612866984 | 6.254509018 | 0.725450902 | 0.862154696 | 0.720540211 | 0.757524065 | 0.418787196 | 1 | 0.634482759 | 0.5 | 0.802976105 | 0.712323347 | 0.445361479 | 3.172413793 | 0.417241379 | 0.760330579 | 1.387847596 | 0.757524065 | 0.581212804 | 1.114408457 | 0.835364653 | 0.527054483 | 4.402826855 | 0.540282686 | 0.814911707 | 0.802976105 | 0.712323347 | 0.445361479 | 3.172413793 | 0.417241379 | 0.760330579 | 3.950819672 | 0.495081967 | 0.798013245 | 1.382974967 | 0.812323347 | 0.452250342 | 0.390535839 | 0.229390544 | 0.486360473 | 0.450662525 | 0.625450902 | 0.502222129 | 1.984189068 | 0.86803053 | 0.697007774 | 2.753752027 | 0.502222129 | 1.984189068 | 2.471043727 | 0.440282686 | 0.353536476 | 1.396758864 | 0.254737247 | 1.006420927 | 1.253363482 | 0.353536476 | 1.396758864 | 1.739477495 | 1.253363482 | 0.86803053 | 0.625450902 | 0.778915957 | 0.197153002 | 0.450662525 | 0.561240269 | 0.142056665 | 0.778915957 | 0.197153002 | 0.158309149 | 0.228585171 | 0.284672444 | 0.072054021 | 0.395081967 | 0.1 | 0.080297611 | 0.548313558 | 0.13878476 | 0.111440846 | 0.080297611 | 755.24 | 735.11 | 450 | 24 | 0 | 0 | 0 | 0 | 385 | 13.90930233 | 0 | 455 | 2 | 0 | 0 | 0 | 0 | 120 | 8 | 160 | 16 | 0 | 0 | 553.5 | 11.4 | 712.0357277
666 | 6.05 | 1.99 | 1.51 | 0.14 | 0.19 | 0 | 0 | 0 | 0 | 0 | 0 | 0 | 0.491859766 | 0.269316738 | 0.395524526 | 0.998405301 | 0.489761113 | 0.845480996 | 0.38348426 | 0.654676706 | 0.576286404 | 0.544346939 | 0.471975208 | 0.948620178 | 1.779327155 | 0.721529759 | 0.640200687 | 0.796129409 | 1.042135862 | 0.443247243 | 1.456064303 | 0.779165227 | 0.592844536 | 1.214541151 | 0.842251717 | 0.548439188 | 4.619238477 | 0.561923848 | 0.822039943 | 0.447432844 | 0.839817925 | 0.30912166 | 0.818322981 | 0.576847291 | 0.450042699 | 0.682584508 | 0.63993378 | 0.405676211 | 2.596059113 | 0.359605911 | 0.721917808 | 1.828929175 | 0.897453393 | 0.646509355 | 1.525557451 | 0.960539883 | 0.604047811 | 5.802120141 | 0.680212014 | 0.852987013 | 0.83412604 | 0.697569248 | 0.454781199 | 3.172413793 | 0.417241379 | 0.760330579 | 3.803278689 | 0.480327869 | 0.791808874 | 1.301741773 | 0.797569248 | 0.354850599 | 0.397760295 | 0.199429654 | 0.476858743 | 0.206679901 | 0.3780029 | 0.315302062 | 1.199181614 | 0.844826002 | 0.704691368 | 2.68013766 | 0.38530271 | 1.465413586 | 1.756825126 | 0.474800825 | 0.396043732 | 1.506264687 | 0.216544051 | 0.823577374 | 0.98735363 | 0.48396995 | 1.840672597 | 2.206707988 | 1.206557377 | 1.032386993 | 0.564476201 | 0.676727705 | 0.177932716 | 0.252565192 | 0.302790201 | 0.079612941 | 0.553781833 | 0.14560643 | 0.121454115 | 0.141944212 | 0.17017118 | 0.044743284 | 0.311231036 | 0.081832298 | 0.068258451 | 0.695592735 | 0.182892917 | 0.152555745 | 0.083412604 | 770 | 710 | 430 | 6 | 450 | 12 | 470 | 6 | 400 | 0 | 0.8 | 470 | 1 | 0 | 0 | 0 | 0 | 170 | 6 | 0 | 0 | 0 | 0 | 559 | 11.4 | 717.5357277
256 | 9 | 2.8 | 2.5 | 0 | 0.15 | 0 | 0 | 0 | 0 | 0 | 0 | 0 | 0.727056711 | 0.28997128 | 0.561695757 | 0.998102208 | 0.679482121 | 0.809257084 | 0.554841035 | 0.710464841 | 0.84233691 | 0.443317743 | 0.673878923 | 0.884017273 | 1.685370741 | 1.018588902 | 0.62761194 | 0.714235419 | 1.534331561 | 0.416649552 | 6.392785571 | 0.739278557 | 0.86473299 | 1.989591428 | 0.960590033 | 0.665506132 | 6.392785571 | 0.739278557 | 0.86473299 | 0.423785344 | 1.274363348 | 0.297646935 | 3.793103448 | 0.479310345 | 0.791366906 | 1.180506685 | 0.70062182 | 0.541390996 | 3.793103448 | 0.479310345 | 0.791366906 | 8.950530035 | 0.995053004 | 0.899502841 | 2.785624144 | 1.216364479 | 0.735842767 | 8.950530035 | 0.995053004 | 0.899502841 | 0.31122449 | 0.421311475 | 0.237354086 | 1 | 0.2 | 0.5 | 3.213114754 | 0.421311475 | 0.762645914 | 1.913641905 | 0.521311475 | 0.334063837 | 0.191823899 | 0.198213858 | 0.616352201 | 0.270916883 | 2.424849699 | 0.754672611 | 2.424849699 | 5.721881926 | 1.780789783 | 5.721881926 | 0.198959143 | 0.639278557 | 2.054075364 | 3.395028634 | 1.056616054 | 3.395028634 | 0.118050669 | 0.379310345 | 1.218767665 | 0.278562414 | 0.895053004 | 2.875908011 | 0.321311475 | 1.508496144 | 0.168537074 | 0.54152896 | 0.168537074 | 0.071423542 | 0.229492036 | 0.071423542 | 2.054075364 | 0.639278557 | 0.198959143 | 0.042378534 | 0.136167094 | 0.042378534 | 1.218767665 | 0.379310345 | 0.118050669 | 2.875908011 | 0.895053004 | 0.278562414 | 0.031122449 | 755.24 | 750 | 450 | 24 | 0 | 0 | 0 | 0 | 430 | 14 | 0 | 445 | 2 | 465 | 1 | 0 | 0 | 120 | 24 | 0 | 0 | 0 | 0 | 771.34 | 11.4 | 929.8757277
230 | 9 | 2.2 | 2.3 | 0.15 | 0 | 0 | 0 | 0 | 0 | 0 | 0 | 0 | 0.680668353 | 0.204507854 | 0.452357146 | 0.105578229 | 0.682880884 | 0.89460964 | 0.453580282 | 0.841731982 | 0.7504376 | 0.413756688 | 0.684794255 | 0.792890461 | 2.199551646 | 0.929918951 | 0.687456209 | 0.768873063 | 1.47072732 | 0.434668309 | 1.921147995 | 0.972037178 | 0.657668834 | 6.392785571 | 0.739278557 | 0.86473299 | 6.392785571 | 0.739278557 | 0.86473299 | 0.349558995 | 1.122089157 | 0.259017202 | 0.873427091 | 0.623399015 | 0.466218886 | 2.906403941 | 0.390640394 | 0.744010088 | 2.906403941 | 0.390640394 | 0.744010088 | 2.498654314 | 1.164207384 | 0.71417582 | 8.314487633 | 0.931448763 | 0.892640364 | 8.314487633 | 0.931448763 | 0.892640364 | 3.327586207 | 0.432758621 | 0.768924303 | 3.327586207 | 0.432758621 | 0.768924303 | 1 | 0.2 | 0.5 | 1.761367714 | 0.532758621 | 0.362944405 | 0.624595469 | 0.165008358 | 0.187702265 | 0.22346557 | 0.558363211 | 1.858001718 | 1.858001718 | 1.597336125 | 5.315273657 | 5.315273657 | 2.127254509 | 2.127254509 | 0.639278557 | 0.726209875 | 2.416525962 | 2.416525962 | 0.967130967 | 0.967130967 | 0.290640394 | 2.766717436 | 2.766717436 | 0.831448763 | 0.332758621 | 1.828814495 | 0.731919772 | 0.219955165 | 0.219955165 | 0.25584914 | 0.076887306 | 0.076887306 | 0.1921148 | 0.1921148 | 0.639278557 | 0.116318769 | 0.0349559 | 0.0349559 | 0.087342709 | 0.087342709 | 0.290640394 | 0.249865431 | 0.249865431 | 0.831448763 | 0.332758621 | 755.24 | 720 | 470 | 12 | 465 | 36 | 0 | 0 | 427.3657553 | 0 | 0.848283333 | 465 | 2 | 0 | 0 | 0 | 0 | 120 | 24 | 0 | 0 | 0 | 0 | 659 | 11.41 | 817.5928467
59 | 8.77 | 2.38 | 1.07 | 0.13 | 0.2 | 0 | 0.24 | 0.08 | 0 | 0 | 0 | 0 | 0.671684398 | 0.292532809 | 0.463041696 | 0.998064623 | 0.598028504 | 0.639908672 | 0.421597666 | 0.671826863 | 0.758402197 | 0.444464392 | 0.587310503 | 0.915776331 | 1.971530017 | 0.942692281 | 0.663473028 | 1.420566655 | 1.065733587 | 0.586873595 | 2.072922989 | 0.92717504 | 0.674576941 | 1.583091494 | 1.020532869 | 0.612866984 | 6.254509018 | 0.725450902 | 0.862154696 | 0.720540211 | 0.757524065 | 0.418787196 | 1.051428571 | 0.618965517 | 0.512534819 | 0.802976105 | 0.712323347 | 0.445361479 | 3.172413793 | 0.417241379 | 0.760330579 | 1.459222615 | 0.742006823 | 0.593367435 | 1.114408457 | 0.835364653 | 0.527054483 | 4.402826855 | 0.540282686 | 0.814911707 | 0.7637001 | 0.696806105 | 0.433010181 | 3.017241379 | 0.401724138 | 0.751072961 | 3.950819672 | 0.495081967 | 0.798013245 | 1.382974967 | 0.796806105 | 0.452250342 | 0.37866695 | 0.229390544 | 0.495832003 | 0.450662525 | 0.657616948 | 0.502222129 | 1.984189068 | 0.9126721 | 0.697007774 | 2.753752027 | 0.477656916 | 1.887136342 | 2.471043727 | 0.462925795 | 0.353536476 | 1.396758864 | 0.242277273 | 0.957193817 | 1.253363482 | 0.336243931 | 1.328439137 | 1.739477495 | 1.19205766 | 0.86803053 | 0.594858195 | 0.778915957 | 0.197153002 | 0.428619249 | 0.561240269 | 0.142056665 | 0.818974492 | 0.207292299 | 0.158309149 | 0.217404374 | 0.284672444 | 0.072054021 | 0.415400468 | 0.105142857 | 0.080297611 | 0.576512541 | 0.145922261 | 0.111440846 | 0.07637001 | 755.24 | 735.11 | 450 | 24 | 0 | 0 | 0 | 0 | 385 | 13.90930233 | 0 | 455 | 2 | 0 | 0 | 0 | 0 | 120 | 8 | 160 | 16 | 0 | 0 | 553.5 | 11.44 | 712.2639037
686 | 8.9 | 2.79 | 2.28 | 0.12 | 0.105 | 0 | 0.15 | 0.029 | 0 | 0 | 0 | 0 | 0.746140407 | 0.290463579 | 0.560192244 | 0.998094984 | 0.659457244 | 0.72239949 | 0.543428677 | 0.694061802 | 0.853771296 | 0.481698933 | 0.666096583 | 0.890643257 | 1.676050928 | 1.011099045 | 0.626315034 | 0.767513614 | 1.458354872 | 0.434233495 | 2.212618007 | 0.91947343 | 0.688727388 | 2.484196689 | 0.888184566 | 0.712989797 | 6.332665331 | 0.733266533 | 0.863623941 | 0.457929769 | 1.202920852 | 0.314095904 | 1.320137694 | 0.664039409 | 0.568991098 | 1.482172556 | 0.632750545 | 0.597127123 | 3.778325123 | 0.477832512 | 0.790721649 | 2.882838776 | 1.111295236 | 0.742456471 | 3.236680945 | 1.080006372 | 0.763966177 | 8.250883392 | 0.925088339 | 0.891902215 | 1.12274088 | 0.541124929 | 0.528910943 | 2.862068966 | 0.386206897 | 0.741071429 | 2.549180328 | 0.354918033 | 0.718244804 | 1.836187385 | 0.641124929 | 0.344881213 | 0.446413614 | 0.205770128 | 0.397610545 | 0.289991597 | 0.83599902 | 0.938610276 | 2.392686852 | 1.825605317 | 2.049681721 | 5.225008321 | 0.710994225 | 1.812452491 | 1.614310588 | 1.089230217 | 1.222923293 | 3.117452001 | 0.424208008 | 1.081382708 | 0.963163208 | 0.926360408 | 2.361459729 | 2.103298963 | 0.72959299 | 1.382890077 | 0.479697335 | 0.427255606 | 0.167605093 | 0.21966769 | 0.195653061 | 0.076751361 | 0.56403623 | 0.221261801 | 0.248419669 | 0.131062658 | 0.116734556 | 0.045792977 | 0.336526904 | 0.132013769 | 0.148217256 | 0.73488759 | 0.288283878 | 0.323668094 | 0.112274088 | 755.24 | 735.11 | 450 | 24 | 0 | 0 | 0 | 0 | 400 | 7.6 | 0 | 470 | 8 | 0 | 0 | 0 | 0 | 120 | 24 | 0 | 0 | 0 | 0 | 740.15 | 11.5 | 899.2546761
543 | 6.17 | 1.91 | 1.85 | 0.13 | 0 | 0 | 0.03 | 0 | 0 | 0 | 0 | 0 | 0.496828434 | 0.21842269 | 0.374850629 | 0.105428773 | 0.513974253 | 0.881093277 | 0.378968164 | 0.848387891 | 0.569439038 | 0.522562425 | 0.509069889 | 0.833916264 | 1.893341355 | 0.716921528 | 0.654378838 | 0.681550987 | 1.157477499 | 0.405310926 | 1.554858288 | 0.770862414 | 0.608588858 | 4.691382766 | 0.569138277 | 0.824295775 | 4.691382766 | 0.569138277 | 0.824295775 | 0.359972588 | 0.936122474 | 0.264691061 | 0.82122449 | 0.549507389 | 0.45091887 | 2.477832512 | 0.347783251 | 0.712464589 | 2.477832512 | 0.347783251 | 0.712464589 | 2.281352852 | 0.990063361 | 0.695247648 | 6.883392226 | 0.788339223 | 0.873151053 | 6.883392226 | 0.788339223 | 0.873151053 | 3.017241379 | 0.401724138 | 0.751072961 | 3.017241379 | 0.401724138 | 0.751072961 | 1 | 0.2 | 0.5 | 1.40526075 | 0.501724138 | 0.333844289 | 0.60137457 | 0.176325462 | 0.199312715 | 0.168876919 | 0.385267842 | 1.162446074 | 1.162446074 | 1.070269945 | 3.229262766 | 3.229262766 | 1.415503421 | 1.415503421 | 0.469138277 | 0.565281027 | 1.705589305 | 1.705589305 | 0.747621879 | 0.747621879 | 0.247783251 | 2.076885585 | 2.076885585 | 0.688339223 | 0.301724138 | 1.303261116 | 0.571266788 | 0.189334135 | 0.189334135 | 0.205640384 | 0.068155099 | 0.068155099 | 0.155485829 | 0.155485829 | 0.469138277 | 0.108612419 | 0.035997259 | 0.035997259 | 0.082122449 | 0.082122449 | 0.247783251 | 0.228135285 | 0.228135285 | 0.688339223 | 0.301724138 | 750 | 730 | 465 | 24 | 0 | 0 | 0 | 0 | 400 | 25 | 0 | 470 | 2 | 0 | 0 | 0 | 0 | 120 | 24 | 0 | 0 | 0 | 0 | 609 | 11.5 | 768.1046761
263 | 9 | 2.8 | 2.5 | 0 | 0.04 | 0 | 0 | 0 | 0 | 0 | 0 | 0 | 0.714100164 | 0.279454922 | 0.548901593 | 0.998256522 | 0.679706432 | 0.816718667 | 0.549319754 | 0.815341449 | 0.827434184 | 0.413111329 | 0.67355688 | 0.805122294 | 1.685370741 | 1.018588902 | 0.62761194 | 0.714235419 | 1.534331561 | 0.416649552 | 6.392785571 | 0.739278557 | 0.86473299 | 4.020205359 | 0.798294951 | 0.800804961 | 6.392785571 | 0.739278557 | 0.86473299 | 0.423785344 | 1.274363348 | 0.297646935 | 3.793103448 | 0.479310345 | 0.791366906 | 2.385353715 | 0.538326738 | 0.704609892 | 3.793103448 | 0.479310345 | 0.791366906 | 8.950530035 | 0.995053004 | 0.899502841 | 5.628683837 | 1.054069397 | 0.849140489 | 8.950530035 | 0.995053004 | 0.899502841 | 0.628865979 | 0.259016393 | 0.386075949 | 1 | 0.2 | 0.5 | 1.590163934 | 0.259016393 | 0.613924051 | 1.913641905 | 0.359016393 | 0.334063837 | 0.278538813 | 0.198213858 | 0.442922374 | 0.270916883 | 2.424849699 | 1.524905481 | 2.424849699 | 5.721881926 | 3.598296882 | 5.721881926 | 0.402020536 | 0.639278557 | 1.016557706 | 3.395028634 | 2.135018007 | 3.395028634 | 0.238535371 | 0.379310345 | 0.60316563 | 0.562868384 | 0.895053004 | 1.423281006 | 0.159016393 | 1.508496144 | 0.168537074 | 0.268001577 | 0.168537074 | 0.071423542 | 0.11357514 | 0.071423542 | 1.016557706 | 0.639278557 | 0.402020536 | 0.042378534 | 0.067388817 | 0.042378534 | 0.60316563 | 0.379310345 | 0.238535371 | 1.423281006 | 0.895053004 | 0.562868384 | 0.062886598 | 755.24 | 750 | 450 | 24 | 0 | 0 | 0 | 0 | 430 | 14 | 0 | 445 | 2 | 465 | 1 | 0 | 0 | 120 | 24 | 0 | 0 | 0 | 0 | 777.269 | 11.5 | 936.3736761
157 | 5.36 | 2.38 | 1.62 | 0.18 | 0.2 | 0.17 | 0 | 0 | 0 | 0 | 0 | 0 | 0.53218206 | 0.334410301 | 0.465284772 | 0.104183737 | 0.451582783 | 0.78040498 | 0.454910664 | 0.44809359 | 0.62714035 | 0.649506144 | 0.435522646 | 0.986122696 | 1.325302779 | 0.737682261 | 0.569948478 | 0.68342774 | 1.035635228 | 0.405973909 | 1.108435052 | 0.799751227 | 0.525714582 | 1.064186464 | 0.815522849 | 0.515547642 | 0.528554251 | 1.215895427 | 0.345787041 | 0.515676682 | 0.932435726 | 0.340228683 | 0.836363636 | 0.696551724 | 0.455445545 | 0.802976105 | 0.712323347 | 0.445361479 | 0.398817734 | 1.112695925 | 0.285110579 | 1.621876004 | 0.994504691 | 0.61859371 | 1.557130918 | 1.010276314 | 0.608936722 | 0.773387178 | 1.410648892 | 0.436107347 | 0.960080126 | 0.774392312 | 0.489816775 | 0.476847291 | 1.17476489 | 0.322881921 | 0.496674473 | 1.190536513 | 0.331852037 | 1.352876607 | 1.569846857 | 0.310775483 | 0.241622514 | 0.23449395 | 0.251669114 | 0.216811559 | 0.351641465 | 0.337603982 | 0.16767928 | 0.681902977 | 0.654681496 | 0.325163587 | 0.403656935 | 0.200486095 | 0.208822253 | 0.514526181 | 0.49398636 | 0.245350415 | 0.304577143 | 0.151275692 | 0.157565695 | 0.590635865 | 0.293353757 | 0.305551328 | 0.188393766 | 0.815318777 | 0.502701054 | 0.523603229 | 1.05421812 | 0.259231212 | 0.270009976 | 0.543635702 | 0.437922701 | 0.8817097 | 0.84651196 | 0.1956015 | 0.203734558 | 0.410197361 | 0.330432191 | 0.665289256 | 0.638730993 | 0.640773962 | 1.290128639 | 1.238626867 | 0.7637001 | 750 | 720 | 465 | 24 | 0 | 0 | 0 | 0 | 431.3250883 | 0 | 0.848283333 | 460 | 2 | 0 | 0 | 0 | 0 | 120 | 12 | 150 | 0.25 | 120 | 12 | 580.65 | 11.52 | 739.8678719
135 | 5.36 | 2.38 | 1.62 | 0.18 | 0.2 | 0.17 | 0 | 0 | 0 | 0 | 0 | 0 | 0.53218206 | 0.334410301 | 0.465284772 | 0.104183737 | 0.451582783 | 0.78040498 | 0.454910664 | 0.44809359 | 0.62714035 | 0.649506144 | 0.435522646 | 0.986122696 | 1.325302779 | 0.737682261 | 0.569948478 | 0.68342774 | 1.035635228 | 0.405973909 | 1.108435052 | 0.799751227 | 0.525714582 | 1.064186464 | 0.815522849 | 0.515547642 | 0.528554251 | 1.215895427 | 0.345787041 | 0.515676682 | 0.932435726 | 0.340228683 | 0.836363636 | 0.696551724 | 0.455445545 | 0.802976105 | 0.712323347 | 0.445361479 | 0.398817734 | 1.112695925 | 0.285110579 | 1.621876004 | 0.994504691 | 0.61859371 | 1.557130918 | 1.010276314 | 0.608936722 | 0.773387178 | 1.410648892 | 0.436107347 | 0.960080126 | 0.774392312 | 0.489816775 | 0.476847291 | 1.17476489 | 0.322881921 | 0.496674473 | 1.190536513 | 0.331852037 | 1.352876607 | 1.569846857 | 0.310775483 | 0.241622514 | 0.23449395 | 0.251669114 | 0.216811559 | 0.351641465 | 0.337603982 | 0.16767928 | 0.681902977 | 0.654681496 | 0.325163587 | 0.403656935 | 0.200486095 | 0.208822253 | 0.514526181 | 0.49398636 | 0.245350415 | 0.304577143 | 0.151275692 | 0.157565695 | 0.590635865 | 0.293353757 | 0.305551328 | 0.188393766 | 0.815318777 | 0.502701054 | 0.523603229 | 1.05421812 | 0.259231212 | 0.270009976 | 0.543635702 | 0.437922701 | 0.8817097 | 0.84651196 | 0.1956015 | 0.203734558 | 0.410197361 | 0.330432191 | 0.665289256 | 0.638730993 | 0.640773962 | 1.290128639 | 1.238626867 | 0.7637001 | 750 | 720 | 465 | 24 | 0 | 0 | 0 | 0 | 431.3250883 | 0 | 0.848283333 | 460 | 2 | 0 | 0 | 0 | 0 | 120 | 12 | 200 | 0.17 | 120 | 12 | 622.25 | 11.55 | 781.6372976
147 | 5.45 | 2.27 | 1.53 | 0.08 | 0.2 | 0.17 | 0 | 0 | 0 | 0 | 0 | 0 | 0.513038319 | 0.317217969 | 0.438609668 | 0.104368197 | 0.453772261 | 0.796829174 | 0.428946272 | 0.518857522 | 0.605032497 | 0.618363457 | 0.433925847 | 0.977024583 | 1.414859178 | 0.726836925 | 0.585897178 | 0.726000193 | 1.012424142 | 0.420625789 | 1.899953754 | 0.649989634 | 0.655166915 | 1.077881905 | 0.820933671 | 0.518740696 | 0.535356427 | 1.221306249 | 0.348685437 | 0.513125408 | 0.88755766 | 0.339116246 | 1.342857143 | 0.525123153 | 0.573170732 | 0.761829814 | 0.696067189 | 0.432408288 | 0.378381422 | 1.096439767 | 0.274511406 | 2.617015493 | 0.810710369 | 0.72352897 | 1.484685424 | 0.981654405 | 0.597534565 | 0.737405351 | 1.382026984 | 0.424429078 | 0.567320074 | 0.619219898 | 0.361968231 | 0.281773399 | 1.019592476 | 0.219830899 | 0.496674473 | 1.190536513 | 0.331852037 | 1.313409363 | 1.414674444 | 0.324233796 | 0.158437817 | 0.229163298 | 0.279274125 | 0.218515329 | 0.571858002 | 0.324426524 | 0.161134373 | 1.114460506 | 0.632255817 | 0.314025325 | 0.24159422 | 0.119993682 | 0.21150967 | 0.787682988 | 0.446868372 | 0.221948113 | 0.170754958 | 0.084809629 | 0.149491676 | 0.332774319 | 0.16528051 | 0.291335557 | 0.111323589 | 0.829917398 | 0.317123609 | 0.558985347 | 1.125456165 | 0.162724181 | 0.286829585 | 0.577500154 | 0.750637467 | 1.51132685 | 0.857406061 | 0.115010867 | 0.202726596 | 0.408167938 | 0.530538642 | 1.068181818 | 0.606000989 | 1.033935629 | 2.08171687 | 1.180999769 | 0.451277332 | 750 | 720 | 465 | 24 | 0 | 0 | 0 | 0 | 431.3250883 | 0 | 0.848283333 | 460 | 2 | 0 | 0 | 0 | 0 | 120 | 12 | 190 | 0.25 | 120 | 12 | 642.08 | 11.58 | 801.6362839
973 | 7.55 | 1.68 | 1.53 | 0.11 | 0 | 0 | 0.012 | 0.014 | 0 | 0 | 0 | 0 | 0.528233525 | 0.181411801 | 0.318337467 | 0.786747121 | 0.57727065 | 0.906935643 | 0.317533738 | 0.916288279 | 0.580113177 | 0.419140802 | 0.56526944 | 0.713823432 | 2.58242291 | 0.765897312 | 0.720859311 | 0.941237897 | 1.138676647 | 0.484864786 | 2.039620643 | 0.822793864 | 0.671011578 | 5.521042084 | 0.652104208 | 0.846650277 | 5.521042084 | 0.652104208 | 0.846650277 | 0.364478604 | 0.800365542 | 0.267119325 | 0.789808917 | 0.484482759 | 0.441281139 | 2.137931034 | 0.313793103 | 0.681318681 | 2.137931034 | 0.313793103 | 0.681318681 | 2.166955504 | 0.857262093 | 0.684239327 | 5.865724382 | 0.686572438 | 0.854348945 | 5.865724382 | 0.686572438 | 0.854348945 | 2.706896552 | 0.370689655 | 0.730232558 | 2.706896552 | 0.370689655 | 0.730232558 | 1 | 0.2 | 0.5 | 1.35246975 | 0.470689655 | 0.408219266 | 0.575091575 | 0.15807607 | 0.212454212 | 0.201230171 | 0.436056827 | 1.180360721 | 1.180360721 | 1.196385253 | 3.238491117 | 3.238491117 | 1.494488978 | 1.494488978 | 0.552104208 | 0.463280142 | 1.25405142 | 1.25405142 | 0.578715815 | 0.578715815 | 0.213793103 | 1.58779091 | 1.58779091 | 0.586572438 | 0.270689655 | 1.514778103 | 0.699035167 | 0.258242291 | 0.258242291 | 0.254783362 | 0.09412379 | 0.09412379 | 0.203962064 | 0.203962064 | 0.552104208 | 0.098660588 | 0.03644786 | 0.03644786 | 0.078980892 | 0.078980892 | 0.213793103 | 0.21669555 | 0.21669555 | 0.586572438 | 0.270689655 | 750 | 710 | 400 | 12 | 470 | 36 | 0 | 0 | 410 | 25 | 0 | 470 | 2 | 0 | 0 | 0 | 0 | 120 | 4 | 165 | 8 | 0 | 0 | 548 | 11.6 | 707.6686984
975 | 7.05 | 1.1 | 1.6 | 0.14 | 0 | 0 | 0.011 | 0.012 | 0 | 0 | 0 | 0 | 0.478555236 | 0.1 | 0.206165933 | 0.787868584 | 0.565305072 | 0.99830928 | 0.209366619 | 0.951695426 | 0.482266329 | 0.459210143 | 0.565360468 | 0.645897941 | 4.075959612 | 0.650122906 | 0.802992916 | 0.857449083 | 1.13087801 | 0.461627234 | 1.645573756 | 0.839285467 | 0.62201016 | 5.220440882 | 0.622044088 | 0.839239691 | 5.220440882 | 0.622044088 | 0.839239691 | 0.210367414 | 0.73691274 | 0.173804591 | 0.403726708 | 0.445320197 | 0.287610619 | 1.280788177 | 0.228078818 | 0.561555076 | 1.280788177 | 0.228078818 | 0.561555076 | 1.919150407 | 0.926075302 | 0.657434575 | 6.088339223 | 0.708833922 | 0.85892323 | 6.088339223 | 0.708833922 | 0.85892323 | 3.172413793 | 0.417241379 | 0.760330579 | 3.172413793 | 0.417241379 | 0.760330579 | 1 | 0.2 | 0.5 | 1.258956828 | 0.517241379 | 0.414664011 | 0.613333333 | 0.101734082 | 0.193333333 | 0.109821065 | 0.210763141 | 0.668627896 | 0.668627896 | 1.001881124 | 3.178381498 | 3.178381498 | 1.656139866 | 1.656139866 | 0.522044088 | 0.245802515 | 0.77978729 | 0.77978729 | 0.406319008 | 0.406319008 | 0.128078818 | 1.931473133 | 1.931473133 | 0.608833922 | 0.317241379 | 2.481582477 | 1.293063049 | 0.407595961 | 0.407595961 | 0.27201833 | 0.085744908 | 0.085744908 | 0.164557376 | 0.164557376 | 0.522044088 | 0.066737249 | 0.021036741 | 0.021036741 | 0.040372671 | 0.040372671 | 0.128078818 | 0.191915041 | 0.191915041 | 0.608833922 | 0.317241379 | 750 | 710 | 400 | 12 | 470 | 36 | 0 | 0 | 410 | 25 | 0 | 470 | 2 | 0 | 0 | 0 | 0 | 120 | 24 | 0 | 0 | 0 | 0 | 588 | 11.6 | 747.6686984
258 | 9 | 2.8 | 2.5 | 0.05 | 0 | 0 | 0 | 0 | 0 | 0 | 0 | 0 | 0.715411131 | 0.277767216 | 0.546568013 | 0.785420939 | 0.679953687 | 0.817551484 | 0.548886142 | 0.826067694 | 0.825074922 | 0.411329609 | 0.675066541 | 0.793204477 | 1.685370741 | 1.018588902 | 0.62761194 | 0.714235419 | 1.534331561 | 0.416649552 | 3.599821001 | 0.816864764 | 0.782600236 | 6.392785571 | 0.739278557 | 0.86473299 | 6.392785571 | 0.739278557 | 0.86473299 | 0.423785344 | 1.274363348 | 0.297646935 | 2.13592233 | 0.556896552 | 0.681114551 | 3.793103448 | 0.479310345 | 0.791366906 | 3.793103448 | 0.479310345 | 0.791366906 | 5.040104292 | 1.07263921 | 0.834439945 | 8.950530035 | 0.995053004 | 0.899502841 | 8.950530035 | 0.995053004 | 0.899502841 | 1.775862069 | 0.277586207 | 0.639751553 | 1.775862069 | 0.277586207 | 0.639751553 | 1 | 0.2 | 0.5 | 1.913641905 | 0.377586207 | 0.334063837 | 0.470319635 | 0.198213858 | 0.264840183 | 0.270916883 | 1.365449345 | 2.424849699 | 2.424849699 | 3.222030599 | 5.721881926 | 5.721881926 | 1.135270541 | 1.135270541 | 0.639278557 | 1.911763697 | 3.395028634 | 3.395028634 | 0.673602854 | 0.673602854 | 0.379310345 | 1.589490679 | 1.589490679 | 0.895053004 | 0.177586207 | 1.508496144 | 0.299298597 | 0.168537074 | 0.168537074 | 0.126838359 | 0.071423542 | 0.071423542 | 0.3599821 | 0.3599821 | 0.639278557 | 0.075258432 | 0.042378534 | 0.042378534 | 0.213592233 | 0.213592233 | 0.379310345 | 0.504010429 | 0.504010429 | 0.895053004 | 0.177586207 | 755.24 | 750 | 450 | 24 | 0 | 0 | 0 | 0 | 430 | 14 | 0 | 445 | 2 | 465 | 1 | 0 | 0 | 120 | 24 | 0 | 0 | 0 | 0 | 705 | 11.6 | 864.6686984
561 | 6.58 | 2.56 | 2.58 | 0 | 0 | 0.22 | 0 | 0 | 0 | 0 | 0 | 0 | 0.630732067 | 0.270433919 | 0.507248409 | 0.104870305 | 0.560666488 | 0.837243582 | 0.518268451 | 0.683932204 | 0.725414151 | 0.600771845 | 0.564683058 | 0.915293319 | 1.436087074 | 0.83762994 | 0.589505642 | 0.536437174 | 1.414282275 | 0.349143579 | 4.937875752 | 0.593787575 | 0.831589605 | 4.937875752 | 0.593787575 | 0.831589605 | 0.493787575 | 1.493787575 | 0.330560773 | 0.373540841 | 1.264337064 | 0.271954666 | 3.438423645 | 0.443842365 | 0.774694784 | 3.438423645 | 0.443842365 | 0.774694784 | 0.343842365 | 1.343842365 | 0.255865103 | 9.204946996 | 1.0204947 | 0.90200831 | 9.204946996 | 1.0204947 | 0.90200831 | 0.9204947 | 1.9204947 | 0.479300828 | 1 | 0.2 | 0.5 | 0.1 | 1.1 | 0.090909091 | 0.1 | 1.1 | 0.090909091 | 1.758124639 | 1.2 | 0.280860392 | 0.083333333 | 0.195573372 | 0.083333333 | 0.184449826 | 1.697850874 | 1.697850874 | 0.169785087 | 4.545288457 | 4.545288457 | 0.454528846 | 0.493787575 | 0.049378758 | 0.049378758 | 3.165050741 | 3.165050741 | 0.316505074 | 0.343842365 | 0.034384236 | 0.034384236 | 0.9204947 | 0.09204947 | 0.09204947 | 0.01 | 1.32191054 | 0.143608707 | 0.143608707 | 1.436087074 | 0.053643717 | 0.053643717 | 0.536437174 | 0.493787575 | 4.937875752 | 4.937875752 | 0.037354084 | 0.037354084 | 0.373540841 | 0.343842365 | 3.438423645 | 3.438423645 | 0.9204947 | 9.204946996 | 9.204946996 | 1 | 780 | 735.11 | 460 | 30 | 0 | 0 | 0 | 0 | 400 | 0 | 0.848283333 | 475 | 1 | 0 | 0 | 0 | 0 | 120 | 34 | 0 | 0 | 0 | 0 | 586 | 11.6 | 745.6686984
816 | 8.13 | 1.6 | 1.78 | 0.11 | 0 | 0 | 0 | 0 | 0 | 0 | 0 | 0 | 0.565566501 | 0.151434863 | 0.317736631 | 0.106148453 | 0.62322008 | 0.952663798 | 0.319631349 | 0.928376435 | 0.603749991 | 0.40499843 | 0.618355292 | 0.669178918 | 2.906236864 | 0.788944391 | 0.743999139 | 0.881239402 | 1.253051686 | 0.468435544 | 2.168438788 | 0.857663603 | 0.684387149 | 5.869739479 | 0.686973948 | 0.854434072 | 5.869739479 | 0.686973948 | 0.854434072 | 0.30322353 | 0.868048182 | 0.232671927 | 0.746132848 | 0.472660099 | 0.427305888 | 2.019704433 | 0.301970443 | 0.668841762 | 2.019704433 | 0.301970443 | 0.668841762 | 2.460669352 | 0.936767394 | 0.71103856 | 6.660777385 | 0.766077739 | 0.869464945 | 6.660777385 | 0.766077739 | 0.869464945 | 2.706896552 | 0.370689655 | 0.730232558 | 2.706896552 | 0.370689655 | 0.730232558 | 1 | 0.2 | 0.5 | 1.45502213 | 0.470689655 | 0.403412385 | 0.575091575 | 0.13880919 | 0.212454212 | 0.177984313 | 0.437960543 | 1.185513885 | 1.185513885 | 1.444348804 | 3.909702798 | 3.909702798 | 1.588877756 | 1.588877756 | 0.586973948 | 0.49698248 | 1.345280162 | 1.345280162 | 0.546713097 | 0.546713097 | 0.201970443 | 1.803003534 | 1.803003534 | 0.666077739 | 0.270689655 | 1.935779678 | 0.786688255 | 0.290623686 | 0.290623686 | 0.23854239 | 0.08812394 | 0.08812394 | 0.216843879 | 0.216843879 | 0.586973948 | 0.082079473 | 0.030322353 | 0.030322353 | 0.074613285 | 0.074613285 | 0.201970443 | 0.246066935 | 0.246066935 | 0.666077739 | 0.270689655 | 755.24 | 735.11 | 470 | 24 | 0 | 0 | 0 | 0 | 400 | 0 | 0.848283333 | 470 | 1 | 0 | 0 | 0 | 0 | 120 | 24 | 0 | 0 | 0 | 0 | 518 | 11.6 | 677.6686984
246 | 9 | 2.8 | 2.5 | 0 | 0 | 0 | 0 | 0 | 0 | 0 | 0 | 0 | 0.709390311 | 0.275628728 | 0.544205049 | 0.573954021 | 0.679788043 | 0.819433434 | 0.547302186 | 0.853532329 | 0.820679834 | 0.40212125 | 0.673439711 | 0.75649854 | 1.685370741 | 1.018588902 | 0.62761194 | 0.714235419 | 1.534331561 | 0.416649552 | 6.392785571 | 0.739278557 | 0.86473299 | 6.392785571 | 0.739278557 | 0.86473299 | 6.392785571 | 0.739278557 | 0.86473299 | 0.423785344 | 1.274363348 | 0.297646935 | 3.793103448 | 0.479310345 | 0.791366906 | 3.793103448 | 0.479310345 | 0.791366906 | 3.793103448 | 0.479310345 | 0.791366906 | 8.950530035 | 0.995053004 | 0.899502841 | 8.950530035 | 0.995053004 | 0.899502841 | 8.950530035 | 0.995053004 | 0.899502841 | 1 | 0.2 | 0.5 | 1 | 0.2 | 0.5 | 1 | 0.2 | 0.5 | 1.913641905 | 0.3 | 0.334063837 | 0.333333333 | 0.198213858 | 0.333333333 | 0.270916883 | 2.424849699 | 2.424849699 | 2.424849699 | 5.721881926 | 5.721881926 | 5.721881926 | 0.639278557 | 0.639278557 | 0.639278557 | 3.395028634 | 3.395028634 | 3.395028634 | 0.379310345 | 0.379310345 | 0.379310345 | 0.895053004 | 0.895053004 | 0.895053004 | 0.1 | 1.508496144 | 0.168537074 | 0.168537074 | 0.168537074 | 0.071423542 | 0.071423542 | 0.071423542 | 0.639278557 | 0.639278557 | 0.639278557 | 0.042378534 | 0.042378534 | 0.042378534 | 0.379310345 | 0.379310345 | 0.379310345 | 0.895053004 | 0.895053004 | 0.895053004 | 0.1 | 755.24 | 750 | 450 | 24 | 0 | 0 | 0 | 0 | 430 | 14 | 0 | 200 | 3 | 420 | 3 | 465 | 2 | 120 | 8 | 0 | 0 | 0 | 0 | 737.87 | 11.6 | 897.5386984
125 | 5.45 | 2.27 | 1.53 | 0.08 | 0.2 | 0.17 | 0 | 0 | 0 | 0 | 0 | 0 | 0.513038319 | 0.317217969 | 0.438609668 | 0.104368197 | 0.453772261 | 0.796829174 | 0.428946272 | 0.518857522 | 0.605032497 | 0.618363457 | 0.433925847 | 0.977024583 | 1.414859178 | 0.726836925 | 0.585897178 | 0.726000193 | 1.012424142 | 0.420625789 | 1.899953754 | 0.649989634 | 0.655166915 | 1.077881905 | 0.820933671 | 0.518740696 | 0.535356427 | 1.221306249 | 0.348685437 | 0.513125408 | 0.88755766 | 0.339116246 | 1.342857143 | 0.525123153 | 0.573170732 | 0.761829814 | 0.696067189 | 0.432408288 | 0.378381422 | 1.096439767 | 0.274511406 | 2.617015493 | 0.810710369 | 0.72352897 | 1.484685424 | 0.981654405 | 0.597534565 | 0.737405351 | 1.382026984 | 0.424429078 | 0.567320074 | 0.619219898 | 0.361968231 | 0.281773399 | 1.019592476 | 0.219830899 | 0.496674473 | 1.190536513 | 0.331852037 | 1.313409363 | 1.414674444 | 0.324233796 | 0.158437817 | 0.229163298 | 0.279274125 | 0.218515329 | 0.571858002 | 0.324426524 | 0.161134373 | 1.114460506 | 0.632255817 | 0.314025325 | 0.24159422 | 0.119993682 | 0.21150967 | 0.787682988 | 0.446868372 | 0.221948113 | 0.170754958 | 0.084809629 | 0.149491676 | 0.332774319 | 0.16528051 | 0.291335557 | 0.111323589 | 0.829917398 | 0.317123609 | 0.558985347 | 1.125456165 | 0.162724181 | 0.286829585 | 0.577500154 | 0.750637467 | 1.51132685 | 0.857406061 | 0.115010867 | 0.202726596 | 0.408167938 | 0.530538642 | 1.068181818 | 0.606000989 | 1.033935629 | 2.08171687 | 1.180999769 | 0.451277332 | 750 | 720 | 465 | 24 | 0 | 0 | 0 | 0 | 431.3250883 | 0 | 0.848283333 | 460 | 2 | 0 | 0 | 0 | 0 | 120 | 12 | 190 | 0.25 | 120 | 12 | 642.25 | 11.61 | 801.974833
839 | 0.03 | 0.91 | 0.64 | 0 | 0 | 0.02 | 0.11 | 0.67 | 23 | 0.01 | 0 | 0 | 0.1 | 0.154230331 | 0.1 | 0.106118411 | 0.1 | 0.402095964 | 0.1 | 0.935126269 | 0.1 | 1 | 0.1 | 0.885754565 | 1 | 0.2 | 0.5 | 0.329452852 | 0.403533569 | 0.247810858 | 1 | 0.2 | 0.5 | 1 | 0.2 | 0.5 | 0.55 | 0.281818182 | 0.35483871 | 0.329452852 | 0.403533569 | 0.247810858 | 1 | 0.2 | 0.5 | 1 | 0.2 | 0.5 | 0.55 | 0.281818182 | 0.35483871 | 3.035335689 | 0.403533569 | 0.752189142 | 3.035335689 | 0.403533569 | 0.752189142 | 1.669434629 | 0.485351751 | 0.625388841 | 1 | 0.2 | 0.5 | 0.55 | 0.281818182 | 0.35483871 | 0.55 | 0.281818182 | 0.35483871 | 0.503533569 | 0.381818182 | 0.198596491 | 0.261904762 | 0.198596491 | 0.261904762 | 0.032945285 | 0.1 | 0.1 | 0.055 | 0.303533569 | 0.303533569 | 0.166943463 | 0.1 | 0.055 | 0.055 | 0.303533569 | 0.303533569 | 0.166943463 | 0.1 | 0.055 | 0.055 | 0.303533569 | 0.166943463 | 0.166943463 | 0.055 | 0.303533569 | 0.1 | 0.1 | 0.181818182 | 0.032945285 | 0.032945285 | 0.059900519 | 0.1 | 0.181818182 | 0.181818182 | 0.032945285 | 0.032945285 | 0.059900519 | 0.1 | 0.181818182 | 0.181818182 | 0.303533569 | 0.551879216 | 0.551879216 | 0.181818182 | 755.24 | 735.11 | 460.2631579 | 23.43664717 | 0 | 0 | 0 | 0 | 500 | 23 | 0 | 560 | 0.5 | 0 | 0 | 0 | 0 | 191 | 4 | 0 | 0 | 0 | 0 | 400 | 11.6 | 559.6686984
751 | 8 | 1.58 | 1.51 | 0.14 | 0 | 0.03 | 0 | 0 | 0 | 0 | 0 | 0 | 0.551820093 | 0.16499448 | 0.300156155 | 0.786973202 | 0.603823159 | 0.937674816 | 0.299290121 | 0.896709168 | 0.585645043 | 0.400833053 | 0.592941048 | 0.756105251 | 2.910127185 | 0.778173095 | 0.744253843 | 0.998183944 | 1.159370331 | 0.499545573 | 1.825607737 | 0.896399696 | 0.646093834 | 5.791583166 | 0.679158317 | 0.852758926 | 2.600302646 | 0.801885589 | 0.722245573 | 0.343003546 | 0.779226792 | 0.255400328 | 0.627329193 | 0.516256158 | 0.385496183 | 1.990147783 | 0.299014778 | 0.665568369 | 0.893535739 | 0.421742051 | 0.471887444 | 1.828929175 | 0.897453393 | 0.646509355 | 5.802120141 | 0.680212014 | 0.852987013 | 2.605033533 | 0.802939287 | 0.72261007 | 3.172413793 | 0.417241379 | 0.760330579 | 1.42434905 | 0.539968652 | 0.587518142 | 0.448979592 | 0.322727273 | 0.309859155 | 1.358385109 | 0.639968652 | 0.426357969 | 0.495713936 | 0.146508363 | 0.156257654 | 0.198653356 | 0.363322919 | 1.15261064 | 0.517498655 | 1.059239542 | 3.360346134 | 1.508726836 | 1.837329832 | 0.824923598 | 0.260030265 | 0.363983934 | 1.154707654 | 0.518440171 | 0.631357228 | 0.28346651 | 0.089353574 | 1.840672597 | 0.826424431 | 0.260503353 | 0.142434905 | 1.688490755 | 0.923212762 | 0.291012719 | 0.648164691 | 0.316665251 | 0.099818394 | 0.222322788 | 0.182560774 | 0.406612632 | 1.289943523 | 0.108814918 | 0.034300355 | 0.076396244 | 0.062732919 | 0.13972332 | 0.443260188 | 0.182892917 | 0.407352407 | 1.292290395 | 0.706583072 | 770 | 760 | 410 | 4 | 475 | 24 | 0 | 0 | 425 | 13.90930233 | 0 | 470 | 1 | 0 | 0 | 0 | 0 | 110 | 6 | 160 | 8 | 120 | 24 | 566.98 | 11.7 | 727.2078793
791 | 8.89 | 2.52 | 2.48 | 0.17 | 0.61 | 0 | 0 | 0 | 0 | 0 | 0 | 0 | 0.778843641 | 0.30307432 | 0.582334282 | 0.99790996 | 0.677977283 | 0.812448378 | 0.543584191 | 0.207646868 | 0.868378081 | 0.605997649 | 0.683496562 | 0.994480462 | 1.872172917 | 0.970596365 | 0.651831547 | 0.71190572 | 1.52135791 | 0.415855682 | 1.739080056 | 0.996458434 | 0.63491392 | 0.632665331 | 1.632665331 | 0.387504603 | 6.326653307 | 0.732665331 | 0.863512035 | 0.380256393 | 1.226623614 | 0.275496926 | 0.928909953 | 0.701724138 | 0.481572482 | 0.337931034 | 1.337931034 | 0.25257732 | 3.379310345 | 0.437931034 | 0.771653543 | 2.44285164 | 1.252485683 | 0.709543104 | 0.88869258 | 1.88869258 | 0.470533209 | 8.886925795 | 0.98869258 | 0.898856326 | 0.363793103 | 1.363793103 | 0.266750948 | 3.637931034 | 0.463793103 | 0.784386617 | 10 | 1.1 | 0.909090909 | 1.859288945 | 1.463793103 | 0.340272733 | 0.24852768 | 0.181752834 | 0.683156655 | 0.240575036 | 0.587689122 | 0.21379725 | 2.137972497 | 1.545507541 | 0.562244985 | 5.622449847 | 0.230159284 | 2.301592841 | 6.326653307 | 0.825515382 | 0.300316803 | 3.003168027 | 0.12293698 | 1.229369798 | 3.379310345 | 0.323300232 | 3.233002315 | 8.886925795 | 3.637931034 | 1.663786179 | 0.681083596 | 1.872172917 | 0.187217292 | 0.258986391 | 0.71190572 | 0.071190572 | 1.739080056 | 0.173908006 | 0.063266533 | 0.138334653 | 0.380256393 | 0.038025639 | 0.928909953 | 0.092890995 | 0.033793103 | 2.44285164 | 0.244285164 | 0.088869258 | 0.03637931 | 755.24 | 735.11 | 450 | 24 | 0 | 0 | 0 | 0 | 385 | 13.90930233 | 0 | 455 | 2 | 0 | 0 | 0 | 0 | 120 | 8 | 160 | 16 | 0 | 0 | 535.8 | 11.7 | 696.0278793
689 | 11.27 | 1.73 | 1.8 | 0.14 | 0 | 0 | 0.11 | 0 | 0 | 0 | 0 | 0 | 0.757091993 | 0.12386828 | 0.360929746 | 0.106444744 | 0.786559116 | 0.918100501 | 0.346038492 | 0.949077186 | 0.761187577 | 0.274866106 | 0.792388393 | 0.507261042 | 3.507295214 | 0.996933769 | 0.778137452 | 1.153639913 | 1.448189666 | 0.535669824 | 2.445303651 | 1.092992882 | 0.709749821 | 7.75751503 | 0.875751503 | 0.885812357 | 7.75751503 | 0.875751503 | 0.885812357 | 0.328925808 | 0.893620429 | 0.247512544 | 0.697204969 | 0.538423645 | 0.410795974 | 2.21182266 | 0.321182266 | 0.688650307 | 2.21182266 | 0.321182266 | 0.688650307 | 2.119642034 | 0.989679542 | 0.679450402 | 6.724381625 | 0.772438163 | 0.870539799 | 6.724381625 | 0.772438163 | 0.870539799 | 3.172413793 | 0.417241379 | 0.760330579 | 3.172413793 | 0.417241379 | 0.760330579 | 1 | 0.2 | 0.5 | 1.669371932 | 0.517241379 | 0.464696625 | 0.613333333 | 0.1324943 | 0.193333333 | 0.25516469 | 0.540857803 | 1.715824753 | 1.715824753 | 1.644315494 | 5.216449153 | 5.216449153 | 2.461004768 | 2.461004768 | 0.775751503 | 0.468827228 | 1.487313965 | 1.487313965 | 0.701681671 | 0.701681671 | 0.221182266 | 2.133252102 | 2.133252102 | 0.672438163 | 0.317241379 | 2.358439149 | 1.112659171 | 0.350729521 | 0.350729521 | 0.365982317 | 0.115363991 | 0.115363991 | 0.244530365 | 0.244530365 | 0.775751503 | 0.104348877 | 0.032892581 | 0.032892581 | 0.069720497 | 0.069720497 | 0.221182266 | 0.211964203 | 0.211964203 | 0.672438163 | 0.317241379 | 755.24 | 735.11 | 470 | 24 | 0 | 0 | 0 | 0 | 400 | 0 | 0.848283333 | 470 | 1 | 0 | 0 | 0 | 0 | 120 | 24 | 0 | 0 | 0 | 0 | 589 | 11.7 | 749.2278793
983 | 4.2 | 2.8 | 2.3 | 0 | 0 | 0 | 0 | 0 | 47 | 0.4 | 0 | 0 | 0.454531639 | 0.349340417 | 0.524073899 | 0.104023572 | 0.412280205 | 0.768278207 | 0.53736976 | 0.779834651 | 0.596383481 | 0.632179414 | 0.398786773 | 0.887352481 | 0.924576426 | 0.730011748 | 0.48040515 | 0.421795567 | 1.182150166 | 0.296664005 | 3.507014028 | 0.450701403 | 0.77812361 | 3.507014028 | 0.450701403 | 0.77812361 | 3.507014028 | 0.450701403 | 0.77812361 | 0.456204112 | 1.210759108 | 0.313283082 | 3.793103448 | 0.479310345 | 0.791366906 | 3.793103448 | 0.479310345 | 0.791366906 | 3.793103448 | 0.479310345 | 0.791366906 | 8.314487633 | 0.931448763 | 0.892640364 | 8.314487633 | 0.931448763 | 0.892640364 | 8.314487633 | 0.931448763 | 0.892640364 | 1 | 0.2 | 0.5 | 1 | 0.2 | 0.5 | 1 | 0.2 | 0.5 | 1.561460511 | 0.3 | 0.224598317 | 0.333333333 | 0.242920229 | 0.333333333 | 0.159991422 | 1.3302467 | 1.3302467 | 1.3302467 | 2.915902476 | 2.915902476 | 2.915902476 | 0.350701403 | 0.350701403 | 0.350701403 | 3.153771171 | 3.153771171 | 3.153771171 | 0.379310345 | 0.379310345 | 0.379310345 | 0.831448763 | 0.831448763 | 0.831448763 | 0.1 | 0.768737926 | 0.092457643 | 0.092457643 | 0.092457643 | 0.042179557 | 0.042179557 | 0.042179557 | 0.350701403 | 0.350701403 | 0.350701403 | 0.045620411 | 0.045620411 | 0.045620411 | 0.379310345 | 0.379310345 | 0.379310345 | 0.831448763 | 0.831448763 | 0.831448763 | 0.1 | 755.24 | 735.11 | 460 | 6 | 465 | 24 | 0 | 0 | 460 | 0 | 0.848283333 | 470 | 1 | 0 | 0 | 0 | 0 | 150 | 6 | 0 | 0 | 0 | 0 | 510 | 11.7 | 670.2278793
838 | 0.03 | 0.91 | 0.64 | 0 | 0 | 0.02 | 0.11 | 0.67 | 23 | 0.01 | 0 | 0 | 0.1 | 0.154230331 | 0.1 | 0.106118411 | 0.1 | 0.402095964 | 0.1 | 0.935126269 | 0.1 | 1 | 0.1 | 0.885754565 | 1 | 0.2 | 0.5 | 0.329452852 | 0.403533569 | 0.247810858 | 1 | 0.2 | 0.5 | 1 | 0.2 | 0.5 | 0.55 | 0.281818182 | 0.35483871 | 0.329452852 | 0.403533569 | 0.247810858 | 1 | 0.2 | 0.5 | 1 | 0.2 | 0.5 | 0.55 | 0.281818182 | 0.35483871 | 3.035335689 | 0.403533569 | 0.752189142 | 3.035335689 | 0.403533569 | 0.752189142 | 1.669434629 | 0.485351751 | 0.625388841 | 1 | 0.2 | 0.5 | 0.55 | 0.281818182 | 0.35483871 | 0.55 | 0.281818182 | 0.35483871 | 0.503533569 | 0.381818182 | 0.198596491 | 0.261904762 | 0.198596491 | 0.261904762 | 0.032945285 | 0.1 | 0.1 | 0.055 | 0.303533569 | 0.303533569 | 0.166943463 | 0.1 | 0.055 | 0.055 | 0.303533569 | 0.303533569 | 0.166943463 | 0.1 | 0.055 | 0.055 | 0.303533569 | 0.166943463 | 0.166943463 | 0.055 | 0.303533569 | 0.1 | 0.1 | 0.181818182 | 0.032945285 | 0.032945285 | 0.059900519 | 0.1 | 0.181818182 | 0.181818182 | 0.032945285 | 0.032945285 | 0.059900519 | 0.1 | 0.181818182 | 0.181818182 | 0.303533569 | 0.551879216 | 0.551879216 | 0.181818182 | 755.24 | 735.11 | 460.2631579 | 23.43664717 | 0 | 0 | 0 | 0 | 500 | 23 | 0 | 550 | 0.5 | 0 | 0 | 0 | 0 | 191 | 4 | 0 | 0 | 0 | 0 | 391 | 11.7 | 551.2278793
971 | 7.55 | 1.68 | 1.53 | 0.11 | 0 | 0 | 0.012 | 0.014 | 0 | 0 | 0 | 0 | 0.528233525 | 0.181411801 | 0.318337467 | 0.786747121 | 0.57727065 | 0.906935643 | 0.317533738 | 0.916288279 | 0.580113177 | 0.419140802 | 0.56526944 | 0.713823432 | 2.58242291 | 0.765897312 | 0.720859311 | 0.941237897 | 1.138676647 | 0.484864786 | 2.039620643 | 0.822793864 | 0.671011578 | 5.521042084 | 0.652104208 | 0.846650277 | 5.521042084 | 0.652104208 | 0.846650277 | 0.364478604 | 0.800365542 | 0.267119325 | 0.789808917 | 0.484482759 | 0.441281139 | 2.137931034 | 0.313793103 | 0.681318681 | 2.137931034 | 0.313793103 | 0.681318681 | 2.166955504 | 0.857262093 | 0.684239327 | 5.865724382 | 0.686572438 | 0.854348945 | 5.865724382 | 0.686572438 | 0.854348945 | 2.706896552 | 0.370689655 | 0.730232558 | 2.706896552 | 0.370689655 | 0.730232558 | 1 | 0.2 | 0.5 | 1.35246975 | 0.470689655 | 0.408219266 | 0.575091575 | 0.15807607 | 0.212454212 | 0.201230171 | 0.436056827 | 1.180360721 | 1.180360721 | 1.196385253 | 3.238491117 | 3.238491117 | 1.494488978 | 1.494488978 | 0.552104208 | 0.463280142 | 1.25405142 | 1.25405142 | 0.578715815 | 0.578715815 | 0.213793103 | 1.58779091 | 1.58779091 | 0.586572438 | 0.270689655 | 1.514778103 | 0.699035167 | 0.258242291 | 0.258242291 | 0.254783362 | 0.09412379 | 0.09412379 | 0.203962064 | 0.203962064 | 0.552104208 | 0.098660588 | 0.03644786 | 0.03644786 | 0.078980892 | 0.078980892 | 0.213793103 | 0.21669555 | 0.21669555 | 0.586572438 | 0.270689655 | 750 | 710 | 400 | 12 | 470 | 36 | 0 | 0 | 410 | 25 | 0 | 470 | 2 | 0 | 0 | 0 | 0 | 135 | 20 | 0 | 0 | 0 | 0 | 626 | 11.8 | 786.7823011
465 | 9 | 2 | 2 | 0.1 | 0 | 0 | 0 | 0 | 0 | 0 | 0 | 0 | 0.644518496 | 0.187747535 | 0.402137686 | 0.786659882 | 0.672377629 | 0.910388614 | 0.402413083 | 0.899357201 | 0.704316281 | 0.37718756 | 0.667377974 | 0.707028628 | 2.448557492 | 0.900362301 | 0.710023683 | 0.868534958 | 1.37532096 | 0.464821359 | 2.505280832 | 0.894450971 | 0.714716153 | 6.392785571 | 0.739278557 | 0.86473299 | 6.392785571 | 0.739278557 | 0.86473299 | 0.354712912 | 0.997126147 | 0.261836223 | 1.023166023 | 0.516256158 | 0.505725191 | 2.610837438 | 0.361083744 | 0.723055935 | 2.610837438 | 0.361083744 | 0.723055935 | 2.884490498 | 0.991214817 | 0.742565981 | 7.360424028 | 0.836042403 | 0.880388842 | 7.360424028 | 0.836042403 | 0.880388842 | 2.551724138 | 0.355172414 | 0.718446602 | 2.551724138 | 0.355172414 | 0.718446602 | 1 | 0.2 | 0.5 | 1.636404704 | 0.455172414 | 0.390660425 | 0.560606061 | 0.159547173 | 0.21969697 | 0.226760358 | 0.654088099 | 1.66905239 | 1.66905239 | 1.843992923 | 4.705361253 | 4.705361253 | 1.631262525 | 1.631262525 | 0.639278557 | 0.753093578 | 1.921687062 | 1.921687062 | 0.666213691 | 0.666213691 | 0.261083744 | 1.878177166 | 1.878177166 | 0.736042403 | 0.255172414 | 1.80224214 | 0.624804326 | 0.244855749 | 0.244855749 | 0.221626162 | 0.086853496 | 0.086853496 | 0.250528083 | 0.250528083 | 0.639278557 | 0.09051295 | 0.035471291 | 0.035471291 | 0.102316602 | 0.102316602 | 0.261083744 | 0.28844905 | 0.28844905 | 0.736042403 | 0.255172414 | 755.24 | 735.11 | 440 | 12 | 470 | 24 | 0 | 0 | 404.6170213 | 13.90930233 | 0 | 475 | 1 | 0 | 0 | 0 | 0 | 120 | 24 | 0 | 0 | 0 | 0 | 698 | 11.8 | 858.7823011
438 | 8.6 | 2.6 | 2.4 | 0 | 0.2 | 0 | 0 | 0 | 0 | 0 | 0 | 0 | 0.694877675 | 0.275898416 | 0.533891644 | 0.998308712 | 0.657388682 | 0.827553379 | 0.524214495 | 0.68005778 | 0.804007752 | 0.469233706 | 0.652250459 | 0.905193956 | 1.759039205 | 0.964984156 | 0.637554987 | 0.712690219 | 1.478481344 | 0.416123249 | 6.152304609 | 0.715230461 | 0.860184926 | 1.557222328 | 1.010312428 | 0.608950701 | 6.152304609 | 0.715230461 | 0.860184926 | 0.405158803 | 1.213004578 | 0.288336665 | 3.497536946 | 0.449753695 | 0.777656079 | 0.885268688 | 0.744835662 | 0.469571628 | 3.497536946 | 0.449753695 | 0.777656079 | 8.632508834 | 0.963250883 | 0.896184886 | 2.184991863 | 1.258332851 | 0.686027455 | 8.632508834 | 0.963250883 | 0.896184886 | 0.253112033 | 0.495081967 | 0.201986755 | 1 | 0.2 | 0.5 | 3.950819672 | 0.495081967 | 0.798013245 | 1.828235039 | 0.595081967 | 0.336516065 | 0.168044077 | 0.191306745 | 0.663911846 | 0.249266037 | 2.151791267 | 0.544644263 | 2.151791267 | 5.310982389 | 1.344273551 | 5.310982389 | 0.155722233 | 0.615230461 | 2.430664608 | 3.019251858 | 0.764208977 | 3.019251858 | 0.088526869 | 0.349753695 | 1.381813777 | 0.218499186 | 0.863250883 | 3.410548572 | 0.395081967 | 1.518492148 | 0.175903921 | 0.69496467 | 0.175903921 | 0.071269022 | 0.281571054 | 0.071269022 | 2.430664608 | 0.615230461 | 0.155722233 | 0.04051588 | 0.160070937 | 0.04051588 | 1.381813777 | 0.349753695 | 0.088526869 | 3.410548572 | 0.863250883 | 0.218499186 | 0.025311203 | 755.24 | 735.11 | 450 | 24 | 0 | 0 | 0 | 0 | 404.6170213 | 13.90930233 | 0 | 455 | 1.416 | 0 | 0 | 0 | 0 | 121 | 24 | 0 | 0 | 0 | 0 | 715 | 11.8 | 875.7823011
545 | 5.92 | 1.93 | 1.52 | 0 | 0 | 0 | 0 | 0 | 68 | 0.37 | 0 | 0 | 0.443935331 | 0.237145543 | 0.350163498 | 0.105227706 | 0.484077056 | 0.872814444 | 0.356529785 | 0.924318739 | 0.524796395 | 0.473303416 | 0.462384807 | 0.715863935 | 1.81107992 | 0.704847133 | 0.644264828 | 0.778392642 | 1.037500443 | 0.43769448 | 4.541082164 | 0.554108216 | 0.819529837 | 4.541082164 | 0.554108216 | 0.819529837 | 4.541082164 | 0.554108216 | 0.819529837 | 0.42979475 | 0.834131142 | 0.300598915 | 2.507389163 | 0.350738916 | 0.71488764 | 2.507389163 | 0.350738916 | 0.71488764 | 2.507389163 | 0.350738916 | 0.71488764 | 5.833922261 | 0.683392226 | 0.853671148 | 5.833922261 | 0.683392226 | 0.853671148 | 5.833922261 | 0.683392226 | 0.853671148 | 1 | 0.2 | 0.5 | 1 | 0.2 | 0.5 | 1 | 0.2 | 0.5 | 1.288239359 | 0.3 | 0.352502983 | 0.333333333 | 0.194636901 | 0.333333333 | 0.195173328 | 1.138626021 | 1.138626021 | 1.138626021 | 2.649232033 | 2.649232033 | 2.649232033 | 0.454108216 | 0.454108216 | 0.454108216 | 1.462791345 | 1.462791345 | 1.462791345 | 0.250738916 | 0.250738916 | 0.250738916 | 0.583392226 | 0.583392226 | 0.583392226 | 0.1 | 1.056569946 | 0.181107992 | 0.181107992 | 0.181107992 | 0.077839264 | 0.077839264 | 0.077839264 | 0.454108216 | 0.454108216 | 0.454108216 | 0.042979475 | 0.042979475 | 0.042979475 | 0.250738916 | 0.250738916 | 0.250738916 | 0.583392226 | 0.583392226 | 0.583392226 | 0.1 | 780 | 735.11 | 460 | 24 | 0 | 0 | 0 | 0 | 404.6170213 | 13.90930233 | 0 | 470 | 2 | 0 | 0 | 0 | 0 | 120 | 24 | 0 | 0 | 0 | 0 | 577.12 | 11.8 | 737.9023011
380 | 9 | 2 | 2 | 0 | 0 | 0 | 0 | 0 | 0 | 0 | 0 | 0 | 0.63253568 | 0.183425752 | 0.396550319 | 0.105804704 | 0.672042764 | 0.914194385 | 0.398643632 | 0.955116843 | 0.696085617 | 0.358641221 | 0.664101116 | 0.509749083 | 2.448557492 | 0.900362301 | 0.710023683 | 0.868534958 | 1.37532096 | 0.464821359 | 6.392785571 | 0.739278557 | 0.86473299 | 6.392785571 | 0.739278557 | 0.86473299 | 6.392785571 | 0.739278557 | 0.86473299 | 0.354712912 | 0.997126147 | 0.261836223 | 2.610837438 | 0.361083744 | 0.723055935 | 2.610837438 | 0.361083744 | 0.723055935 | 2.610837438 | 0.361083744 | 0.723055935 | 7.360424028 | 0.836042403 | 0.880388842 | 7.360424028 | 0.836042403 | 0.880388842 | 7.360424028 | 0.836042403 | 0.880388842 | 1 | 0.2 | 0.5 | 1 | 0.2 | 0.5 | 1 | 0.2 | 0.5 | 1.636404704 | 0.3 | 0.390660425 | 0.333333333 | 0.159547173 | 0.333333333 | 0.226760358 | 1.66905239 | 1.66905239 | 1.66905239 | 4.705361253 | 4.705361253 | 4.705361253 | 0.639278557 | 0.639278557 | 0.639278557 | 1.921687062 | 1.921687062 | 1.921687062 | 0.261083744 | 0.261083744 | 0.261083744 | 0.736042403 | 0.736042403 | 0.736042403 | 0.1 | 1.80224214 | 0.244855749 | 0.244855749 | 0.244855749 | 0.086853496 | 0.086853496 | 0.086853496 | 0.639278557 | 0.639278557 | 0.639278557 | 0.035471291 | 0.035471291 | 0.035471291 | 0.261083744 | 0.261083744 | 0.261083744 | 0.736042403 | 0.736042403 | 0.736042403 | 0.1 | 755.24 | 735.11 | 460.2631579 | 23.43664717 | 0 | 0 | 0 | 0 | 404.6170213 | 13.90930233 | 0 | 470 | 1 | 0 | 0 | 0 | 0 | 120 | 24 | 0 | 0 | 0 | 0 | 698 | 11.8 | 858.7823011
245 | 9 | 2.8 | 2.5 | 0 | 0 | 0 | 0 | 0 | 0 | 0 | 0 | 0 | 0.709390311 | 0.275628728 | 0.544205049 | 0.573954021 | 0.679788043 | 0.819433434 | 0.547302186 | 0.853532329 | 0.820679834 | 0.40212125 | 0.673439711 | 0.75649854 | 1.685370741 | 1.018588902 | 0.62761194 | 0.714235419 | 1.534331561 | 0.416649552 | 6.392785571 | 0.739278557 | 0.86473299 | 6.392785571 | 0.739278557 | 0.86473299 | 6.392785571 | 0.739278557 | 0.86473299 | 0.423785344 | 1.274363348 | 0.297646935 | 3.793103448 | 0.479310345 | 0.791366906 | 3.793103448 | 0.479310345 | 0.791366906 | 3.793103448 | 0.479310345 | 0.791366906 | 8.950530035 | 0.995053004 | 0.899502841 | 8.950530035 | 0.995053004 | 0.899502841 | 8.950530035 | 0.995053004 | 0.899502841 | 1 | 0.2 | 0.5 | 1 | 0.2 | 0.5 | 1 | 0.2 | 0.5 | 1.913641905 | 0.3 | 0.334063837 | 0.333333333 | 0.198213858 | 0.333333333 | 0.270916883 | 2.424849699 | 2.424849699 | 2.424849699 | 5.721881926 | 5.721881926 | 5.721881926 | 0.639278557 | 0.639278557 | 0.639278557 | 3.395028634 | 3.395028634 | 3.395028634 | 0.379310345 | 0.379310345 | 0.379310345 | 0.895053004 | 0.895053004 | 0.895053004 | 0.1 | 1.508496144 | 0.168537074 | 0.168537074 | 0.168537074 | 0.071423542 | 0.071423542 | 0.071423542 | 0.639278557 | 0.639278557 | 0.639278557 | 0.042378534 | 0.042378534 | 0.042378534 | 0.379310345 | 0.379310345 | 0.379310345 | 0.895053004 | 0.895053004 | 0.895053004 | 0.1 | 755.24 | 750 | 450 | 24 | 0 | 0 | 0 | 0 | 430 | 14 | 0 | 420 | 3 | 465 | 2 | 0 | 0 | 120 | 8 | 0 | 0 | 0 | 0 | 777.29 | 11.84 | 938.2927554
233 | 9 | 2.8 | 2.5 | 0 | 0 | 0 | 0 | 0 | 0 | 0 | 0 | 0 | 0.709390311 | 0.275628728 | 0.544205049 | 0.573954021 | 0.679788043 | 0.819433434 | 0.547302186 | 0.853532329 | 0.820679834 | 0.40212125 | 0.673439711 | 0.75649854 | 1.685370741 | 1.018588902 | 0.62761194 | 0.714235419 | 1.534331561 | 0.416649552 | 6.392785571 | 0.739278557 | 0.86473299 | 6.392785571 | 0.739278557 | 0.86473299 | 6.392785571 | 0.739278557 | 0.86473299 | 0.423785344 | 1.274363348 | 0.297646935 | 3.793103448 | 0.479310345 | 0.791366906 | 3.793103448 | 0.479310345 | 0.791366906 | 3.793103448 | 0.479310345 | 0.791366906 | 8.950530035 | 0.995053004 | 0.899502841 | 8.950530035 | 0.995053004 | 0.899502841 | 8.950530035 | 0.995053004 | 0.899502841 | 1 | 0.2 | 0.5 | 1 | 0.2 | 0.5 | 1 | 0.2 | 0.5 | 1.913641905 | 0.3 | 0.334063837 | 0.333333333 | 0.198213858 | 0.333333333 | 0.270916883 | 2.424849699 | 2.424849699 | 2.424849699 | 5.721881926 | 5.721881926 | 5.721881926 | 0.639278557 | 0.639278557 | 0.639278557 | 3.395028634 | 3.395028634 | 3.395028634 | 0.379310345 | 0.379310345 | 0.379310345 | 0.895053004 | 0.895053004 | 0.895053004 | 0.1 | 1.508496144 | 0.168537074 | 0.168537074 | 0.168537074 | 0.071423542 | 0.071423542 | 0.071423542 | 0.639278557 | 0.639278557 | 0.639278557 | 0.042378534 | 0.042378534 | 0.042378534 | 0.379310345 | 0.379310345 | 0.379310345 | 0.895053004 | 0.895053004 | 0.895053004 | 0.1 | 755.24 | 750 | 450 | 24 | 0 | 0 | 0 | 0 | 430 | 14 | 0 | 465 | 1 | 0 | 0 | 0 | 0 | 120 | 8 | 0 | 0 | 0 | 0 | 734.27 | 11.85 | 895.3277526
499 | 6.2 | 1.9 | 2 | 0.16 | 0 | 0 | 0 | 0 | 0 | 0 | 0 | 0 | 0.505090861 | 0.212265252 | 0.380820042 | 0.786322338 | 0.523926807 | 0.901122458 | 0.387745446 | 0.829031495 | 0.576491932 | 0.534121175 | 0.521563113 | 0.852500534 | 1.912024048 | 0.717247302 | 0.656596243 | 0.639829828 | 1.206984287 | 0.390180625 | 1.352209369 | 0.819217746 | 0.574867776 | 4.709418838 | 0.570941884 | 0.824850825 | 4.709418838 | 0.570941884 | 0.824850825 | 0.334634822 | 0.982347822 | 0.250731374 | 0.707213579 | 0.594581281 | 0.414250207 | 2.463054187 | 0.346305419 | 0.711237553 | 2.463054187 | 0.346305419 | 0.711237553 | 2.113389077 | 1.084318265 | 0.678806607 | 7.360424028 | 0.836042403 | 0.880388842 | 7.360424028 | 0.836042403 | 0.880388842 | 3.482758621 | 0.448275862 | 0.776923077 | 3.482758621 | 0.448275862 | 0.776923077 | 1 | 0.2 | 0.5 | 1.453289705 | 0.548275862 | 0.324052308 | 0.635220126 | 0.169481293 | 0.182389937 | 0.157593554 | 0.333056495 | 1.159955379 | 1.159955379 | 0.995283433 | 3.466331957 | 3.466331957 | 1.640176906 | 1.640176906 | 0.470941884 | 0.520539182 | 1.812912322 | 1.812912322 | 0.85782232 | 0.85782232 | 0.246305419 | 2.563458024 | 2.563458024 | 0.736042403 | 0.348275862 | 1.407330775 | 0.665911824 | 0.191202405 | 0.191202405 | 0.222837285 | 0.063982983 | 0.063982983 | 0.135220937 | 0.135220937 | 0.470941884 | 0.116545231 | 0.033463482 | 0.033463482 | 0.070721358 | 0.070721358 | 0.246305419 | 0.211338908 | 0.211338908 | 0.736042403 | 0.348275862 | 755.24 | 735.11 | 410 | 4 | 460 | 24 | 0 | 0 | 420 | 9 | 0 | 480 | 1 | 0 | 0 | 0 | 0 | 120 | 24 | 180 | 0.5 | 120 | 24 | 613 | 12 | 774.8771869
690 | 9.68 | 1.55 | 1.28 | 0.12 | 0 | 0 | 0.1 | 0 | 0 | 0 | 0 | 0 | 0.62943978 | 0.142946834 | 0.292674816 | 0.106239675 | 0.680937707 | 0.908088556 | 0.277471675 | 0.966648863 | 0.641074227 | 0.302045147 | 0.672682825 | 0.473427887 | 3.495507471 | 0.874741601 | 0.777555703 | 1.341361469 | 1.187227458 | 0.572898071 | 2.376463771 | 0.966367217 | 0.703832155 | 6.801603206 | 0.780160321 | 0.871821218 | 6.801603206 | 0.780160321 | 0.871821218 | 0.383738693 | 0.701648419 | 0.277320201 | 0.679862306 | 0.480788177 | 0.404713115 | 1.945812808 | 0.294581281 | 0.660535117 | 1.945812808 | 0.294581281 | 0.660535117 | 1.771680361 | 0.793274034 | 0.639208036 | 5.070671378 | 0.607067138 | 0.835273574 | 5.070671378 | 0.607067138 | 0.835273574 | 2.862068966 | 0.386206897 | 0.741071429 | 2.862068966 | 0.386206897 | 0.741071429 | 1 | 0.2 | 0.5 | 1.381808739 | 0.486206897 | 0.492224648 | 0.588652482 | 0.140816363 | 0.205673759 | 0.261003833 | 0.462415364 | 1.323464663 | 1.323464663 | 1.205026682 | 3.44886947 | 3.44886947 | 1.946665745 | 1.946665745 | 0.680160321 | 0.344735834 | 0.986657731 | 0.986657731 | 0.556905045 | 0.556905045 | 0.194581281 | 1.451261119 | 1.451261119 | 0.507067138 | 0.286206897 | 1.772456968 | 1.000438345 | 0.349550747 | 0.349550747 | 0.383906903 | 0.134136147 | 0.134136147 | 0.237646377 | 0.237646377 | 0.680160321 | 0.10982866 | 0.038373869 | 0.038373869 | 0.067986231 | 0.067986231 | 0.194581281 | 0.177168036 | 0.177168036 | 0.507067138 | 0.286206897 | 755.24 | 735.11 | 470 | 24 | 0 | 0 | 0 | 0 | 400 | 0 | 0.848283333 | 470 | 1 | 0 | 0 | 0 | 0 | 120 | 24 | 0 | 0 | 0 | 0 | 554 | 12 | 715.8771869
467 | 9.8 | 2 | 1.8 | 0.1 | 0 | 0 | 0 | 0 | 0 | 0 | 0 | 0 | 0.672483384 | 0.18713022 | 0.394051327 | 0.786668382 | 0.705445758 | 0.905444255 | 0.390473585 | 0.917866741 | 0.723722397 | 0.317258877 | 0.694886509 | 0.650340389 | 2.632774984 | 0.948458493 | 0.72472834 | 1.022212581 | 1.359812912 | 0.505492148 | 2.69376591 | 0.942547163 | 0.729273586 | 6.873747495 | 0.787374749 | 0.872995673 | 6.873747495 | 0.787374749 | 0.872995673 | 0.388264317 | 0.933521906 | 0.279676076 | 1.023166023 | 0.516256158 | 0.505725191 | 2.610837438 | 0.361083744 | 0.723055935 | 2.610837438 | 0.361083744 | 0.723055935 | 2.635230637 | 0.927610576 | 0.72491429 | 6.724381625 | 0.772438163 | 0.870539799 | 6.724381625 | 0.772438163 | 0.870539799 | 2.551724138 | 0.355172414 | 0.718446602 | 2.551724138 | 0.355172414 | 0.718446602 | 1 | 0.2 | 0.5 | 1.620896656 | 0.455172414 | 0.424070681 | 0.560606061 | 0.161073652 | 0.21969697 | 0.266883088 | 0.703298489 | 1.79462373 | 1.79462373 | 1.811390999 | 4.622170135 | 4.622170135 | 1.75399074 | 1.75399074 | 0.687374749 | 0.688015881 | 1.75562673 | 1.75562673 | 0.666213691 | 0.666213691 | 0.261083744 | 1.715876691 | 1.715876691 | 0.672438163 | 0.255172414 | 1.770378373 | 0.671811548 | 0.263277498 | 0.263277498 | 0.260840452 | 0.102221258 | 0.102221258 | 0.269376591 | 0.269376591 | 0.687374749 | 0.099074343 | 0.038826432 | 0.038826432 | 0.102316602 | 0.102316602 | 0.261083744 | 0.263523064 | 0.263523064 | 0.672438163 | 0.255172414 | 755.24 | 735.11 | 440 | 12 | 470 | 24 | 0 | 0 | 404.6170213 | 13.90930233 | 0 | 475 | 4 | 0 | 0 | 0 | 0 | 120 | 24 | 0 | 0 | 0 | 0 | 702 | 12 | 863.8771869
332 | 6 | 2.6 | 1.2 | 0 | 0 | 0 | 0 | 0 | 0 | 0 | 0 | 0 | 0.465285071 | 0.350375281 | 0.445544062 | 0.104012471 | 0.459976542 | 0.75114707 | 0.446496825 | 0.864868756 | 0.590292781 | 0.435618941 | 0.418217485 | 0.807374612 | 1.312117192 | 0.80867153 | 0.567495971 | 0.952852146 | 0.940543277 | 0.487928463 | 4.589178357 | 0.558917836 | 0.821082825 | 4.589178357 | 0.558917836 | 0.821082825 | 4.589178357 | 0.558917836 | 0.821082825 | 0.726194392 | 0.831379136 | 0.420690969 | 3.497536946 | 0.449753695 | 0.777656079 | 3.497536946 | 0.449753695 | 0.777656079 | 3.497536946 | 0.449753695 | 0.777656079 | 4.816254417 | 0.581625442 | 0.828068044 | 4.816254417 | 0.581625442 | 0.828068044 | 4.816254417 | 0.581625442 | 0.828068044 | 1 | 0.2 | 0.5 | 1 | 0.2 | 0.5 | 1 | 0.2 | 0.5 | 1.290296972 | 0.3 | 0.355668382 | 0.333333333 | 0.271064493 | 0.333333333 | 0.333263558 | 1.605082085 | 1.605082085 | 1.605082085 | 2.210265053 | 2.210265053 | 2.210265053 | 0.458917836 | 0.458917836 | 0.458917836 | 1.684502776 | 1.684502776 | 1.684502776 | 0.349753695 | 0.349753695 | 0.349753695 | 0.481625442 | 0.481625442 | 0.481625442 | 0.1 | 0.631949022 | 0.131211719 | 0.131211719 | 0.131211719 | 0.095285215 | 0.095285215 | 0.095285215 | 0.458917836 | 0.458917836 | 0.458917836 | 0.072619439 | 0.072619439 | 0.072619439 | 0.349753695 | 0.349753695 | 0.349753695 | 0.481625442 | 0.481625442 | 0.481625442 | 0.1 | 750 | 735.11 | 465 | 27 | 0 | 0 | 0 | 0 | 410 | 0 | 0.875 | 460 | 0.667 | 480 | 0.333 | 0 | 0 | 70 | 12 | 135 | 8 | 0 | 0 | 566.6 | 12 | 728.4771869
335 | 8 | 3.47 | 1.2 | 0 | 0 | 0 | 0 | 0 | 57 | 0.18 | 0 | 0 | 0.61494535 | 0.44956486 | 0.576679116 | 0.102948982 | 0.550984609 | 0.634938765 | 0.570664282 | 0.809123547 | 0.774463687 | 0.328837076 | 0.496232741 | 0.824740101 | 1.21080472 | 1.05748344 | 0.547676015 | 1.20250773 | 1.060783758 | 0.545972082 | 5.791583166 | 0.679158317 | 0.852758926 | 5.791583166 | 0.679158317 | 0.852758926 | 5.791583166 | 0.679158317 | 0.852758926 | 0.993147541 | 0.959950565 | 0.498280996 | 4.783251232 | 0.578325123 | 0.827086882 | 4.783251232 | 0.578325123 | 0.827086882 | 4.783251232 | 0.578325123 | 0.827086882 | 4.816254417 | 0.581625442 | 0.828068044 | 4.816254417 | 0.581625442 | 0.828068044 | 4.816254417 | 0.581625442 | 0.828068044 | 1 | 0.2 | 0.5 | 1 | 0.2 | 0.5 | 1 | 0.2 | 0.5 | 1.539108881 | 0.3 | 0.376294571 | 0.333333333 | 0.310780562 | 0.333333333 | 0.575189658 | 2.770259731 | 2.770259731 | 2.770259731 | 2.789373801 | 2.789373801 | 2.789373801 | 0.579158317 | 0.579158317 | 0.579158317 | 2.303735487 | 2.303735487 | 2.303735487 | 0.478325123 | 0.478325123 | 0.478325123 | 0.481625442 | 0.481625442 | 0.481625442 | 0.1 | 0.583154358 | 0.121080472 | 0.121080472 | 0.121080472 | 0.120250773 | 0.120250773 | 0.120250773 | 0.579158317 | 0.579158317 | 0.579158317 | 0.099314754 | 0.099314754 | 0.099314754 | 0.478325123 | 0.478325123 | 0.478325123 | 0.481625442 | 0.481625442 | 0.481625442 | 0.1 | 750 | 735.11 | 465 | 27 | 0 | 0 | 0 | 0 | 410 | 0 | 0.875 | 460 | 0.667 | 480 | 0.333 | 0 | 0 | 70 | 12 | 135 | 8 | 0 | 0 | 550.83 | 12 | 712.7071869
918 | 2.1 | 7 | 2.3 | 0.1 | 0 | 0 | 0 | 0 | 0 | 0 | 0 | 0 | 0.596746416 | 0.981586712 | 0.985407332 | 0.775770982 | 0.224568877 | 0.112918353 | 0.994075309 | 0.280910463 | 0.892706436 | 0.733207854 | 0.147152351 | 0.984926595 | 0.224448898 | 1.224448898 | 0.183306056 | 0.269949163 | 1.055897661 | 0.212566905 | 0.879597032 | 0.479621312 | 0.467971069 | 2.244488978 | 0.324448898 | 0.691785053 | 2.244488978 | 0.324448898 | 0.691785053 | 1.202719932 | 1.831448763 | 0.546015821 | 3.918918919 | 1.255172414 | 0.796703297 | 10 | 1.1 | 0.909090909 | 10 | 1.1 | 0.909090909 | 3.258380288 | 1.086621177 | 0.76516893 | 8.314487633 | 0.931448763 | 0.892640364 | 8.314487633 | 0.931448763 | 0.892640364 | 2.551724138 | 0.355172414 | 0.718446602 | 2.551724138 | 0.355172414 | 0.718446602 | 1 | 0.2 | 0.5 | 2.055897661 | 0.455172414 | 0.109173186 | 0.560606061 | 0.486405534 | 0.21969697 | 0.269949163 | 0.879597032 | 2.244488978 | 2.244488978 | 0.731339864 | 1.866177585 | 1.866177585 | 0.57273167 | 0.57273167 | 0.224448898 | 3.258380288 | 8.314487633 | 8.314487633 | 2.551724138 | 2.551724138 | 1 | 2.121627879 | 2.121627879 | 0.831448763 | 0.255172414 | 0.186617758 | 0.057273167 | 0.02244489 | 0.02244489 | 0.06888358 | 0.026994916 | 0.026994916 | 0.087959703 | 0.087959703 | 0.224448898 | 0.306900948 | 0.120271993 | 0.120271993 | 0.391891892 | 0.391891892 | 1 | 0.325838029 | 0.325838029 | 0.831448763 | 0.255172414 | 740 | 735.11 | 460 | 24 | 0 | 0 | 0 | 0 | 420 | 42 | 0 | 480 | 1.5 | 0 | 0 | 0 | 0 | 120 | 48 | 0 | 0 | 0 | 0 | 571.16 | 12.04 | 733.253973
437 | 8.6 | 2.6 | 2.4 | 0 | 0 | 0 | 0 | 0 | 28 | 0.1 | 0 | 0 | 0.671376073 | 0.256715038 | 0.509759758 | 0.574197118 | 0.657781702 | 0.841170394 | 0.51377326 | 0.871782395 | 0.776098481 | 0.414180643 | 0.651647714 | 0.739046246 | 1.759039205 | 0.964984156 | 0.637554987 | 0.712690219 | 1.478481344 | 0.416123249 | 6.152304609 | 0.715230461 | 0.860184926 | 6.152304609 | 0.715230461 | 0.860184926 | 6.152304609 | 0.715230461 | 0.860184926 | 0.405158803 | 1.213004578 | 0.288336665 | 3.497536946 | 0.449753695 | 0.777656079 | 3.497536946 | 0.449753695 | 0.777656079 | 3.497536946 | 0.449753695 | 0.777656079 | 8.632508834 | 0.963250883 | 0.896184886 | 8.632508834 | 0.963250883 | 0.896184886 | 8.632508834 | 0.963250883 | 0.896184886 | 1 | 0.2 | 0.5 | 1 | 0.2 | 0.5 | 1 | 0.2 | 0.5 | 1.828235039 | 0.3 | 0.336516065 | 0.333333333 | 0.191306745 | 0.333333333 | 0.249266037 | 2.151791267 | 2.151791267 | 2.151791267 | 5.310982389 | 5.310982389 | 5.310982389 | 0.615230461 | 0.615230461 | 0.615230461 | 3.019251858 | 3.019251858 | 3.019251858 | 0.349753695 | 0.349753695 | 0.349753695 | 0.863250883 | 0.863250883 | 0.863250883 | 0.1 | 1.518492148 | 0.175903921 | 0.175903921 | 0.175903921 | 0.071269022 | 0.071269022 | 0.071269022 | 0.615230461 | 0.615230461 | 0.615230461 | 0.04051588 | 0.04051588 | 0.04051588 | 0.349753695 | 0.349753695 | 0.349753695 | 0.863250883 | 0.863250883 | 0.863250883 | 0.1 | 755.24 | 735.11 | 450 | 24 | 0 | 0 | 0 | 0 | 404.6170213 | 13.90930233 | 0 | 455 | 1.416 | 0 | 0 | 0 | 0 | 121 | 24 | 0 | 0 | 0 | 0 | 679 | 12.2 | 841.9539746
820 | 8.24 | 1.7 | 1.66 | 0.17 | 0.21 | 0 | 0 | 0 | 0 | 0 | 0 | 0 | 0.600893864 | 0.193627462 | 0.36445449 | 0.105695106 | 0.621140107 | 0.914356878 | 0.34607948 | 0.68319263 | 0.647939209 | 0.457003696 | 0.614030017 | 0.928120242 | 2.738595373 | 0.810335943 | 0.732519864 | 0.945330165 | 1.221502369 | 0.485948443 | 1.631661427 | 0.957380278 | 0.62001191 | 1.448352705 | 1.00342324 | 0.591562115 | 5.935871743 | 0.693587174 | 0.855822017 | 0.345187966 | 0.844663963 | 0.256609466 | 0.595802302 | 0.580541872 | 0.373355961 | 0.528866995 | 0.626584834 | 0.345920866 | 2.167487685 | 0.316748768 | 0.684292379 | 1.726022809 | 0.991708298 | 0.633165212 | 1.532113074 | 1.03775126 | 0.605072929 | 6.279151943 | 0.727915194 | 0.862621359 | 0.887655172 | 0.773629169 | 0.470242227 | 3.637931034 | 0.463793103 | 0.784386617 | 4.098360656 | 0.509836066 | 0.803858521 | 1.438251137 | 0.873629169 | 0.412714552 | 0.416415931 | 0.150703005 | 0.469119027 | 0.204899149 | 0.353660605 | 0.313928665 | 1.28659289 | 1.024545002 | 0.909442671 | 3.727224059 | 0.526900726 | 2.159429203 | 2.432734321 | 0.374113318 | 0.332083622 | 1.360998451 | 0.192398165 | 0.788517072 | 0.888314625 | 0.55737217 | 2.284312173 | 2.573422928 | 1.490955342 | 1.719605646 | 0.99628211 | 1.122375153 | 0.273859537 | 0.343904595 | 0.387430396 | 0.094533017 | 0.6687137 | 0.163166143 | 0.144835271 | 0.125577001 | 0.141470478 | 0.034518797 | 0.244181271 | 0.05958023 | 0.0528867 | 0.707386397 | 0.172602281 | 0.153211307 | 0.088765517 | 755.24 | 735.11 | 470 | 24 | 0 | 0 | 0 | 0 | 400 | 0 | 0.848283333 | 470 | 1 | 0 | 0 | 0 | 0 | 120 | 24 | 0 | 0 | 0 | 0 | 570 | 12.3 | 733.4857667
255 | 9 | 2.8 | 2.5 | 0 | 0.05 | 0 | 0 | 0 | 0 | 0 | 0 | 0 | 0.715277762 | 0.280411298 | 0.550072013 | 0.998242487 | 0.679686033 | 0.816040097 | 0.549823323 | 0.805798226 | 0.828916327 | 0.415858354 | 0.673586168 | 0.815004612 | 1.685370741 | 1.018588902 | 0.62761194 | 0.714235419 | 1.534331561 | 0.416649552 | 6.392785571 | 0.739278557 | 0.86473299 | 3.678867168 | 0.813049049 | 0.786273052 | 6.392785571 | 0.739278557 | 0.86473299 | 0.423785344 | 1.274363348 | 0.297646935 | 3.793103448 | 0.479310345 | 0.791366906 | 2.182823682 | 0.553080837 | 0.685813573 | 3.793103448 | 0.479310345 | 0.791366906 | 8.950530035 | 0.995053004 | 0.899502841 | 5.150776718 | 1.068823495 | 0.837418907 | 8.950530035 | 0.995053004 | 0.899502841 | 0.575471698 | 0.273770492 | 0.365269461 | 1 | 0.2 | 0.5 | 1.737704918 | 0.273770492 | 0.634730539 | 1.913641905 | 0.373770492 | 0.334063837 | 0.26754386 | 0.198213858 | 0.464912281 | 0.270916883 | 2.424849699 | 1.395432374 | 2.424849699 | 5.721881926 | 3.292781109 | 5.721881926 | 0.367886717 | 0.639278557 | 1.110877493 | 3.395028634 | 1.953742893 | 3.395028634 | 0.218282368 | 0.379310345 | 0.659129452 | 0.515077672 | 0.895053004 | 1.555338006 | 0.173770492 | 1.508496144 | 0.168537074 | 0.292867703 | 0.168537074 | 0.071423542 | 0.12411304 | 0.071423542 | 1.110877493 | 0.639278557 | 0.367886717 | 0.042378534 | 0.073641388 | 0.042378534 | 0.659129452 | 0.379310345 | 0.218282368 | 1.555338006 | 0.895053004 | 0.515077672 | 0.05754717 | 755.24 | 750 | 450 | 24 | 0 | 0 | 0 | 0 | 430 | 14 | 0 | 445 | 2 | 465 | 1 | 0 | 0 | 120 | 24 | 0 | 0 | 0 | 0 | 650.278 | 12.3 | 813.7637667
723 | 8.09 | 2.06 | 2.32 | 0.12 | 0 | 0 | 0 | 0 | 0 | 0 | 0 | 0 | 0.624337049 | 0.193589784 | 0.426922036 | 0.105695511 | 0.637965965 | 0.911229501 | 0.43164868 | 0.857906681 | 0.695159634 | 0.457698259 | 0.641606529 | 0.785903877 | 2.165465968 | 0.854519877 | 0.684090744 | 0.697735412 | 1.422378326 | 0.410980066 | 2.042470483 | 0.870776035 | 0.671319737 | 5.845691383 | 0.684569138 | 0.853922717 | 5.845691383 | 0.684569138 | 0.853922717 | 0.322210287 | 1.107759926 | 0.243690652 | 0.943201377 | 0.556157635 | 0.485385297 | 2.699507389 | 0.369950739 | 0.729693742 | 2.699507389 | 0.369950739 | 0.729693742 | 2.927285112 | 1.124016084 | 0.745371173 | 8.378091873 | 0.937809187 | 0.8933685 | 8.378091873 | 0.937809187 | 0.8933685 | 2.862068966 | 0.386206897 | 0.741071429 | 2.862068966 | 0.386206897 | 0.741071429 | 1 | 0.2 | 0.5 | 1.692329064 | 0.486206897 | 0.345422856 | 0.588652482 | 0.159514331 | 0.205673759 | 0.18835419 | 0.551366416 | 1.578048708 | 1.578048708 | 1.711200536 | 4.897573946 | 4.897573946 | 1.673077189 | 1.673077189 | 0.584569138 | 0.790222779 | 2.261672092 | 2.261672092 | 0.772617632 | 0.772617632 | 0.269950739 | 2.397867674 | 2.397867674 | 0.837809187 | 0.286206897 | 1.814247283 | 0.619771294 | 0.216546597 | 0.216546597 | 0.199696687 | 0.069773541 | 0.069773541 | 0.204247048 | 0.204247048 | 0.584569138 | 0.092218806 | 0.032221029 | 0.032221029 | 0.094320138 | 0.094320138 | 0.269950739 | 0.292728511 | 0.292728511 | 0.837809187 | 0.286206897 | 755.24 | 735.11 | 460 | 24 | 0 | 0 | 0 | 0 | 431.3250883 | 0 | 0.848283333 | 475 | 0.667 | 0 | 0 | 0 | 0 | 120 | 24 | 0 | 0 | 0 | 0 | 601.95 | 12.38 | 765.8580967
836 | 0.03 | 0.91 | 0.64 | 0 | 0 | 0.02 | 0.11 | 0.67 | 23 | 0.01 | 0 | 0 | 0.1 | 0.154230331 | 0.1 | 0.106118411 | 0.1 | 0.402095964 | 0.1 | 0.935126269 | 0.1 | 1 | 0.1 | 0.885754565 | 1 | 0.2 | 0.5 | 0.329452852 | 0.403533569 | 0.247810858 | 1 | 0.2 | 0.5 | 1 | 0.2 | 0.5 | 0.55 | 0.281818182 | 0.35483871 | 0.329452852 | 0.403533569 | 0.247810858 | 1 | 0.2 | 0.5 | 1 | 0.2 | 0.5 | 0.55 | 0.281818182 | 0.35483871 | 3.035335689 | 0.403533569 | 0.752189142 | 3.035335689 | 0.403533569 | 0.752189142 | 1.669434629 | 0.485351751 | 0.625388841 | 1 | 0.2 | 0.5 | 0.55 | 0.281818182 | 0.35483871 | 0.55 | 0.281818182 | 0.35483871 | 0.503533569 | 0.381818182 | 0.198596491 | 0.261904762 | 0.198596491 | 0.261904762 | 0.032945285 | 0.1 | 0.1 | 0.055 | 0.303533569 | 0.303533569 | 0.166943463 | 0.1 | 0.055 | 0.055 | 0.303533569 | 0.303533569 | 0.166943463 | 0.1 | 0.055 | 0.055 | 0.303533569 | 0.166943463 | 0.166943463 | 0.055 | 0.303533569 | 0.1 | 0.1 | 0.181818182 | 0.032945285 | 0.032945285 | 0.059900519 | 0.1 | 0.181818182 | 0.181818182 | 0.032945285 | 0.032945285 | 0.059900519 | 0.1 | 0.181818182 | 0.181818182 | 0.303533569 | 0.551879216 | 0.551879216 | 0.181818182 | 755.24 | 735.11 | 460.2631579 | 23.43664717 | 0 | 0 | 0 | 0 | 500 | 23 | 0 | 530 | 0.5 | 0 | 0 | 0 | 0 | 191 | 4 | 0 | 0 | 0 | 0 | 368 | 12.3 | 531.4857667
482 | 9 | 2 | 2 | 0.1 | 0 | 0 | 0 | 0 | 0 | 0 | 0 | 0 | 0.644518496 | 0.187747535 | 0.402137686 | 0.786659882 | 0.672377629 | 0.910388614 | 0.402413083 | 0.899357201 | 0.704316281 | 0.37718756 | 0.667377974 | 0.707028628 | 2.448557492 | 0.900362301 | 0.710023683 | 0.868534958 | 1.37532096 | 0.464821359 | 2.505280832 | 0.894450971 | 0.714716153 | 6.392785571 | 0.739278557 | 0.86473299 | 6.392785571 | 0.739278557 | 0.86473299 | 0.354712912 | 0.997126147 | 0.261836223 | 1.023166023 | 0.516256158 | 0.505725191 | 2.610837438 | 0.361083744 | 0.723055935 | 2.610837438 | 0.361083744 | 0.723055935 | 2.884490498 | 0.991214817 | 0.742565981 | 7.360424028 | 0.836042403 | 0.880388842 | 7.360424028 | 0.836042403 | 0.880388842 | 2.551724138 | 0.355172414 | 0.718446602 | 2.551724138 | 0.355172414 | 0.718446602 | 1 | 0.2 | 0.5 | 1.636404704 | 0.455172414 | 0.390660425 | 0.560606061 | 0.159547173 | 0.21969697 | 0.226760358 | 0.654088099 | 1.66905239 | 1.66905239 | 1.843992923 | 4.705361253 | 4.705361253 | 1.631262525 | 1.631262525 | 0.639278557 | 0.753093578 | 1.921687062 | 1.921687062 | 0.666213691 | 0.666213691 | 0.261083744 | 1.878177166 | 1.878177166 | 0.736042403 | 0.255172414 | 1.80224214 | 0.624804326 | 0.244855749 | 0.244855749 | 0.221626162 | 0.086853496 | 0.086853496 | 0.250528083 | 0.250528083 | 0.639278557 | 0.09051295 | 0.035471291 | 0.035471291 | 0.102316602 | 0.102316602 | 0.261083744 | 0.28844905 | 0.28844905 | 0.736042403 | 0.255172414 | 755.24 | 735.11 | 440 | 12 | 470 | 24 | 0 | 0 | 404.6170213 | 13.90930233 | 0 | 475 | 1 | 0 | 0 | 0 | 0 | 115 | 6 | 160 | 7 | 0 | 0 | 652 | 12.4 | 816.0132528
381 | 9 | 2 | 2 | 0 | 0 | 0 | 0 | 0 | 0 | 0 | 0 | 0 | 0.63253568 | 0.183425752 | 0.396550319 | 0.105804704 | 0.672042764 | 0.914194385 | 0.398643632 | 0.955116843 | 0.696085617 | 0.358641221 | 0.664101116 | 0.509749083 | 2.448557492 | 0.900362301 | 0.710023683 | 0.868534958 | 1.37532096 | 0.464821359 | 6.392785571 | 0.739278557 | 0.86473299 | 6.392785571 | 0.739278557 | 0.86473299 | 6.392785571 | 0.739278557 | 0.86473299 | 0.354712912 | 0.997126147 | 0.261836223 | 2.610837438 | 0.361083744 | 0.723055935 | 2.610837438 | 0.361083744 | 0.723055935 | 2.610837438 | 0.361083744 | 0.723055935 | 7.360424028 | 0.836042403 | 0.880388842 | 7.360424028 | 0.836042403 | 0.880388842 | 7.360424028 | 0.836042403 | 0.880388842 | 1 | 0.2 | 0.5 | 1 | 0.2 | 0.5 | 1 | 0.2 | 0.5 | 1.636404704 | 0.3 | 0.390660425 | 0.333333333 | 0.159547173 | 0.333333333 | 0.226760358 | 1.66905239 | 1.66905239 | 1.66905239 | 4.705361253 | 4.705361253 | 4.705361253 | 0.639278557 | 0.639278557 | 0.639278557 | 1.921687062 | 1.921687062 | 1.921687062 | 0.261083744 | 0.261083744 | 0.261083744 | 0.736042403 | 0.736042403 | 0.736042403 | 0.1 | 1.80224214 | 0.244855749 | 0.244855749 | 0.244855749 | 0.086853496 | 0.086853496 | 0.086853496 | 0.639278557 | 0.639278557 | 0.639278557 | 0.035471291 | 0.035471291 | 0.035471291 | 0.261083744 | 0.261083744 | 0.261083744 | 0.736042403 | 0.736042403 | 0.736042403 | 0.1 | 755.24 | 735.11 | 460.2631579 | 23.43664717 | 0 | 0 | 0 | 0 | 404.6170213 | 13.90930233 | 0 | 470 | 1 | 0 | 0 | 0 | 0 | 115 | 6 | 160 | 7 | 0 | 0 | 652 | 12.4 | 816.0132528
435 | 8.6 | 2.6 | 2.4 | 0 | 0 | 0 | 0 | 0 | 0 | 0 | 0 | 0 | 0.671376073 | 0.256715038 | 0.509759758 | 0.574197118 | 0.657781702 | 0.841170394 | 0.51377326 | 0.871782395 | 0.776098481 | 0.414180643 | 0.651647714 | 0.739046246 | 1.759039205 | 0.964984156 | 0.637554987 | 0.712690219 | 1.478481344 | 0.416123249 | 6.152304609 | 0.715230461 | 0.860184926 | 6.152304609 | 0.715230461 | 0.860184926 | 6.152304609 | 0.715230461 | 0.860184926 | 0.405158803 | 1.213004578 | 0.288336665 | 3.497536946 | 0.449753695 | 0.777656079 | 3.497536946 | 0.449753695 | 0.777656079 | 3.497536946 | 0.449753695 | 0.777656079 | 8.632508834 | 0.963250883 | 0.896184886 | 8.632508834 | 0.963250883 | 0.896184886 | 8.632508834 | 0.963250883 | 0.896184886 | 1 | 0.2 | 0.5 | 1 | 0.2 | 0.5 | 1 | 0.2 | 0.5 | 1.828235039 | 0.3 | 0.336516065 | 0.333333333 | 0.191306745 | 0.333333333 | 0.249266037 | 2.151791267 | 2.151791267 | 2.151791267 | 5.310982389 | 5.310982389 | 5.310982389 | 0.615230461 | 0.615230461 | 0.615230461 | 3.019251858 | 3.019251858 | 3.019251858 | 0.349753695 | 0.349753695 | 0.349753695 | 0.863250883 | 0.863250883 | 0.863250883 | 0.1 | 1.518492148 | 0.175903921 | 0.175903921 | 0.175903921 | 0.071269022 | 0.071269022 | 0.071269022 | 0.615230461 | 0.615230461 | 0.615230461 | 0.04051588 | 0.04051588 | 0.04051588 | 0.349753695 | 0.349753695 | 0.349753695 | 0.863250883 | 0.863250883 | 0.863250883 | 0.1 | 755.24 | 735.11 | 450 | 24 | 0 | 0 | 0 | 0 | 404.6170213 | 13.90930233 | 0 | 455 | 1.416 | 0 | 0 | 0 | 0 | 121 | 24 | 0 | 0 | 0 | 0 | 672 | 12.4 | 836.0132528
247 | 9 | 2.8 | 2.5 | 0 | 0 | 0 | 0 | 0 | 0 | 0 | 0 | 0 | 0.709390311 | 0.275628728 | 0.544205049 | 0.573954021 | 0.679788043 | 0.819433434 | 0.547302186 | 0.853532329 | 0.820679834 | 0.40212125 | 0.673439711 | 0.75649854 | 1.685370741 | 1.018588902 | 0.62761194 | 0.714235419 | 1.534331561 | 0.416649552 | 6.392785571 | 0.739278557 | 0.86473299 | 6.392785571 | 0.739278557 | 0.86473299 | 6.392785571 | 0.739278557 | 0.86473299 | 0.423785344 | 1.274363348 | 0.297646935 | 3.793103448 | 0.479310345 | 0.791366906 | 3.793103448 | 0.479310345 | 0.791366906 | 3.793103448 | 0.479310345 | 0.791366906 | 8.950530035 | 0.995053004 | 0.899502841 | 8.950530035 | 0.995053004 | 0.899502841 | 8.950530035 | 0.995053004 | 0.899502841 | 1 | 0.2 | 0.5 | 1 | 0.2 | 0.5 | 1 | 0.2 | 0.5 | 1.913641905 | 0.3 | 0.334063837 | 0.333333333 | 0.198213858 | 0.333333333 | 0.270916883 | 2.424849699 | 2.424849699 | 2.424849699 | 5.721881926 | 5.721881926 | 5.721881926 | 0.639278557 | 0.639278557 | 0.639278557 | 3.395028634 | 3.395028634 | 3.395028634 | 0.379310345 | 0.379310345 | 0.379310345 | 0.895053004 | 0.895053004 | 0.895053004 | 0.1 | 1.508496144 | 0.168537074 | 0.168537074 | 0.168537074 | 0.071423542 | 0.071423542 | 0.071423542 | 0.639278557 | 0.639278557 | 0.639278557 | 0.042378534 | 0.042378534 | 0.042378534 | 0.379310345 | 0.379310345 | 0.379310345 | 0.895053004 | 0.895053004 | 0.895053004 | 0.1 | 755.24 | 750 | 450 | 24 | 0 | 0 | 0 | 0 | 430 | 14 | 0 | 420 | 3 | 465 | 3 | 0 | 0 | 120 | 8 | 0 | 0 | 0 | 0 | 755.49 | 12.4 | 919.5032528
24 | 7.979 | 2.048 | 2.254 | 0.103 | 0.25 | 0 | 0.062 | 0 | 0 | 0 | 0 | 0 | 0.652701284 | 0.216220857 | 0.457558336 | 0.105452421 | 0.627087287 | 0.869778154 | 0.439690295 | 0.626459424 | 0.726255315 | 0.537017819 | 0.635656343 | 0.93655842 | 2.154901648 | 0.846073131 | 0.683032908 | 0.707494848 | 1.39471558 | 0.414346696 | 2.224151023 | 0.837723378 | 0.689840832 | 1.23257494 | 1.046748251 | 0.552086704 | 5.778957916 | 0.677895792 | 0.852484702 | 0.328318858 | 1.084997128 | 0.247168709 | 1.032135747 | 0.528004926 | 0.50790689 | 0.571986634 | 0.737029799 | 0.363862276 | 2.681773399 | 0.36817734 | 0.728391758 | 3.14369925 | 1.076647374 | 0.758669744 | 1.742168079 | 1.285672247 | 0.635325053 | 8.16819788 | 0.916819788 | 0.890927311 | 0.554177719 | 0.728680045 | 0.35657294 | 2.598275862 | 0.359827586 | 0.722089123 | 4.68852459 | 0.568852459 | 0.824207493 | 1.662892919 | 0.828680045 | 0.347524356 | 0.313543916 | 0.161271563 | 0.565782248 | 0.189734086 | 0.596466905 | 0.330548669 | 1.549785561 | 1.816730567 | 1.006791601 | 4.72036718 | 0.320256972 | 1.501532686 | 2.709478629 | 0.843068902 | 0.467210001 | 2.190525579 | 0.148617906 | 0.696798709 | 1.257356053 | 0.452663327 | 2.122323139 | 3.829679662 | 1.218208027 | 1.760166307 | 0.559902894 | 1.010330936 | 0.215490165 | 0.183826679 | 0.331710699 | 0.070749485 | 1.042798676 | 0.222415102 | 0.123257494 | 0.085306296 | 0.153933104 | 0.032831886 | 0.483919383 | 0.103213575 | 0.057198663 | 1.473931124 | 0.314369925 | 0.174216808 | 0.055417772 | 720 | 720 | 465 | 24 | 0 | 0 | 0 | 0 | 460 | 0 | 0.848283333 | 455 | 2 | 0 | 0 | 0 | 0 | 120 | 6 | 140 | 18 | 0 | 0 | 600.8 | 12.5 | 765.336502
763 | 6.3 | 2.1 | 2.2 | 0.2 | 0 | 0.06 | 0.07 | 0.1 | 39 | 0.15 | 68 | 0.25 | 0.570430927 | 0.221733126 | 0.435430897 | 0.105393219 | 0.529473433 | 0.78288969 | 0.434119949 | 0.739805138 | 0.662891298 | 0.625659836 | 0.54208902 | 0.89871785 | 1.728957916 | 0.752815977 | 0.633559758 | 0.596455837 | 1.276600551 | 0.373612488 | 1.162324649 | 0.887298735 | 0.537534754 | 4.769539078 | 0.576953908 | 0.826675929 | 1.380656049 | 0.822408453 | 0.579947721 | 0.344979963 | 1.075508712 | 0.2564945 | 0.672268908 | 0.686206897 | 0.40201005 | 2.75862069 | 0.375862069 | 0.733944954 | 0.798548094 | 0.621316614 | 0.443995964 | 1.94871871 | 1.209991471 | 0.660869653 | 7.996466431 | 0.899646643 | 0.888845247 | 2.314766598 | 1.145101189 | 0.698319634 | 4.103448276 | 0.510344828 | 0.804054054 | 1.18784029 | 0.755799373 | 0.542928246 | 0.289473684 | 0.445454545 | 0.224489796 | 1.55246262 | 0.855799373 | 0.307224085 | 0.479487179 | 0.177693212 | 0.116849817 | 0.164539541 | 0.320641283 | 1.315734918 | 0.380870634 | 0.929449004 | 3.813945913 | 1.104036975 | 1.957155691 | 0.566545068 | 0.138065605 | 0.537577575 | 2.205921774 | 0.638556303 | 1.131985731 | 0.32768008 | 0.079854809 | 3.281308639 | 0.949852501 | 0.23147666 | 0.118784029 | 1.382555393 | 0.709468938 | 0.172895792 | 0.597276371 | 0.244752568 | 0.059645584 | 0.20604838 | 0.116232465 | 0.401530333 | 1.647658954 | 0.141560743 | 0.034497996 | 0.119174896 | 0.067226891 | 0.23223835 | 0.952978056 | 0.194871871 | 0.673193736 | 2.762415676 | 1.417554859 | 790 | 715 | 465 | 24 | 475 | 4 | 0 | 0 | 431.3250883 | 0 | 0.85 | 473 | 1 | 0 | 0 | 0 | 0 | 120 | 24 | 0 | 0 | 0 | 0 | 624.4 | 12.5 | 788.936502
649 | 7.5 | 2.32 | 2.46 | 0.16 | 0 | 0 | 0 | 0 | 68 | 0.13 | 0 | 0 | 0.622761894 | 0.234247205 | 0.475695471 | 0.105258829 | 0.608053517 | 0.872713376 | 0.481259531 | 0.793551775 | 0.71333212 | 0.507521612 | 0.612568931 | 0.852208799 | 1.780621947 | 0.857472581 | 0.640368227 | 0.622325949 | 1.431430352 | 0.383601057 | 1.576618584 | 0.897374058 | 0.611894439 | 5.490981964 | 0.649098196 | 0.845940105 | 5.490981964 | 0.649098196 | 0.845940105 | 0.349499202 | 1.19070654 | 0.258984371 | 0.8854314 | 0.656650246 | 0.469617404 | 3.083743842 | 0.408374384 | 0.755126659 | 3.083743842 | 0.408374384 | 0.755126659 | 2.533428961 | 1.230608018 | 0.716988792 | 8.823321555 | 0.982332155 | 0.898201439 | 8.823321555 | 0.982332155 | 0.898201439 | 3.482758621 | 0.448275862 | 0.776923077 | 3.482758621 | 0.448275862 | 0.776923077 | 1 | 0.2 | 0.5 | 1.739804736 | 0.548275862 | 0.315609094 | 0.635220126 | 0.177246548 | 0.182389937 | 0.191909381 | 0.486188785 | 1.693278182 | 1.693278182 | 1.391101273 | 4.844869952 | 4.844869952 | 1.912376477 | 1.912376477 | 0.549098196 | 0.781244596 | 2.720886351 | 2.720886351 | 1.073993545 | 1.073993545 | 0.308374384 | 3.072949921 | 3.072949921 | 0.882332155 | 0.348275862 | 1.5711 | 0.620147644 | 0.178062195 | 0.178062195 | 0.216741107 | 0.062232595 | 0.062232595 | 0.157661858 | 0.157661858 | 0.549098196 | 0.121722136 | 0.03494992 | 0.03494992 | 0.08854314 | 0.08854314 | 0.308374384 | 0.253342896 | 0.253342896 | 0.882332155 | 0.348275862 | 780 | 735.11 | 465 | 24 | 0 | 0 | 0 | 0 | 430 | 0 | 0.9 | 475 | 1 | 0 | 0 | 0 | 0 | 120 | 24 | 0 | 0 | 0 | 0 | 665 | 12.5 | 829.536502
800 | 7.2 | 2.25 | 2.35 | 0.16 | 0 | 0 | 0 | 0 | 59 | 0.19 | 0 | 0 | 0.596787376 | 0.233336376 | 0.458770318 | 0.10526861 | 0.588030507 | 0.874848211 | 0.464501306 | 0.799077614 | 0.6856411 | 0.513124167 | 0.590420351 | 0.853682815 | 1.781910929 | 0.829091681 | 0.640534861 | 0.626733032 | 1.378411948 | 0.385270982 | 1.524831842 | 0.879337986 | 0.603934019 | 5.310621242 | 0.631062124 | 0.841536996 | 5.310621242 | 0.631062124 | 0.841536996 | 0.351719619 | 1.14537938 | 0.260201608 | 0.85572843 | 0.646305419 | 0.461128049 | 2.980295567 | 0.398029557 | 0.748762376 | 2.980295567 | 0.398029557 | 0.748762376 | 2.432984641 | 1.195625685 | 0.70870828 | 8.473498233 | 0.947349823 | 0.894442372 | 8.473498233 | 0.947349823 | 0.894442372 | 3.482758621 | 0.448275862 | 0.776923077 | 3.482758621 | 0.448275862 | 0.776923077 | 1 | 0.2 | 0.5 | 1.676441504 | 0.548275862 | 0.316779394 | 0.635220126 | 0.1777751 | 0.182389937 | 0.186784968 | 0.454444958 | 1.582722094 | 1.582722094 | 1.292065992 | 4.499953972 | 4.499953972 | 1.849561191 | 1.849561191 | 0.531062124 | 0.725101334 | 2.525352922 | 2.525352922 | 1.037965008 | 1.037965008 | 0.298029557 | 2.951114902 | 2.951114902 | 0.847349823 | 0.348275862 | 1.509901911 | 0.620596565 | 0.178191093 | 0.178191093 | 0.218275987 | 0.062673303 | 0.062673303 | 0.152483184 | 0.152483184 | 0.531062124 | 0.122495453 | 0.035171962 | 0.035171962 | 0.085572843 | 0.085572843 | 0.298029557 | 0.243298464 | 0.243298464 | 0.847349823 | 0.348275862 | 780 | 735.11 | 465 | 24 | 0 | 0 | 0 | 0 | 430 | 0 | 0.9 | 475 | 1 | 0 | 0 | 0 | 0 | 120 | 24 | 0 | 0 | 0 | 0 | 665 | 12.5 | 829.536502
486 | 9.3 | 2 | 1.8 | 0.1 | 0 | 0 | 0.1 | 0 | 0 | 0 | 0 | 0 | 0.665829982 | 0.18765403 | 0.399294285 | 0.78666117 | 0.676406713 | 0.8657572 | 0.390289938 | 0.909788207 | 0.716610383 | 0.365130579 | 0.675263043 | 0.676133354 | 2.517639052 | 0.918398373 | 0.715718416 | 0.977509407 | 1.329752792 | 0.494313404 | 2.575962736 | 0.912487043 | 0.720355028 | 6.573146293 | 0.757314629 | 0.867954485 | 6.573146293 | 0.757314629 | 0.867954485 | 0.388264317 | 0.933521906 | 0.279676076 | 1.023166023 | 0.516256158 | 0.505725191 | 2.610837438 | 0.361083744 | 0.723055935 | 2.610837438 | 0.361083744 | 0.723055935 | 2.635230637 | 0.927610576 | 0.72491429 | 6.724381625 | 0.772438163 | 0.870539799 | 6.724381625 | 0.772438163 | 0.870539799 | 2.551724138 | 0.355172414 | 0.718446602 | 2.551724138 | 0.355172414 | 0.718446602 | 1 | 0.2 | 0.5 | 1.590836536 | 0.455172414 | 0.413188039 | 0.560606061 | 0.164117267 | 0.21969697 | 0.255211816 | 0.672541995 | 1.716141643 | 1.716141643 | 1.732175649 | 4.420034415 | 4.420034415 | 1.677285606 | 1.677285606 | 0.657314629 | 0.688015881 | 1.75562673 | 1.75562673 | 0.666213691 | 0.666213691 | 0.261083744 | 1.715876691 | 1.715876691 | 0.672438163 | 0.255172414 | 1.692956578 | 0.642432034 | 0.251763905 | 0.251763905 | 0.249433435 | 0.097750941 | 0.097750941 | 0.257596274 | 0.257596274 | 0.657314629 | 0.099074343 | 0.038826432 | 0.038826432 | 0.102316602 | 0.102316602 | 0.261083744 | 0.263523064 | 0.263523064 | 0.672438163 | 0.255172414 | 755.24 | 735.11 | 440 | 12 | 470 | 24 | 0 | 0 | 404.6170213 | 13.90930233 | 0 | 465 | 1.5 | 0 | 0 | 0 | 0 | 110 | 8 | 160 | 6 | 0 | 0 | 651 | 12.6 | 816.0555818
422 | 8.25 | 2.1 | 2.21 | 0.18 | 0.1 | 0 | 0 | 0 | 0 | 0 | 0 | 0 | 0.646692127 | 0.215002318 | 0.444904236 | 0.99920262 | 0.640441613 | 0.890930258 | 0.439600147 | 0.728905671 | 0.719830822 | 0.477663564 | 0.64255704 | 0.894934733 | 2.153932866 | 0.870050446 | 0.682935547 | 0.740120205 | 1.397015232 | 0.425327057 | 1.56649663 | 0.973498722 | 0.610363798 | 2.400363641 | 0.84172936 | 0.705913806 | 5.941883768 | 0.694188377 | 0.855946882 | 0.343613405 | 1.078688924 | 0.255738297 | 0.727272727 | 0.655172414 | 0.421052632 | 1.114409683 | 0.523403053 | 0.527054758 | 2.75862069 | 0.375862069 | 0.733944954 | 2.116543527 | 1.1821372 | 0.679131708 | 3.243207825 | 1.050367839 | 0.764329243 | 8.028268551 | 0.902826855 | 0.889236791 | 1.532313314 | 0.626851328 | 0.605104157 | 3.793103448 | 0.479310345 | 0.791366906 | 2.475409836 | 0.347540984 | 0.712264151 | 1.672877301 | 0.726851328 | 0.355189455 | 0.521854099 | 0.164902751 | 0.340566184 | 0.204171091 | 0.432137001 | 0.66216928 | 1.63914035 | 1.257625563 | 1.927076393 | 4.770303859 | 0.91048276 | 2.253817981 | 1.470859752 | 0.583874076 | 0.894678021 | 2.214694773 | 0.422707121 | 1.046373365 | 0.682871679 | 1.230182279 | 3.045205313 | 1.987325494 | 0.938948559 | 1.729235149 | 0.817009018 | 0.53318666 | 0.215393287 | 0.28073525 | 0.183210084 | 0.074012021 | 0.387772117 | 0.156649663 | 0.240036364 | 0.130336119 | 0.0850584 | 0.03436134 | 0.180029806 | 0.072727273 | 0.111440968 | 0.523931267 | 0.211654353 | 0.324320783 | 0.153231331 | 755.24 | 735.11 | 400 | 5 | 450 | 20 | 470 | 12 | 420 | 0 | 0.848283333 | 470 | 2 | 480 | 1 | 0 | 0 | 120 | 24 | 0 | 0 | 0 | 0 | 651.4 | 12.6 | 816.4555818
452 | 8.24 | 2.17 | 2.11 | 0.18 | 0.15 | 0 | 0 | 0 | 0 | 0 | 0 | 0 | 0.649741092 | 0.235095136 | 0.457638035 | 0.998907615 | 0.633592803 | 0.870931517 | 0.447677145 | 0.675591828 | 0.728705155 | 0.482264091 | 0.631934413 | 0.918627624 | 2.073979284 | 0.879794071 | 0.674688764 | 0.769867875 | 1.364611909 | 0.434986072 | 1.564911641 | 0.972897519 | 0.610123022 | 1.847388655 | 0.91489865 | 0.648801017 | 5.935871743 | 0.693587174 | 0.855822017 | 0.371203262 | 1.057231632 | 0.27071352 | 0.754545455 | 0.665517241 | 0.430051813 | 0.890745954 | 0.607518372 | 0.471108216 | 2.862068966 | 0.386206897 | 0.741071429 | 2.032701574 | 1.15033508 | 0.670260995 | 2.399617798 | 1.09233621 | 0.705849287 | 7.71024735 | 0.871024735 | 0.885192698 | 1.180506685 | 0.70062182 | 0.541390996 | 3.793103448 | 0.479310345 | 0.791366906 | 3.213114754 | 0.421311475 | 0.762645914 | 1.650818806 | 0.80062182 | 0.359571367 | 0.473769682 | 0.17337269 | 0.401327402 | 0.220341495 | 0.447888504 | 0.528735374 | 1.69888743 | 1.206585584 | 1.424382348 | 4.576703938 | 0.700733628 | 2.251537558 | 1.907263708 | 0.581773209 | 0.686787163 | 2.206725966 | 0.337869155 | 1.085612366 | 0.919615602 | 0.910199854 | 2.924576581 | 2.477390952 | 1.218767665 | 1.599089328 | 0.786681797 | 0.666393344 | 0.207397928 | 0.292018849 | 0.247367383 | 0.076986788 | 0.502824068 | 0.156491164 | 0.184738865 | 0.140801237 | 0.119271868 | 0.037120326 | 0.242444113 | 0.075454545 | 0.089074595 | 0.653130342 | 0.203270157 | 0.23996178 | 0.118050669 | 755.24 | 735.11 | 400 | 5 | 450 | 20 | 470 | 12 | 420 | 0 | 0.848283333 | 470 | 2 | 480 | 1 | 0 | 0 | 120 | 24 | 0 | 0 | 0 | 0 | 651 | 12.6 | 816.0555818
131 | 5.4 | 2.45 | 1.63 | 0.18 | 0.2 | 0 | 0 | 0 | 0 | 0 | 0 | 0 | 0.498287947 | 0.342281233 | 0.476785633 | 0.104099297 | 0.451706123 | 0.773435856 | 0.465823421 | 0.561285691 | 0.614883567 | 0.597334836 | 0.431043803 | 0.967606007 | 1.290792111 | 0.750431898 | 0.563469773 | 0.683801889 | 1.04122025 | 0.406105905 | 1.114775005 | 0.802156036 | 0.527136458 | 1.070273327 | 0.817927659 | 0.516971992 | 4.228456914 | 0.522845691 | 0.80873898 | 0.529753695 | 0.945960765 | 0.346299994 | 0.863636364 | 0.706896552 | 0.463414634 | 0.829160109 | 0.722668174 | 0.453301001 | 3.275862069 | 0.427586207 | 0.766129032 | 1.630260199 | 0.997684903 | 0.619809477 | 1.565180417 | 1.013456526 | 0.610163873 | 6.183745583 | 0.718374558 | 0.860796852 | 0.960080126 | 0.774392312 | 0.489816775 | 3.793103448 | 0.479310345 | 0.791366906 | 3.950819672 | 0.495081967 | 0.798013245 | 1.368806457 | 0.874392312 | 0.308915617 | 0.43379881 | 0.239322517 | 0.451836049 | 0.224004067 | 0.365184915 | 0.350606779 | 1.385184161 | 0.689348501 | 0.661829796 | 2.614770176 | 0.405965745 | 1.60389745 | 1.670587076 | 0.534050755 | 0.512731516 | 2.02570976 | 0.314509007 | 1.242568371 | 1.294234031 | 0.593689124 | 2.345558669 | 2.44308637 | 1.498586772 | 0.798193001 | 0.489610801 | 0.509968686 | 0.129079211 | 0.25937313 | 0.270157796 | 0.068380189 | 0.440427502 | 0.1114775 | 0.107027333 | 0.200941057 | 0.209296132 | 0.052975369 | 0.341207154 | 0.086363636 | 0.082916011 | 0.644086407 | 0.16302602 | 0.156518042 | 0.096008013 | 750 | 720 | 465 | 24 | 0 | 0 | 0 | 0 | 431.3250883 | 0 | 0.848283333 | 460 | 2 | 0 | 0 | 0 | 0 | 120 | 12 | 180 | 0.25 | 120 | 12 | 688.66 | 12.65 | 853.9735788
153 | 5.4 | 2.45 | 1.63 | 0.18 | 0.2 | 0 | 0 | 0 | 0 | 0 | 0 | 0 | 0.498287947 | 0.342281233 | 0.476785633 | 0.104099297 | 0.451706123 | 0.773435856 | 0.465823421 | 0.561285691 | 0.614883567 | 0.597334836 | 0.431043803 | 0.967606007 | 1.290792111 | 0.750431898 | 0.563469773 | 0.683801889 | 1.04122025 | 0.406105905 | 1.114775005 | 0.802156036 | 0.527136458 | 1.070273327 | 0.817927659 | 0.516971992 | 4.228456914 | 0.522845691 | 0.80873898 | 0.529753695 | 0.945960765 | 0.346299994 | 0.863636364 | 0.706896552 | 0.463414634 | 0.829160109 | 0.722668174 | 0.453301001 | 3.275862069 | 0.427586207 | 0.766129032 | 1.630260199 | 0.997684903 | 0.619809477 | 1.565180417 | 1.013456526 | 0.610163873 | 6.183745583 | 0.718374558 | 0.860796852 | 0.960080126 | 0.774392312 | 0.489816775 | 3.793103448 | 0.479310345 | 0.791366906 | 3.950819672 | 0.495081967 | 0.798013245 | 1.368806457 | 0.874392312 | 0.308915617 | 0.43379881 | 0.239322517 | 0.451836049 | 0.224004067 | 0.365184915 | 0.350606779 | 1.385184161 | 0.689348501 | 0.661829796 | 2.614770176 | 0.405965745 | 1.60389745 | 1.670587076 | 0.534050755 | 0.512731516 | 2.02570976 | 0.314509007 | 1.242568371 | 1.294234031 | 0.593689124 | 2.345558669 | 2.44308637 | 1.498586772 | 0.798193001 | 0.489610801 | 0.509968686 | 0.129079211 | 0.25937313 | 0.270157796 | 0.068380189 | 0.440427502 | 0.1114775 | 0.107027333 | 0.200941057 | 0.209296132 | 0.052975369 | 0.341207154 | 0.086363636 | 0.082916011 | 0.644086407 | 0.16302602 | 0.156518042 | 0.096008013 | 750 | 720 | 465 | 24 | 0 | 0 | 0 | 0 | 431.3250883 | 0 | 0.848283333 | 460 | 2 | 0 | 0 | 0 | 0 | 120 | 12 | 180 | 0.25 | 120 | 12 | 689.25 | 12.69 | 854.7692433
20 | 7.94 | 2.033 | 2.25 | 0.094 | 0.15 | 0 | 0.061 | 0 | 0 | 0 | 0 | 0 | 0.636663407 | 0.204740702 | 0.441214342 | 0.105575728 | 0.625284162 | 0.879109097 | 0.430968408 | 0.729255776 | 0.709533608 | 0.509222751 | 0.633115599 | 0.896462696 | 2.16404656 | 0.841511693 | 0.683949025 | 0.705723405 | 1.391098805 | 0.413738478 | 2.340951187 | 0.821413171 | 0.700684044 | 1.791255981 | 0.896862578 | 0.64173834 | 5.755511022 | 0.675551102 | 0.851972708 | 0.326112857 | 1.081508294 | 0.245916367 | 1.081747145 | 0.51182266 | 0.519634264 | 0.827734493 | 0.587272067 | 0.452874581 | 2.659605911 | 0.365960591 | 0.726746534 | 3.317094445 | 1.061409772 | 0.768362723 | 2.538184178 | 1.136859179 | 0.71736915 | 8.155477032 | 0.915547703 | 0.890775762 | 0.76518297 | 0.567173544 | 0.43348649 | 2.45862069 | 0.345862069 | 0.710867398 | 3.213114754 | 0.421311475 | 0.762645914 | 1.657059397 | 0.667173544 | 0.347332813 | 0.368512917 | 0.160501544 | 0.481601044 | 0.187694614 | 0.622600762 | 0.4764035 | 1.530739114 | 1.909157364 | 1.460854701 | 4.693893795 | 0.440401902 | 1.415061848 | 1.849311738 | 0.882216399 | 0.675056964 | 2.169035492 | 0.203508515 | 0.653896212 | 0.854561899 | 0.624043213 | 2.005122456 | 2.620448358 | 0.789983041 | 1.764883201 | 0.532056964 | 0.695332993 | 0.216404656 | 0.173510617 | 0.226757029 | 0.070572341 | 0.75217448 | 0.234095119 | 0.179125598 | 0.080178782 | 0.104783803 | 0.032611286 | 0.347577771 | 0.108174714 | 0.082773449 | 1.06582051 | 0.331709444 | 0.253818418 | 0.076518297 | 720 | 720 | 465 | 24 | 0 | 0 | 0 | 0 | 460 | 0 | 0.848283333 | 455 | 2 | 0 | 0 | 0 | 0 | 120 | 24 | 0 | 0 | 0 | 0 | 676.1 | 12.7 | 841.6705581
837 | 0.03 | 0.91 | 0.64 | 0 | 0 | 0.02 | 0.11 | 0.67 | 23 | 0.01 | 0 | 0 | 0.1 | 0.154230331 | 0.1 | 0.106118411 | 0.1 | 0.402095964 | 0.1 | 0.935126269 | 0.1 | 1 | 0.1 | 0.885754565 | 1 | 0.2 | 0.5 | 0.329452852 | 0.403533569 | 0.247810858 | 1 | 0.2 | 0.5 | 1 | 0.2 | 0.5 | 0.55 | 0.281818182 | 0.35483871 | 0.329452852 | 0.403533569 | 0.247810858 | 1 | 0.2 | 0.5 | 1 | 0.2 | 0.5 | 0.55 | 0.281818182 | 0.35483871 | 3.035335689 | 0.403533569 | 0.752189142 | 3.035335689 | 0.403533569 | 0.752189142 | 1.669434629 | 0.485351751 | 0.625388841 | 1 | 0.2 | 0.5 | 0.55 | 0.281818182 | 0.35483871 | 0.55 | 0.281818182 | 0.35483871 | 0.503533569 | 0.381818182 | 0.198596491 | 0.261904762 | 0.198596491 | 0.261904762 | 0.032945285 | 0.1 | 0.1 | 0.055 | 0.303533569 | 0.303533569 | 0.166943463 | 0.1 | 0.055 | 0.055 | 0.303533569 | 0.303533569 | 0.166943463 | 0.1 | 0.055 | 0.055 | 0.303533569 | 0.166943463 | 0.166943463 | 0.055 | 0.303533569 | 0.1 | 0.1 | 0.181818182 | 0.032945285 | 0.032945285 | 0.059900519 | 0.1 | 0.181818182 | 0.181818182 | 0.032945285 | 0.032945285 | 0.059900519 | 0.1 | 0.181818182 | 0.181818182 | 0.303533569 | 0.551879216 | 0.551879216 | 0.181818182 | 755.24 | 735.11 | 460.2631579 | 23.43664717 | 0 | 0 | 0 | 0 | 500 | 23 | 0 | 540 | 0.5 | 0 | 0 | 0 | 0 | 191 | 4 | 0 | 0 | 0 | 0 | 384 | 12.7 | 549.5705581
544 | 5.94 | 1.95 | 1.54 | 0 | 0 | 0 | 0 | 0 | 0 | 0 | 0 | 0 | 0.447281752 | 0.238842446 | 0.354870577 | 0.105209484 | 0.485760965 | 0.871007873 | 0.36127469 | 0.921983199 | 0.529605826 | 0.474054539 | 0.464337126 | 0.72000381 | 1.794719536 | 0.709005203 | 0.642182342 | 0.772036584 | 1.045063271 | 0.435677565 | 4.553106212 | 0.555310621 | 0.819920606 | 4.553106212 | 0.555310621 | 0.819920606 | 4.553106212 | 0.555310621 | 0.819920606 | 0.430171159 | 0.843447231 | 0.300782991 | 2.536945813 | 0.353694581 | 0.717270195 | 2.536945813 | 0.353694581 | 0.717270195 | 2.536945813 | 0.353694581 | 0.717270195 | 5.897526502 | 0.68975265 | 0.855020492 | 5.897526502 | 0.68975265 | 0.855020492 | 5.897526502 | 0.68975265 | 0.855020492 | 1 | 0.2 | 0.5 | 1 | 0.2 | 0.5 | 1 | 0.2 | 0.5 | 1.298757853 | 0.3 | 0.350573912 | 0.333333333 | 0.195336321 | 0.333333333 | 0.195861498 | 1.155098374 | 1.155098374 | 1.155098374 | 2.685206455 | 2.685206455 | 2.685206455 | 0.455310621 | 0.455310621 | 0.455310621 | 1.496170516 | 1.496170516 | 1.496170516 | 0.253694581 | 0.253694581 | 0.253694581 | 0.58975265 | 0.58975265 | 0.58975265 | 0.1 | 1.058440603 | 0.179471954 | 0.179471954 | 0.179471954 | 0.077203658 | 0.077203658 | 0.077203658 | 0.455310621 | 0.455310621 | 0.455310621 | 0.043017116 | 0.043017116 | 0.043017116 | 0.253694581 | 0.253694581 | 0.253694581 | 0.58975265 | 0.58975265 | 0.58975265 | 0.1 | 780 | 735.11 | 460 | 24 | 0 | 0 | 0 | 0 | 404.6170213 | 13.90930233 | 0 | 470 | 2 | 0 | 0 | 0 | 0 | 120 | 24 | 0 | 0 | 0 | 0 | 512.81 | 12.9 | 679.3984565
651 | 7.4 | 2.18 | 2.45 | 0.16 | 0 | 0 | 0 | 0 | 59 | 0.2 | 68 | 0.13 | 0.60918439 | 0.215549947 | 0.453056553 | 0.105459627 | 0.604989528 | 0.892982322 | 0.459360014 | 0.807328951 | 0.691396695 | 0.512495125 | 0.611456879 | 0.845042423 | 1.887782414 | 0.830770901 | 0.653713522 | 0.617738693 | 1.422238116 | 0.381853198 | 1.559356336 | 0.891362034 | 0.60927676 | 5.430861723 | 0.643086172 | 0.844499844 | 5.430861723 | 0.643086172 | 0.844499844 | 0.327229816 | 1.166836673 | 0.246550983 | 0.82602546 | 0.635960591 | 0.45236251 | 2.876847291 | 0.387684729 | 0.74205845 | 2.876847291 | 0.387684729 | 0.74205845 | 2.524297659 | 1.227427806 | 0.716255522 | 8.791519435 | 0.979151943 | 0.897870805 | 8.791519435 | 0.979151943 | 0.897870805 | 3.482758621 | 0.448275862 | 0.776923077 | 3.482758621 | 0.448275862 | 0.776923077 | 1 | 0.2 | 0.5 | 1.709922845 | 0.548275862 | 0.317608583 | 0.635220126 | 0.168244275 | 0.182389937 | 0.177713988 | 0.448603005 | 1.562375983 | 1.562375983 | 1.370911154 | 4.774552639 | 4.774552639 | 1.891438049 | 1.891438049 | 0.543086172 | 0.726201888 | 2.529185887 | 2.529185887 | 1.00193647 | 1.00193647 | 0.287684729 | 3.06187401 | 3.06187401 | 0.879151943 | 0.348275862 | 1.659647578 | 0.657469048 | 0.188778241 | 0.188778241 | 0.215143476 | 0.061773869 | 0.061773869 | 0.155935634 | 0.155935634 | 0.543086172 | 0.113966246 | 0.032722982 | 0.032722982 | 0.082602546 | 0.082602546 | 0.287684729 | 0.252429766 | 0.252429766 | 0.879151943 | 0.348275862 | 780 | 735.11 | 465 | 24 | 0 | 0 | 0 | 0 | 430 | 0 | 0.9 | 475 | 1 | 0 | 0 | 0 | 0 | 120 | 24 | 0 | 0 | 0 | 0 | 654 | 12.9 | 820.5884565
235 | 9 | 2.8 | 2.5 | 0 | 0 | 0 | 0 | 0 | 0 | 0 | 0 | 0 | 0.709390311 | 0.275628728 | 0.544205049 | 0.573954021 | 0.679788043 | 0.819433434 | 0.547302186 | 0.853532329 | 0.820679834 | 0.40212125 | 0.673439711 | 0.75649854 | 1.685370741 | 1.018588902 | 0.62761194 | 0.714235419 | 1.534331561 | 0.416649552 | 6.392785571 | 0.739278557 | 0.86473299 | 6.392785571 | 0.739278557 | 0.86473299 | 6.392785571 | 0.739278557 | 0.86473299 | 0.423785344 | 1.274363348 | 0.297646935 | 3.793103448 | 0.479310345 | 0.791366906 | 3.793103448 | 0.479310345 | 0.791366906 | 3.793103448 | 0.479310345 | 0.791366906 | 8.950530035 | 0.995053004 | 0.899502841 | 8.950530035 | 0.995053004 | 0.899502841 | 8.950530035 | 0.995053004 | 0.899502841 | 1 | 0.2 | 0.5 | 1 | 0.2 | 0.5 | 1 | 0.2 | 0.5 | 1.913641905 | 0.3 | 0.334063837 | 0.333333333 | 0.198213858 | 0.333333333 | 0.270916883 | 2.424849699 | 2.424849699 | 2.424849699 | 5.721881926 | 5.721881926 | 5.721881926 | 0.639278557 | 0.639278557 | 0.639278557 | 3.395028634 | 3.395028634 | 3.395028634 | 0.379310345 | 0.379310345 | 0.379310345 | 0.895053004 | 0.895053004 | 0.895053004 | 0.1 | 1.508496144 | 0.168537074 | 0.168537074 | 0.168537074 | 0.071423542 | 0.071423542 | 0.071423542 | 0.639278557 | 0.639278557 | 0.639278557 | 0.042378534 | 0.042378534 | 0.042378534 | 0.379310345 | 0.379310345 | 0.379310345 | 0.895053004 | 0.895053004 | 0.895053004 | 0.1 | 755.24 | 750 | 450 | 24 | 0 | 0 | 0 | 0 | 430 | 14 | 0 | 465 | 3 | 0 | 0 | 0 | 0 | 120 | 8 | 0 | 0 | 0 | 0 | 730.63 | 12.96 | 897.5207502
868 | 7.8 | 1.94 | 2.24 | 0.16 | 0.2 | 0 | 0 | 0 | 0 | 0 | 0 | 0 | 0.626091488 | 0.204765332 | 0.431657652 | 0.105575463 | 0.620728882 | 0.90767277 | 0.42092103 | 0.651490189 | 0.694138437 | 0.528584296 | 0.626096416 | 0.932706627 | 2.24859876 | 0.819351017 | 0.692174973 | 0.698125263 | 1.37950176 | 0.411115292 | 1.628405326 | 0.915410131 | 0.619541176 | 1.435485078 | 0.962216236 | 0.589404177 | 5.671342685 | 0.667134269 | 0.850105137 | 0.310471248 | 1.06458424 | 0.236915727 | 0.724186704 | 0.600492611 | 0.420016407 | 0.638390941 | 0.647298716 | 0.389645063 | 2.522167488 | 0.352216749 | 0.716083916 | 2.332540321 | 1.160643353 | 0.699928612 | 2.056199874 | 1.207449458 | 0.672796269 | 8.123674912 | 0.912367491 | 0.890395043 | 0.881528116 | 0.743357829 | 0.46851711 | 3.482758621 | 0.448275862 | 0.776923077 | 3.950819672 | 0.495081967 | 0.798013245 | 1.631718508 | 0.843357829 | 0.347568693 | 0.412963335 | 0.154571237 | 0.468463034 | 0.176078884 | 0.410711097 | 0.362053379 | 1.430407613 | 1.322863549 | 1.166141411 | 4.607214429 | 0.499944803 | 1.975191763 | 2.240645225 | 0.588305736 | 0.518608047 | 2.048926874 | 0.222336155 | 0.878410056 | 0.996462893 | 0.716124784 | 2.829279883 | 3.209517465 | 1.375975127 | 1.826688533 | 0.783132672 | 0.888380822 | 0.224859876 | 0.243140178 | 0.275816702 | 0.069812526 | 0.643353579 | 0.162840533 | 0.143548508 | 0.108129642 | 0.122661591 | 0.031047125 | 0.286113108 | 0.07241867 | 0.063839094 | 0.921544619 | 0.233254032 | 0.205619987 | 0.088152812 | 755.24 | 735.11 | 470 | 26 | 0 | 0 | 0 | 0 | 470 | 0 | 0.7 | 470 | 2 | 0 | 0 | 0 | 0 | 120 | 24 | 0 | 0 | 0 | 0 | 649 | 13 | 816.0915028
41 | 8 | 1.6 | 1.7 | 0.06 | 0.06 | 0 | 0 | 0 | 0 | 0 | 0 | 0 | 0.555073438 | 0.160712053 | 0.318969082 | 1 | 0.612057614 | 0.944841491 | 0.316260446 | 0.897385743 | 0.599373199 | 0.411542837 | 0.603652244 | 0.749669648 | 2.867539958 | 0.78112876 | 0.741437707 | 0.904036424 | 1.219794359 | 0.474799963 | 2.999212711 | 0.772261765 | 0.749950785 | 3.072057158 | 0.767682907 | 0.754423879 | 5.791583166 | 0.679158317 | 0.852758926 | 0.315265502 | 0.842606486 | 0.239697233 | 1.045918367 | 0.395073892 | 0.511221945 | 1.071321482 | 0.390495034 | 0.51721642 | 2.019704433 | 0.301970443 | 0.668841762 | 3.317579505 | 0.833739491 | 0.768388747 | 3.398156399 | 0.829160633 | 0.772632005 | 6.406360424 | 0.740636042 | 0.864980916 | 1.024287856 | 0.381628038 | 0.505999111 | 1.931034483 | 0.293103448 | 0.658823529 | 1.885245902 | 0.28852459 | 0.653409091 | 1.421764802 | 0.481628038 | 0.407351705 | 0.400938967 | 0.142056157 | 0.391431925 | 0.182588637 | 0.605752321 | 0.620464746 | 1.16972862 | 1.921403762 | 1.96807054 | 3.710296919 | 0.59322483 | 1.11837468 | 1.091855843 | 0.670053004 | 0.686327154 | 1.293895455 | 0.206875872 | 0.390011891 | 0.380763951 | 0.656195718 | 1.237090289 | 1.207756473 | 0.364047484 | 1.83704945 | 0.553731854 | 0.540601795 | 0.286753996 | 0.174572551 | 0.170433096 | 0.090403642 | 0.565425347 | 0.299921271 | 0.307205716 | 0.060878856 | 0.0594353 | 0.03152655 | 0.197181332 | 0.104591837 | 0.107132148 | 0.625445317 | 0.331757951 | 0.33981564 | 0.102428786 | 755.24 | 735.11 | 400 | 12 | 470 | 12 | 0 | 0 | 431.3250883 | 0 | 0.7083 | 470 | 2 | 0 | 0 | 0 | 0 | 121 | 24 | 0 | 0 | 0 | 0 | 515 | 13 | 682.0915028
348 | 6.2 | 2 | 0 | 0 | 0 | 0 | 0 | 0 | 0 | 0 | 0 | 0 | 0.367792657 | 0.319229529 | 0.276557379 | 0.573393791 | 0.423304891 | 0.776720345 | 0.266170268 | 0.963941445 | 0.427941449 | 0.313842766 | 0.355992551 | 0.624612598 | 1.803796272 | 0.732025628 | 0.643340706 | 4.709418838 | 0.570941884 | 0.824850825 | 4.709418838 | 0.570941884 | 0.824850825 | 4.709418838 | 0.570941884 | 0.824850825 | 4.709418838 | 0.570941884 | 0.824850825 | 2.610837438 | 0.361083744 | 0.723055935 | 2.610837438 | 0.361083744 | 0.723055935 | 2.610837438 | 0.361083744 | 0.723055935 | 2.610837438 | 0.361083744 | 0.723055935 | 1 | 0.2 | 0.5 | 1 | 0.2 | 0.5 | 1 | 0.2 | 0.5 | 1 | 0.2 | 0.5 | 1 | 0.2 | 0.5 | 1 | 0.2 | 0.5 | 0.832025628 | 0.3 | 0.566018483 | 0.333333333 | 0.313792911 | 0.333333333 | 1.229552701 | 1.229552701 | 1.229552701 | 1.229552701 | 0.470941884 | 0.470941884 | 0.470941884 | 0.470941884 | 0.470941884 | 0.470941884 | 0.261083744 | 0.261083744 | 0.261083744 | 0.261083744 | 0.261083744 | 0.261083744 | 0.1 | 0.1 | 0.1 | 0.1 | 0.180379627 | 0.180379627 | 0.180379627 | 0.180379627 | 0.470941884 | 0.470941884 | 0.470941884 | 0.470941884 | 0.470941884 | 0.470941884 | 0.261083744 | 0.261083744 | 0.261083744 | 0.261083744 | 0.261083744 | 0.261083744 | 0.1 | 0.1 | 0.1 | 0.1 | 755.24 | 735.11 | 460 | 12 | 0 | 0 | 0 | 0 | 431.3250883 | 0 | 0.92 | 465 | 0.5 | 0 | 0 | 0 | 0 | 120 | 12 | 0 | 0 | 0 | 0 | 439 | 13 | 606.0915028
352 | 6.2 | 2 | 0 | 0.12 | 0.25 | 0 | 0 | 0 | 0 | 0 | 0 | 0 | 0.410950858 | 0.348750029 | 0.322390174 | 0.997239994 | 0.423480874 | 0.754897362 | 0.288548387 | 0.647590811 | 0.472462937 | 0.406367729 | 0.361072327 | 0.96587114 | 1.803796272 | 0.732025628 | 0.643340706 | 4.709418838 | 0.570941884 | 0.824850825 | 1.645459594 | 0.75714878 | 0.621993849 | 1.004456465 | 0.939794343 | 0.501111639 | 4.709418838 | 0.570941884 | 0.824850825 | 2.610837438 | 0.361083744 | 0.723055935 | 0.91222031 | 0.54729064 | 0.477047705 | 0.556856936 | 0.729936203 | 0.357680223 | 2.610837438 | 0.361083744 | 0.723055935 | 0.34939759 | 0.386206897 | 0.258928571 | 0.213286713 | 0.568852459 | 0.175792507 | 1 | 0.2 | 0.5 | 0.610441283 | 0.755059356 | 0.379052182 | 2.862068966 | 0.386206897 | 0.741071429 | 4.68852459 | 0.568852459 | 0.824207493 | 0.832025628 | 0.855059356 | 0.566018483 | 0.334721671 | 0.313792911 | 0.548327383 | 1.229552701 | 0.429602751 | 0.262247255 | 1.229552701 | 0.164545959 | 0.100445647 | 0.470941884 | 0.287482368 | 1.34786815 | 2.208022603 | 0.091222031 | 0.055685694 | 0.261083744 | 0.159376296 | 0.747239681 | 1.224097553 | 0.061044128 | 0.286206897 | 0.468852459 | 1.341888072 | 0.180379627 | 0.516258933 | 0.845714318 | 0.180379627 | 1.34786815 | 2.208022603 | 0.470941884 | 0.771477777 | 0.164545959 | 0.100445647 | 0.747239681 | 1.224097553 | 0.261083744 | 0.427696735 | 0.091222031 | 0.055685694 | 0.163815919 | 0.034939759 | 0.021328671 | 0.061044128 | 755.24 | 735.11 | 460 | 12 | 0 | 0 | 0 | 0 | 431.3250883 | 0 | 0.92 | 465 | 0.5 | 0 | 0 | 0 | 0 | 120 | 3 | 0 | 0 | 0 | 0 | 490 | 13 | 657.0915028
244 | 9 | 2.8 | 2.5 | 0 | 0 | 0 | 0 | 0 | 0 | 0 | 0 | 0 | 0.709390311 | 0.275628728 | 0.544205049 | 0.573954021 | 0.679788043 | 0.819433434 | 0.547302186 | 0.853532329 | 0.820679834 | 0.40212125 | 0.673439711 | 0.75649854 | 1.685370741 | 1.018588902 | 0.62761194 | 0.714235419 | 1.534331561 | 0.416649552 | 6.392785571 | 0.739278557 | 0.86473299 | 6.392785571 | 0.739278557 | 0.86473299 | 6.392785571 | 0.739278557 | 0.86473299 | 0.423785344 | 1.274363348 | 0.297646935 | 3.793103448 | 0.479310345 | 0.791366906 | 3.793103448 | 0.479310345 | 0.791366906 | 3.793103448 | 0.479310345 | 0.791366906 | 8.950530035 | 0.995053004 | 0.899502841 | 8.950530035 | 0.995053004 | 0.899502841 | 8.950530035 | 0.995053004 | 0.899502841 | 1 | 0.2 | 0.5 | 1 | 0.2 | 0.5 | 1 | 0.2 | 0.5 | 1.913641905 | 0.3 | 0.334063837 | 0.333333333 | 0.198213858 | 0.333333333 | 0.270916883 | 2.424849699 | 2.424849699 | 2.424849699 | 5.721881926 | 5.721881926 | 5.721881926 | 0.639278557 | 0.639278557 | 0.639278557 | 3.395028634 | 3.395028634 | 3.395028634 | 0.379310345 | 0.379310345 | 0.379310345 | 0.895053004 | 0.895053004 | 0.895053004 | 0.1 | 1.508496144 | 0.168537074 | 0.168537074 | 0.168537074 | 0.071423542 | 0.071423542 | 0.071423542 | 0.639278557 | 0.639278557 | 0.639278557 | 0.042378534 | 0.042378534 | 0.042378534 | 0.379310345 | 0.379310345 | 0.379310345 | 0.895053004 | 0.895053004 | 0.895053004 | 0.1 | 755.24 | 750 | 450 | 24 | 0 | 0 | 0 | 0 | 430 | 14 | 0 | 445 | 2 | 465 | 1 | 0 | 0 | 120 | 8 | 0 | 0 | 0 | 0 | 725.31 | 13.01 | 892.4515945
237 | 9 | 2.8 | 2.5 | 0 | 0 | 0 | 0 | 0 | 0 | 0 | 0 | 0 | 0.709390311 | 0.275628728 | 0.544205049 | 0.573954021 | 0.679788043 | 0.819433434 | 0.547302186 | 0.853532329 | 0.820679834 | 0.40212125 | 0.673439711 | 0.75649854 | 1.685370741 | 1.018588902 | 0.62761194 | 0.714235419 | 1.534331561 | 0.416649552 | 6.392785571 | 0.739278557 | 0.86473299 | 6.392785571 | 0.739278557 | 0.86473299 | 6.392785571 | 0.739278557 | 0.86473299 | 0.423785344 | 1.274363348 | 0.297646935 | 3.793103448 | 0.479310345 | 0.791366906 | 3.793103448 | 0.479310345 | 0.791366906 | 3.793103448 | 0.479310345 | 0.791366906 | 8.950530035 | 0.995053004 | 0.899502841 | 8.950530035 | 0.995053004 | 0.899502841 | 8.950530035 | 0.995053004 | 0.899502841 | 1 | 0.2 | 0.5 | 1 | 0.2 | 0.5 | 1 | 0.2 | 0.5 | 1.913641905 | 0.3 | 0.334063837 | 0.333333333 | 0.198213858 | 0.333333333 | 0.270916883 | 2.424849699 | 2.424849699 | 2.424849699 | 5.721881926 | 5.721881926 | 5.721881926 | 0.639278557 | 0.639278557 | 0.639278557 | 3.395028634 | 3.395028634 | 3.395028634 | 0.379310345 | 0.379310345 | 0.379310345 | 0.895053004 | 0.895053004 | 0.895053004 | 0.1 | 1.508496144 | 0.168537074 | 0.168537074 | 0.168537074 | 0.071423542 | 0.071423542 | 0.071423542 | 0.639278557 | 0.639278557 | 0.639278557 | 0.042378534 | 0.042378534 | 0.042378534 | 0.379310345 | 0.379310345 | 0.379310345 | 0.895053004 | 0.895053004 | 0.895053004 | 0.1 | 755.24 | 750 | 450 | 24 | 0 | 0 | 0 | 0 | 430 | 14 | 0 | 420 | 3 | 445 | 2 | 465 | 1 | 120 | 8 | 0 | 0 | 0 | 0 | 735.23 | 13.04 | 902.5216387
969 | 7.61 | 1.82 | 1.48 | 0.11 | 0.26 | 0 | 0.03 | 0.04 | 0 | 0 | 0 | 0 | 0.57080251 | 0.226096388 | 0.381313002 | 0.999039728 | 0.573232645 | 0.839779674 | 0.356093106 | 0.649269829 | 0.642203591 | 0.496865674 | 0.561402566 | 0.94098367 | 2.369945774 | 0.790194181 | 0.70325932 | 0.973785342 | 1.126382801 | 0.493359293 | 2.052946658 | 0.826401078 | 0.672447602 | 1.149098196 | 1.03931798 | 0.534688549 | 5.557114228 | 0.655711423 | 0.847493888 | 0.410889292 | 0.805154137 | 0.291227167 | 0.866242038 | 0.505172414 | 0.464163823 | 0.484862653 | 0.718089316 | 0.326537038 | 2.344827586 | 0.334482759 | 0.701030928 | 2.108212734 | 0.841361033 | 0.6782717 | 1.180032341 | 1.054277935 | 0.541291209 | 5.706713781 | 0.670671378 | 0.85089568 | 0.559731151 | 0.754296213 | 0.358863866 | 2.706896552 | 0.370689655 | 0.730232558 | 4.836065574 | 0.583606557 | 0.828651685 | 1.36086556 | 0.854296213 | 0.408351449 | 0.316856907 | 0.172304132 | 0.566087676 | 0.228335873 | 0.481380596 | 0.269443715 | 1.303047474 | 1.171557898 | 0.655757451 | 3.171286035 | 0.311048995 | 1.504253334 | 2.687456881 | 0.494339538 | 0.276697239 | 1.33812599 | 0.131247304 | 0.634720571 | 1.133973997 | 0.319422548 | 1.544748386 | 2.759804206 | 1.309072923 | 1.352460221 | 0.641519804 | 1.146121317 | 0.236994577 | 0.263593618 | 0.470928977 | 0.097378534 | 0.992818466 | 0.205294666 | 0.11490982 | 0.111223481 | 0.198708756 | 0.041088929 | 0.41892033 | 0.086624204 | 0.048486265 | 1.019545503 | 0.210821273 | 0.118003234 | 0.055973115 | 750 | 710 | 400 | 12 | 470 | 36 | 0 | 0 | 410 | 25 | 0 | 470 | 2 | 0 | 0 | 0 | 0 | 120 | 24 | 0 | 0 | 0 | 0 | 650.5 | 13.1 | 818.0906943
473 | 8 | 1.8 | 2 | 0.1 | 0 | 0 | 0 | 0 | 0 | 0 | 0 | 0 | 0.582769611 | 0.171375305 | 0.365007213 | 0.786885329 | 0.622833093 | 0.933414959 | 0.368679091 | 0.904406188 | 0.637679047 | 0.429740468 | 0.620793356 | 0.719915287 | 2.501471027 | 0.81068541 | 0.714405748 | 0.786854554 | 1.315200719 | 0.44035736 | 2.269674484 | 0.83433073 | 0.694159157 | 5.791583166 | 0.679158317 | 0.852758926 | 5.791583166 | 0.679158317 | 0.852758926 | 0.314556733 | 0.967569496 | 0.239287301 | 0.907335907 | 0.486699507 | 0.475708502 | 2.315270936 | 0.331527094 | 0.698365527 | 2.315270936 | 0.331527094 | 0.698365527 | 2.884490498 | 0.991214817 | 0.742565981 | 7.360424028 | 0.836042403 | 0.880388842 | 7.360424028 | 0.836042403 | 0.880388842 | 2.551724138 | 0.355172414 | 0.718446602 | 2.551724138 | 0.355172414 | 0.718446602 | 1 | 0.2 | 0.5 | 1.546727813 | 0.455172414 | 0.374441005 | 0.560606061 | 0.149688324 | 0.21969697 | 0.182178148 | 0.525491137 | 1.340908418 | 1.340908418 | 1.670576661 | 4.26285079 | 4.26285079 | 1.477852256 | 1.477852256 | 0.579158317 | 0.667837701 | 1.704137583 | 1.704137583 | 0.590793273 | 0.590793273 | 0.231527094 | 1.878177166 | 1.878177166 | 0.736042403 | 0.255172414 | 1.841188745 | 0.6383064 | 0.250147103 | 0.250147103 | 0.200783576 | 0.078685455 | 0.078685455 | 0.226967448 | 0.226967448 | 0.579158317 | 0.080266201 | 0.031455673 | 0.031455673 | 0.090733591 | 0.090733591 | 0.231527094 | 0.28844905 | 0.28844905 | 0.736042403 | 0.255172414 | 755.24 | 735.11 | 440 | 12 | 470 | 24 | 0 | 0 | 404.6170213 | 13.90930233 | 0 | 470 | 1 | 0 | 0 | 0 | 0 | 110 | 8 | 155 | 13 | 0 | 0 | 618 | 13.1 | 785.5906943
749 | 7.97 | 1.6 | 1.53 | 0 | 0 | 0.03 | 0 | 0 | 0 | 0 | 0 | 0 | 0.535982961 | 0.161259932 | 0.296175567 | 0.575424666 | 0.602287727 | 0.940828309 | 0.298372868 | 0.97259471 | 0.577197891 | 0.378068177 | 0.587509536 | 0.474071555 | 2.858609903 | 0.779325153 | 0.740839311 | 0.984285438 | 1.163927148 | 0.496040247 | 5.773547094 | 0.677354709 | 0.852366864 | 5.773547094 | 0.677354709 | 0.852366864 | 2.592204818 | 0.800081982 | 0.721619437 | 0.344323105 | 0.788542882 | 0.256131211 | 2.019704433 | 0.301970443 | 0.668841762 | 2.019704433 | 0.301970443 | 0.668841762 | 0.906806072 | 0.424697716 | 0.47556282 | 5.865724382 | 0.686572438 | 0.854348945 | 5.865724382 | 0.686572438 | 0.854348945 | 2.633590539 | 0.809299711 | 0.724790124 | 1 | 0.2 | 0.5 | 0.448979592 | 0.322727273 | 0.309859155 | 0.448979592 | 0.322727273 | 0.309859155 | 1.365897591 | 0.422727273 | 0.422692531 | 0.23655914 | 0.147866461 | 0.23655914 | 0.198796566 | 1.166085866 | 1.166085866 | 0.523548756 | 3.386603596 | 3.386603596 | 1.5205159 | 0.577354709 | 0.259220482 | 0.259220482 | 1.184702954 | 1.184702954 | 0.531907449 | 0.201970443 | 0.090680607 | 0.090680607 | 0.586572438 | 0.263359054 | 0.263359054 | 0.044897959 | 1.67678178 | 0.28586099 | 0.28586099 | 0.636690387 | 0.098428544 | 0.098428544 | 0.219227211 | 0.577354709 | 1.285926398 | 1.285926398 | 0.034432311 | 0.034432311 | 0.076690146 | 0.201970443 | 0.44984326 | 0.44984326 | 0.586572438 | 1.306456794 | 1.306456794 | 0.222727273 | 770 | 760 | 410 | 4 | 475 | 24 | 0 | 0 | 425 | 13.90930233 | 0 | 470 | 1 | 0 | 0 | 0 | 0 | 110 | 6 | 160 | 8 | 120 | 24 | 478.76 | 13.1 | 646.3506943
494 | 4.9 | 2.9 | 1 | 0.18 | 0 | 0 | 0.04 | 0 | 0 | 0 | 0 | 0 | 0.443327611 | 0.42438927 | 0.490025296 | 0.103218816 | 0.384537508 | 0.662802231 | 0.485903699 | 0.721209296 | 0.579284696 | 0.514971751 | 0.340947829 | 0.923312916 | 0.996693387 | 0.786874241 | 0.499171978 | 0.939630741 | 0.810806773 | 0.48443795 | 1.035525597 | 0.772095916 | 0.508726394 | 3.927855711 | 0.492785571 | 0.79707198 | 3.927855711 | 0.492785571 | 0.79707198 | 0.942748044 | 0.812109871 | 0.485265213 | 1.038961039 | 0.773399015 | 0.50955414 | 3.9408867 | 0.49408867 | 0.797607178 | 3.9408867 | 0.49408867 | 0.797607178 | 1.102055895 | 0.797331546 | 0.524275257 | 4.180212014 | 0.518021201 | 0.806957708 | 4.180212014 | 0.518021201 | 0.806957708 | 3.793103448 | 0.479310345 | 0.791366906 | 3.793103448 | 0.479310345 | 0.791366906 | 1 | 0.2 | 0.5 | 1.204895443 | 0.579310345 | 0.325991416 | 0.654761905 | 0.327072919 | 0.172619048 | 0.370297829 | 0.408088905 | 1.547923433 | 1.547923433 | 0.432871654 | 1.641926963 | 1.641926963 | 1.489876304 | 1.489876304 | 0.392785571 | 0.434307742 | 1.647374193 | 1.647374193 | 1.494819093 | 1.494819093 | 0.39408867 | 1.585597661 | 1.585597661 | 0.418021201 | 0.379310345 | 0.416638967 | 0.378056112 | 0.099669339 | 0.099669339 | 0.35641166 | 0.093963074 | 0.093963074 | 0.10355256 | 0.10355256 | 0.392785571 | 0.357594086 | 0.094274804 | 0.094274804 | 0.103896104 | 0.103896104 | 0.39408867 | 0.110205589 | 0.110205589 | 0.418021201 | 0.379310345 | 755.24 | 735.11 | 470 | 24 | 0 | 0 | 0 | 0 | 400 | 25 | 0 | 470 | 1 | 0 | 0 | 0 | 0 | 120 | 24 | 0 | 0 | 0 | 0 | 599 | 13.1 | 766.5906943
817 | 11.27 | 1.73 | 1.8 | 0.15 | 0 | 0 | 0 | 0 | 0 | 0 | 0 | 0 | 0.737723855 | 0.130816463 | 0.354042723 | 0.106370056 | 0.78925683 | 0.956877135 | 0.346542397 | 0.943414133 | 0.748341185 | 0.252322544 | 0.784902279 | 0.542517662 | 3.507295214 | 0.996933769 | 0.778137452 | 1.153639913 | 1.448189666 | 0.535669824 | 2.331273947 | 1.108510124 | 0.699814541 | 7.75751503 | 0.875751503 | 0.885812357 | 7.75751503 | 0.875751503 | 0.885812357 | 0.328925808 | 0.893620429 | 0.247512544 | 0.66469282 | 0.553940887 | 0.399288573 | 2.21182266 | 0.321182266 | 0.688650307 | 2.21182266 | 0.321182266 | 0.688650307 | 2.020798623 | 1.005196783 | 0.668961714 | 6.724381625 | 0.772438163 | 0.870539799 | 6.724381625 | 0.772438163 | 0.870539799 | 3.327586207 | 0.432758621 | 0.768924303 | 3.327586207 | 0.432758621 | 0.768924303 | 1 | 0.2 | 0.5 | 1.669371932 | 0.532758621 | 0.464696625 | 0.624595469 | 0.1324943 | 0.187702265 | 0.25516469 | 0.515636454 | 1.715824753 | 1.715824753 | 1.567637569 | 5.216449153 | 5.216449153 | 2.581380001 | 2.581380001 | 0.775751503 | 0.446964819 | 1.487313965 | 1.487313965 | 0.736003058 | 0.736003058 | 0.221182266 | 2.237595955 | 2.237595955 | 0.672438163 | 0.332758621 | 2.358439149 | 1.167082718 | 0.350729521 | 0.350729521 | 0.383883626 | 0.115363991 | 0.115363991 | 0.233127395 | 0.233127395 | 0.775751503 | 0.109452898 | 0.032892581 | 0.032892581 | 0.066469282 | 0.066469282 | 0.221182266 | 0.202079862 | 0.202079862 | 0.672438163 | 0.332758621 | 755.24 | 735.11 | 470 | 24 | 0 | 0 | 0 | 0 | 400 | 0 | 0.848283333 | 470 | 1 | 0 | 0 | 0 | 0 | 120 | 24 | 0 | 0 | 0 | 0 | 573 | 13.1 | 740.5906943
27 | 7.979 | 2.048 | 2.254 | 0.103 | 0.25 | 0 | 0.062 | 0 | 0 | 0 | 0 | 0 | 0.652701284 | 0.216220857 | 0.457558336 | 0.105452421 | 0.627087287 | 0.869778154 | 0.439690295 | 0.626459424 | 0.726255315 | 0.537017819 | 0.635656343 | 0.93655842 | 2.154901648 | 0.846073131 | 0.683032908 | 0.707494848 | 1.39471558 | 0.414346696 | 2.224151023 | 0.837723378 | 0.689840832 | 1.23257494 | 1.046748251 | 0.552086704 | 5.778957916 | 0.677895792 | 0.852484702 | 0.328318858 | 1.084997128 | 0.247168709 | 1.032135747 | 0.528004926 | 0.50790689 | 0.571986634 | 0.737029799 | 0.363862276 | 2.681773399 | 0.36817734 | 0.728391758 | 3.14369925 | 1.076647374 | 0.758669744 | 1.742168079 | 1.285672247 | 0.635325053 | 8.16819788 | 0.916819788 | 0.890927311 | 0.554177719 | 0.728680045 | 0.35657294 | 2.598275862 | 0.359827586 | 0.722089123 | 4.68852459 | 0.568852459 | 0.824207493 | 1.662892919 | 0.828680045 | 0.347524356 | 0.313543916 | 0.161271563 | 0.565782248 | 0.189734086 | 0.596466905 | 0.330548669 | 1.549785561 | 1.816730567 | 1.006791601 | 4.72036718 | 0.320256972 | 1.501532686 | 2.709478629 | 0.843068902 | 0.467210001 | 2.190525579 | 0.148617906 | 0.696798709 | 1.257356053 | 0.452663327 | 2.122323139 | 3.829679662 | 1.218208027 | 1.760166307 | 0.559902894 | 1.010330936 | 0.215490165 | 0.183826679 | 0.331710699 | 0.070749485 | 1.042798676 | 0.222415102 | 0.123257494 | 0.085306296 | 0.153933104 | 0.032831886 | 0.483919383 | 0.103213575 | 0.057198663 | 1.473931124 | 0.314369925 | 0.174216808 | 0.055417772 | 720 | 720 | 465 | 24 | 0 | 0 | 0 | 0 | 460 | 0 | 0.848283333 | 455 | 2 | 0 | 0 | 0 | 0 | 120 | 6 | 200 | 18 | 0 | 0 | 603.7 | 13.2 | 771.7860897
423 | 8.25 | 2.08 | 2.27 | 0.18 | 0.15 | 0 | 0 | 0 | 0 | 0 | 0 | 0 | 0.655173658 | 0.213963062 | 0.451207152 | 0.99921788 | 0.643636053 | 0.893997951 | 0.442775634 | 0.681107815 | 0.727388822 | 0.497208433 | 0.648057218 | 0.916502389 | 2.177260659 | 0.867094781 | 0.685263468 | 0.722937707 | 1.416096504 | 0.419595963 | 1.56649663 | 0.973498722 | 0.610363798 | 1.849259744 | 0.915499852 | 0.649031647 | 5.941883768 | 0.694188377 | 0.855946882 | 0.332040036 | 1.094814531 | 0.249271814 | 0.719480519 | 0.652216749 | 0.418429003 | 0.849351563 | 0.594217879 | 0.45926993 | 2.729064039 | 0.372906404 | 0.731836196 | 2.166848699 | 1.201218472 | 0.684228678 | 2.557979375 | 1.143219603 | 0.718941597 | 8.219081272 | 0.921908127 | 0.891529322 | 1.180506685 | 0.70062182 | 0.541390996 | 3.793103448 | 0.479310345 | 0.791366906 | 3.213114754 | 0.421311475 | 0.762645914 | 1.689002908 | 0.80062182 | 0.351798315 | 0.473769682 | 0.16157841 | 0.401327402 | 0.19729433 | 0.427506962 | 0.504674827 | 1.621578132 | 1.287516311 | 1.519921613 | 4.883682559 | 0.701443351 | 2.253817981 | 1.90919544 | 0.591346886 | 0.698088953 | 2.243039914 | 0.322167834 | 1.035162222 | 0.876879593 | 0.970268039 | 3.117582551 | 2.64088513 | 1.218767665 | 1.78950823 | 0.825857491 | 0.699578835 | 0.217726066 | 0.274217751 | 0.232288181 | 0.072293771 | 0.503333343 | 0.156649663 | 0.184925974 | 0.12594622 | 0.106688274 | 0.033204004 | 0.231177347 | 0.071948052 | 0.084935156 | 0.696233352 | 0.21668487 | 0.255797938 | 0.118050669 | 755.24 | 735.11 | 400 | 5 | 450 | 20 | 470 | 12 | 420 | 0 | 0.848283333 | 470 | 2 | 480 | 1 | 0 | 0 | 120 | 24 | 0 | 0 | 0 | 0 | 667.4 | 13.2 | 835.4860897
818 | 9.14 | 1.46 | 2.11 | 0.14 | 0 | 0 | 0 | 0 | 0 | 0 | 0 | 0 | 0.632744043 | 0.102899647 | 0.314714286 | 0.106670171 | 0.696306849 | 1 | 0.317049414 | 0.935829716 | 0.648239685 | 0.390089549 | 0.704434622 | 0.622832983 | 3.5728849 | 0.828976179 | 0.781319665 | 0.840044893 | 1.418720126 | 0.456534999 | 2.041648514 | 0.96493677 | 0.671230915 | 6.476953908 | 0.747695391 | 0.866255696 | 6.476953908 | 0.747695391 | 0.866255696 | 0.235116696 | 0.952305523 | 0.190359904 | 0.571428571 | 0.498522167 | 0.363636364 | 1.812807882 | 0.281280788 | 0.644483363 | 1.812807882 | 0.281280788 | 0.644483363 | 2.430404056 | 1.088266114 | 0.708489151 | 7.71024735 | 0.871024735 | 0.885192698 | 7.71024735 | 0.871024735 | 0.885192698 | 3.172413793 | 0.417241379 | 0.760330579 | 3.172413793 | 0.417241379 | 0.760330579 | 1 | 0.2 | 0.5 | 1.600000914 | 0.517241379 | 0.404809388 | 0.613333333 | 0.113300428 | 0.193333333 | 0.152284 | 0.370111652 | 1.174147309 | 1.174147309 | 1.574161505 | 4.99389167 | 4.99389167 | 2.054757791 | 2.054757791 | 0.647695391 | 0.440585563 | 1.397719717 | 1.397719717 | 0.575097673 | 0.575097673 | 0.181280788 | 2.446009504 | 2.446009504 | 0.771024735 | 0.317241379 | 2.754782633 | 1.133466934 | 0.35728849 | 0.35728849 | 0.266497 | 0.084004489 | 0.084004489 | 0.204164851 | 0.204164851 | 0.647695391 | 0.074588745 | 0.02351167 | 0.02351167 | 0.057142857 | 0.057142857 | 0.181280788 | 0.243040406 | 0.243040406 | 0.771024735 | 0.317241379 | 755.24 | 735.11 | 470 | 24 | 0 | 0 | 0 | 0 | 400 | 0 | 0.848283333 | 470 | 1 | 0 | 0 | 0 | 0 | 120 | 24 | 0 | 0 | 0 | 0 | 576 | 13.2 | 744.0860897
31 | 7.7 | 1.95 | 2.1 | 0.16 | 0.3 | 0 | 0 | 0 | 39 | 0.25 | 0 | 0 | 0.624545846 | 0.224081663 | 0.439414341 | 0.105367997 | 0.608217386 | 0.89048283 | 0.420186474 | 0.555137348 | 0.694720325 | 0.548252973 | 0.609841154 | 0.959739491 | 2.211802245 | 0.814816826 | 0.688648328 | 0.730775864 | 1.328966767 | 0.422224436 | 1.611143078 | 0.909398107 | 0.617025965 | 1.034092354 | 1.103745195 | 0.508380237 | 5.611222445 | 0.661122244 | 0.848742043 | 0.330398373 | 1.021539104 | 0.248345443 | 0.728429986 | 0.601970443 | 0.421440262 | 0.46753382 | 0.796317532 | 0.318584699 | 2.536945813 | 0.353694581 | 0.717270195 | 2.204702096 | 1.116120385 | 0.687958515 | 1.415060903 | 1.310467474 | 0.585931767 | 7.67844523 | 0.867844523 | 0.884771987 | 0.641837691 | 0.890898813 | 0.390926396 | 3.482758621 | 0.448275862 | 0.776923077 | 5.426229508 | 0.642622951 | 0.844387755 | 1.582661349 | 0.990898813 | 0.354543469 | 0.351474699 | 0.160296188 | 0.547606823 | 0.185393877 | 0.408738269 | 0.262343627 | 1.423536729 | 1.237107388 | 0.79402215 | 4.308546421 | 0.360149406 | 1.954253334 | 3.044778081 | 0.559320975 | 0.358993283 | 1.947979947 | 0.162830744 | 0.88355699 | 1.376605023 | 0.492831556 | 2.674217132 | 4.166500608 | 1.88982476 | 1.69832024 | 0.770317334 | 1.200174661 | 0.221180225 | 0.254511594 | 0.396535756 | 0.073077586 | 0.874243211 | 0.161114308 | 0.103409235 | 0.115069778 | 0.17928174 | 0.033039837 | 0.395262828 | 0.072842999 | 0.046753382 | 1.196321957 | 0.22047021 | 0.14150609 | 0.064183769 | 720 | 720 | 465 | 24 | 0 | 0 | 0 | 0 | 460 | 0 | 0.848283333 | 455 | 2 | 0 | 0 | 0 | 0 | 120 | 24 | 0 | 0 | 0 | 0 | 353.9 | 13.2 | 521.9860897
253 | 9 | 2.8 | 2.5 | 0 | 0 | 0 | 0 | 0 | 0 | 0 | 0 | 0 | 0.709390311 | 0.275628728 | 0.544205049 | 0.573954021 | 0.679788043 | 0.819433434 | 0.547302186 | 0.853532329 | 0.820679834 | 0.40212125 | 0.673439711 | 0.75649854 | 1.685370741 | 1.018588902 | 0.62761194 | 0.714235419 | 1.534331561 | 0.416649552 | 6.392785571 | 0.739278557 | 0.86473299 | 6.392785571 | 0.739278557 | 0.86473299 | 6.392785571 | 0.739278557 | 0.86473299 | 0.423785344 | 1.274363348 | 0.297646935 | 3.793103448 | 0.479310345 | 0.791366906 | 3.793103448 | 0.479310345 | 0.791366906 | 3.793103448 | 0.479310345 | 0.791366906 | 8.950530035 | 0.995053004 | 0.899502841 | 8.950530035 | 0.995053004 | 0.899502841 | 8.950530035 | 0.995053004 | 0.899502841 | 1 | 0.2 | 0.5 | 1 | 0.2 | 0.5 | 1 | 0.2 | 0.5 | 1.913641905 | 0.3 | 0.334063837 | 0.333333333 | 0.198213858 | 0.333333333 | 0.270916883 | 2.424849699 | 2.424849699 | 2.424849699 | 5.721881926 | 5.721881926 | 5.721881926 | 0.639278557 | 0.639278557 | 0.639278557 | 3.395028634 | 3.395028634 | 3.395028634 | 0.379310345 | 0.379310345 | 0.379310345 | 0.895053004 | 0.895053004 | 0.895053004 | 0.1 | 1.508496144 | 0.168537074 | 0.168537074 | 0.168537074 | 0.071423542 | 0.071423542 | 0.071423542 | 0.639278557 | 0.639278557 | 0.639278557 | 0.042378534 | 0.042378534 | 0.042378534 | 0.379310345 | 0.379310345 | 0.379310345 | 0.895053004 | 0.895053004 | 0.895053004 | 0.1 | 755.24 | 750 | 450 | 24 | 0 | 0 | 0 | 0 | 430 | 14 | 0 | 465 | 2 | 0 | 0 | 0 | 0 | 120 | 8 | 0 | 0 | 0 | 0 | 755 | 13.28 | 923.4797113
475 | 8 | 1.8 | 2 | 0.1 | 0 | 0 | 0 | 0 | 0 | 0 | 0 | 0 | 0.582769611 | 0.171375305 | 0.365007213 | 0.786885329 | 0.622833093 | 0.933414959 | 0.368679091 | 0.904406188 | 0.637679047 | 0.429740468 | 0.620793356 | 0.719915287 | 2.501471027 | 0.81068541 | 0.714405748 | 0.786854554 | 1.315200719 | 0.44035736 | 2.269674484 | 0.83433073 | 0.694159157 | 5.791583166 | 0.679158317 | 0.852758926 | 5.791583166 | 0.679158317 | 0.852758926 | 0.314556733 | 0.967569496 | 0.239287301 | 0.907335907 | 0.486699507 | 0.475708502 | 2.315270936 | 0.331527094 | 0.698365527 | 2.315270936 | 0.331527094 | 0.698365527 | 2.884490498 | 0.991214817 | 0.742565981 | 7.360424028 | 0.836042403 | 0.880388842 | 7.360424028 | 0.836042403 | 0.880388842 | 2.551724138 | 0.355172414 | 0.718446602 | 2.551724138 | 0.355172414 | 0.718446602 | 1 | 0.2 | 0.5 | 1.546727813 | 0.455172414 | 0.374441005 | 0.560606061 | 0.149688324 | 0.21969697 | 0.182178148 | 0.525491137 | 1.340908418 | 1.340908418 | 1.670576661 | 4.26285079 | 4.26285079 | 1.477852256 | 1.477852256 | 0.579158317 | 0.667837701 | 1.704137583 | 1.704137583 | 0.590793273 | 0.590793273 | 0.231527094 | 1.878177166 | 1.878177166 | 0.736042403 | 0.255172414 | 1.841188745 | 0.6383064 | 0.250147103 | 0.250147103 | 0.200783576 | 0.078685455 | 0.078685455 | 0.226967448 | 0.226967448 | 0.579158317 | 0.080266201 | 0.031455673 | 0.031455673 | 0.090733591 | 0.090733591 | 0.231527094 | 0.28844905 | 0.28844905 | 0.736042403 | 0.255172414 | 755.24 | 735.11 | 440 | 12 | 470 | 24 | 0 | 0 | 404.6170213 | 13.90930233 | 0 | 470 | 1 | 0 | 0 | 0 | 0 | 115 | 6 | 155 | 16 | 0 | 0 | 600 | 13.3 | 768.5777461
490 | 9.8 | 2 | 1.8 | 0.1 | 0 | 0 | 0.1 | 0 | 0 | 0 | 0 | 0 | 0.691160889 | 0.181168271 | 0.400619837 | 0.786750475 | 0.703055608 | 0.86980119 | 0.390355654 | 0.917994405 | 0.736206136 | 0.339447826 | 0.702042321 | 0.644530575 | 2.632774984 | 0.948458493 | 0.72472834 | 1.022212581 | 1.359812912 | 0.505492148 | 2.69376591 | 0.942547163 | 0.729273586 | 6.873747495 | 0.787374749 | 0.872995673 | 6.873747495 | 0.787374749 | 0.872995673 | 0.388264317 | 0.933521906 | 0.279676076 | 1.023166023 | 0.516256158 | 0.505725191 | 2.610837438 | 0.361083744 | 0.723055935 | 2.610837438 | 0.361083744 | 0.723055935 | 2.635230637 | 0.927610576 | 0.72491429 | 6.724381625 | 0.772438163 | 0.870539799 | 6.724381625 | 0.772438163 | 0.870539799 | 2.551724138 | 0.355172414 | 0.718446602 | 2.551724138 | 0.355172414 | 0.718446602 | 1 | 0.2 | 0.5 | 1.620896656 | 0.455172414 | 0.424070681 | 0.560606061 | 0.161073652 | 0.21969697 | 0.266883088 | 0.703298489 | 1.79462373 | 1.79462373 | 1.811390999 | 4.622170135 | 4.622170135 | 1.75399074 | 1.75399074 | 0.687374749 | 0.688015881 | 1.75562673 | 1.75562673 | 0.666213691 | 0.666213691 | 0.261083744 | 1.715876691 | 1.715876691 | 0.672438163 | 0.255172414 | 1.770378373 | 0.671811548 | 0.263277498 | 0.263277498 | 0.260840452 | 0.102221258 | 0.102221258 | 0.269376591 | 0.269376591 | 0.687374749 | 0.099074343 | 0.038826432 | 0.038826432 | 0.102316602 | 0.102316602 | 0.261083744 | 0.263523064 | 0.263523064 | 0.672438163 | 0.255172414 | 755.24 | 735.11 | 440 | 12 | 470 | 24 | 0 | 0 | 404.6170213 | 13.90930233 | 0 | 475 | 4 | 0 | 0 | 0 | 0 | 110 | 8 | 160 | 6 | 0 | 0 | 649 | 13.3 | 817.5777461
382 | 8 | 1.8 | 2 | 0 | 0 | 0 | 0 | 0 | 0 | 0 | 0 | 0 | 0.570822827 | 0.167033806 | 0.359150952 | 0.105980826 | 0.62248802 | 0.937239639 | 0.364734535 | 0.960538342 | 0.629405881 | 0.411131604 | 0.617495406 | 0.517609316 | 2.501471027 | 0.81068541 | 0.714405748 | 0.786854554 | 1.315200719 | 0.44035736 | 5.791583166 | 0.679158317 | 0.852758926 | 5.791583166 | 0.679158317 | 0.852758926 | 5.791583166 | 0.679158317 | 0.852758926 | 0.314556733 | 0.967569496 | 0.239287301 | 2.315270936 | 0.331527094 | 0.698365527 | 2.315270936 | 0.331527094 | 0.698365527 | 2.315270936 | 0.331527094 | 0.698365527 | 7.360424028 | 0.836042403 | 0.880388842 | 7.360424028 | 0.836042403 | 0.880388842 | 7.360424028 | 0.836042403 | 0.880388842 | 1 | 0.2 | 0.5 | 1 | 0.2 | 0.5 | 1 | 0.2 | 0.5 | 1.546727813 | 0.3 | 0.374441005 | 0.333333333 | 0.149688324 | 0.333333333 | 0.182178148 | 1.340908418 | 1.340908418 | 1.340908418 | 4.26285079 | 4.26285079 | 4.26285079 | 0.579158317 | 0.579158317 | 0.579158317 | 1.704137583 | 1.704137583 | 1.704137583 | 0.231527094 | 0.231527094 | 0.231527094 | 0.736042403 | 0.736042403 | 0.736042403 | 0.1 | 1.841188745 | 0.250147103 | 0.250147103 | 0.250147103 | 0.078685455 | 0.078685455 | 0.078685455 | 0.579158317 | 0.579158317 | 0.579158317 | 0.031455673 | 0.031455673 | 0.031455673 | 0.231527094 | 0.231527094 | 0.231527094 | 0.736042403 | 0.736042403 | 0.736042403 | 0.1 | 755.24 | 735.11 | 460.2631579 | 23.43664717 | 0 | 0 | 0 | 0 | 404.6170213 | 13.90930233 | 0 | 470 | 1 | 0 | 0 | 0 | 0 | 120 | 24 | 0 | 0 | 0 | 0 | 645 | 13.3 | 813.5777461
340 | 8 | 3.47 | 1.2 | 0 | 0 | 0 | 0 | 0 | 57 | 0.3 | 0 | 0 | 0.61494535 | 0.44956486 | 0.576679116 | 0.102948982 | 0.550984609 | 0.634938765 | 0.570664282 | 0.809123547 | 0.774463687 | 0.328837076 | 0.496232741 | 0.824740101 | 1.21080472 | 1.05748344 | 0.547676015 | 1.20250773 | 1.060783758 | 0.545972082 | 5.791583166 | 0.679158317 | 0.852758926 | 5.791583166 | 0.679158317 | 0.852758926 | 5.791583166 | 0.679158317 | 0.852758926 | 0.993147541 | 0.959950565 | 0.498280996 | 4.783251232 | 0.578325123 | 0.827086882 | 4.783251232 | 0.578325123 | 0.827086882 | 4.783251232 | 0.578325123 | 0.827086882 | 4.816254417 | 0.581625442 | 0.828068044 | 4.816254417 | 0.581625442 | 0.828068044 | 4.816254417 | 0.581625442 | 0.828068044 | 1 | 0.2 | 0.5 | 1 | 0.2 | 0.5 | 1 | 0.2 | 0.5 | 1.539108881 | 0.3 | 0.376294571 | 0.333333333 | 0.310780562 | 0.333333333 | 0.575189658 | 2.770259731 | 2.770259731 | 2.770259731 | 2.789373801 | 2.789373801 | 2.789373801 | 0.579158317 | 0.579158317 | 0.579158317 | 2.303735487 | 2.303735487 | 2.303735487 | 0.478325123 | 0.478325123 | 0.478325123 | 0.481625442 | 0.481625442 | 0.481625442 | 0.1 | 0.583154358 | 0.121080472 | 0.121080472 | 0.121080472 | 0.120250773 | 0.120250773 | 0.120250773 | 0.579158317 | 0.579158317 | 0.579158317 | 0.099314754 | 0.099314754 | 0.099314754 | 0.478325123 | 0.478325123 | 0.478325123 | 0.481625442 | 0.481625442 | 0.481625442 | 0.1 | 750 | 735.11 | 465 | 27 | 0 | 0 | 0 | 0 | 410 | 0 | 0.875 | 460 | 0.667 | 480 | 0.333 | 0 | 0 | 70 | 12 | 135 | 8 | 0 | 0 | 561.74 | 13.33 | 730.4645224
1025 | 8.31 | 2.3 | 2.38 | 0 | 0 | 0 | 0.06 | 0.021 | 0 | 0 | 0 | 0 | 0.650590728 | 0.212730552 | 0.466908441 | 0.105489908 | 0.644978492 | 0.847510502 | 0.468055381 | 0.900539432 | 0.741332277 | 0.44988196 | 0.649395007 | 0.689905901 | 1.957298468 | 0.90321431 | 0.661853543 | 0.697633618 | 1.454686051 | 0.410944747 | 5.977955912 | 0.697795591 | 0.856691557 | 5.977955912 | 0.697795591 | 0.856691557 | 5.977955912 | 0.697795591 | 0.856691557 | 0.356426794 | 1.162309179 | 0.262768913 | 3.054187192 | 0.405418719 | 0.753341434 | 3.054187192 | 0.405418719 | 0.753341434 | 3.054187192 | 0.405418719 | 0.753341434 | 8.568904594 | 0.956890459 | 0.89549483 | 8.568904594 | 0.956890459 | 0.89549483 | 8.568904594 | 0.956890459 | 0.89549483 | 1 | 0.2 | 0.5 | 1 | 0.2 | 0.5 | 1 | 0.2 | 0.5 | 1.76010477 | 0.3 | 0.339636368 | 0.333333333 | 0.173523034 | 0.333333333 | 0.213070366 | 1.825779638 | 1.825779638 | 1.825779638 | 5.122453387 | 5.122453387 | 5.122453387 | 0.597795591 | 0.597795591 | 0.597795591 | 2.617103866 | 2.617103866 | 2.617103866 | 0.305418719 | 0.305418719 | 0.305418719 | 0.856890459 | 0.856890459 | 0.856890459 | 0.1 | 1.677190383 | 0.195729847 | 0.195729847 | 0.195729847 | 0.069763362 | 0.069763362 | 0.069763362 | 0.597795591 | 0.597795591 | 0.597795591 | 0.035642679 | 0.035642679 | 0.035642679 | 0.305418719 | 0.305418719 | 0.305418719 | 0.856890459 | 0.856890459 | 0.856890459 | 0.1 | 750 | 735.11 | 470 | 24 | 0 | 0 | 0 | 0 | 450 | 0 | 0.88 | 470 | 1 | 0 | 0 | 0 | 0 | 120 | 24 | 0 | 0 | 0 | 0 | 587 | 13.4 | 756.0657198
925 | 6 | 2.5 | 2 | 0.1 | 0 | 0 | 0 | 0 | 0 | 0 | 0 | 0 | 0.521393877 | 0.300469396 | 0.474562095 | 0.104547925 | 0.50128674 | 0.808669934 | 0.480645063 | 0.795381361 | 0.637669673 | 0.530174197 | 0.487388991 | 0.86742711 | 1.370004715 | 0.793893205 | 0.578059911 | 0.623493747 | 1.194960238 | 0.38404444 | 1.798461788 | 0.714090249 | 0.642660835 | 4.589178357 | 0.558917836 | 0.821082825 | 4.589178357 | 0.558917836 | 0.821082825 | 0.455103358 | 1.071017772 | 0.312763596 | 1.312741313 | 0.590147783 | 0.567612688 | 3.349753695 | 0.434975369 | 0.770101925 | 3.349753695 | 0.434975369 | 0.770101925 | 2.884490498 | 0.991214817 | 0.742565981 | 7.360424028 | 0.836042403 | 0.880388842 | 7.360424028 | 0.836042403 | 0.880388842 | 2.551724138 | 0.355172414 | 0.718446602 | 2.551724138 | 0.355172414 | 0.718446602 | 1 | 0.2 | 0.5 | 1.529935608 | 0.455172414 | 0.299958922 | 0.560606061 | 0.218947365 | 0.21969697 | 0.208855048 | 0.602440402 | 1.537261716 | 1.537261716 | 1.323744136 | 3.377829865 | 3.377829865 | 1.171031719 | 1.171031719 | 0.458917836 | 0.96623327 | 2.465560758 | 2.465560758 | 0.854764736 | 0.854764736 | 0.334975369 | 1.878177166 | 1.878177166 | 0.736042403 | 0.255172414 | 1.008381563 | 0.34958741 | 0.137000472 | 0.137000472 | 0.159098404 | 0.062349375 | 0.062349375 | 0.179846179 | 0.179846179 | 0.458917836 | 0.116129822 | 0.045510336 | 0.045510336 | 0.131274131 | 0.131274131 | 0.334975369 | 0.28844905 | 0.28844905 | 0.736042403 | 0.255172414 | 730 | 735.11 | 453.9265083 | 21.52164456 | 0 | 0 | 0 | 0 | 450 | 35 | 0 | 490 | 1 | 0 | 0 | 0 | 0 | 120 | 36 | 0 | 0 | 0 | 0 | 527.86 | 13.41 | 696.9743167
4 | 6.7 | 2.6 | 2 | 0.1 | 0 | 0 | 0 | 0 | 0 | 0 | 0 | 0 | 0.562227342 | 0.305759032 | 0.491509984 | 0.10449116 | 0.537122787 | 0.799030913 | 0.495476554 | 0.796679324 | 0.680847718 | 0.493265215 | 0.521824275 | 0.856876149 | 1.432442349 | 0.850755699 | 0.588890565 | 0.680670029 | 1.237044407 | 0.404999207 | 1.963386232 | 0.756174418 | 0.662548206 | 5.01002004 | 0.601002004 | 0.833611204 | 5.01002004 | 0.601002004 | 0.833611204 | 0.475181448 | 1.085796097 | 0.322117288 | 1.370656371 | 0.604926108 | 0.578175896 | 3.497536946 | 0.449753695 | 0.777656079 | 3.497536946 | 0.449753695 | 0.777656079 | 2.884490498 | 0.991214817 | 0.742565981 | 7.360424028 | 0.836042403 | 0.880388842 | 7.360424028 | 0.836042403 | 0.880388842 | 2.551724138 | 0.355172414 | 0.718446602 | 2.551724138 | 0.355172414 | 0.718446602 | 1 | 0.2 | 0.5 | 1.586798101 | 0.455172414 | 0.315731411 | 0.560606061 | 0.220414742 | 0.21969697 | 0.238066858 | 0.686701589 | 1.752273019 | 1.752273019 | 1.44513552 | 3.687587189 | 3.687587189 | 1.278418907 | 1.278418907 | 0.501002004 | 1.008861209 | 2.574335498 | 2.574335498 | 0.892474945 | 0.892474945 | 0.349753695 | 1.878177166 | 1.878177166 | 0.736042403 | 0.255172414 | 1.054338309 | 0.365519772 | 0.143244235 | 0.143244235 | 0.173688214 | 0.068067003 | 0.068067003 | 0.196338623 | 0.196338623 | 0.501002004 | 0.121253197 | 0.047518145 | 0.047518145 | 0.137065637 | 0.137065637 | 0.349753695 | 0.28844905 | 0.28844905 | 0.736042403 | 0.255172414 | 780 | 740 | 460.2631579 | 23.43664717 | 0 | 0 | 0 | 0 | 420 | 0 | 0.75 | 470 | 2 | 0 | 0 | 0 | 0 | 120 | 24 | 0 | 0 | 0 | 0 | 596 | 13.43 | 765.2114019
6 | 6.31 | 2.33 | 1.7 | 0.12 | 0 | 0 | 0.09 | 0.05 | 0 | 0 | 0 | 0 | 0.530243947 | 0.278238059 | 0.442691582 | 0.785414462 | 0.502388353 | 0.751527696 | 0.438029651 | 0.816424465 | 0.638262483 | 0.529513658 | 0.493419979 | 0.849172873 | 1.541235093 | 0.787407327 | 0.606490559 | 0.74543903 | 1.118191153 | 0.427078241 | 1.668566048 | 0.763762007 | 0.62526691 | 4.775551102 | 0.57755511 | 0.82685635 | 4.775551102 | 0.57755511 | 0.82685635 | 0.483663416 | 0.950488259 | 0.325992682 | 1.082616179 | 0.596059113 | 0.519834711 | 3.098522167 | 0.409852217 | 0.756009615 | 3.098522167 | 0.409852217 | 0.756009615 | 2.238366895 | 0.926842939 | 0.691202377 | 6.406360424 | 0.740636042 | 0.864980916 | 6.406360424 | 0.740636042 | 0.864980916 | 2.862068966 | 0.386206897 | 0.741071429 | 2.862068966 | 0.386206897 | 0.741071429 | 1 | 0.2 | 0.5 | 1.428043369 | 0.486206897 | 0.33441219 | 0.588652482 | 0.216976755 | 0.205673759 | 0.230975936 | 0.517008889 | 1.479715095 | 1.479715095 | 1.068943549 | 3.059390158 | 3.059390158 | 1.36679566 | 1.36679566 | 0.47755511 | 0.693562944 | 1.985024979 | 1.985024979 | 0.886818413 | 0.886818413 | 0.309852217 | 1.833544535 | 1.833544535 | 0.640636042 | 0.286206897 | 0.987370751 | 0.441112113 | 0.154123509 | 0.154123509 | 0.213349791 | 0.074543903 | 0.074543903 | 0.166856605 | 0.166856605 | 0.47755511 | 0.138427805 | 0.048366342 | 0.048366342 | 0.108261618 | 0.108261618 | 0.309852217 | 0.22383669 | 0.22383669 | 0.640636042 | 0.286206897 | 755.24 | 735.11 | 460 | 24 | 0 | 0 | 0 | 0 | 390 | 11.3 | 0 | 470 | 2 | 0 | 0 | 0 | 0 | 120 | 24 | 175 | 8 | 0 | 0 | 593 | 13.5 | 762.5500653
383 | 8 | 1.8 | 2 | 0 | 0 | 0 | 0 | 0 | 0 | 0 | 0 | 0 | 0.570822827 | 0.167033806 | 0.359150952 | 0.105980826 | 0.62248802 | 0.937239639 | 0.364734535 | 0.960538342 | 0.629405881 | 0.411131604 | 0.617495406 | 0.517609316 | 2.501471027 | 0.81068541 | 0.714405748 | 0.786854554 | 1.315200719 | 0.44035736 | 5.791583166 | 0.679158317 | 0.852758926 | 5.791583166 | 0.679158317 | 0.852758926 | 5.791583166 | 0.679158317 | 0.852758926 | 0.314556733 | 0.967569496 | 0.239287301 | 2.315270936 | 0.331527094 | 0.698365527 | 2.315270936 | 0.331527094 | 0.698365527 | 2.315270936 | 0.331527094 | 0.698365527 | 7.360424028 | 0.836042403 | 0.880388842 | 7.360424028 | 0.836042403 | 0.880388842 | 7.360424028 | 0.836042403 | 0.880388842 | 1 | 0.2 | 0.5 | 1 | 0.2 | 0.5 | 1 | 0.2 | 0.5 | 1.546727813 | 0.3 | 0.374441005 | 0.333333333 | 0.149688324 | 0.333333333 | 0.182178148 | 1.340908418 | 1.340908418 | 1.340908418 | 4.26285079 | 4.26285079 | 4.26285079 | 0.579158317 | 0.579158317 | 0.579158317 | 1.704137583 | 1.704137583 | 1.704137583 | 0.231527094 | 0.231527094 | 0.231527094 | 0.736042403 | 0.736042403 | 0.736042403 | 0.1 | 1.841188745 | 0.250147103 | 0.250147103 | 0.250147103 | 0.078685455 | 0.078685455 | 0.078685455 | 0.579158317 | 0.579158317 | 0.579158317 | 0.031455673 | 0.031455673 | 0.031455673 | 0.231527094 | 0.231527094 | 0.231527094 | 0.736042403 | 0.736042403 | 0.736042403 | 0.1 | 755.24 | 735.11 | 460.2631579 | 23.43664717 | 0 | 0 | 0 | 0 | 404.6170213 | 13.90930233 | 0 | 470 | 1 | 0 | 0 | 0 | 0 | 110 | 6 | 155 | 14 | 0 | 0 | 606 | 13.5 | 775.5500653
466 | 9.3 | 2 | 1.8 | 0.1 | 0 | 0 | 0 | 0 | 0 | 0 | 0 | 0 | 0.647167222 | 0.193626447 | 0.392701961 | 0.786578938 | 0.678787545 | 0.901443065 | 0.390407883 | 0.909652797 | 0.704103816 | 0.342925688 | 0.66808589 | 0.681619459 | 2.517639052 | 0.918398373 | 0.715718416 | 0.977509407 | 1.329752792 | 0.494313404 | 2.575962736 | 0.912487043 | 0.720355028 | 6.573146293 | 0.757314629 | 0.867954485 | 6.573146293 | 0.757314629 | 0.867954485 | 0.388264317 | 0.933521906 | 0.279676076 | 1.023166023 | 0.516256158 | 0.505725191 | 2.610837438 | 0.361083744 | 0.723055935 | 2.610837438 | 0.361083744 | 0.723055935 | 2.635230637 | 0.927610576 | 0.72491429 | 6.724381625 | 0.772438163 | 0.870539799 | 6.724381625 | 0.772438163 | 0.870539799 | 2.551724138 | 0.355172414 | 0.718446602 | 2.551724138 | 0.355172414 | 0.718446602 | 1 | 0.2 | 0.5 | 1.590836536 | 0.455172414 | 0.413188039 | 0.560606061 | 0.164117267 | 0.21969697 | 0.255211816 | 0.672541995 | 1.716141643 | 1.716141643 | 1.732175649 | 4.420034415 | 4.420034415 | 1.677285606 | 1.677285606 | 0.657314629 | 0.688015881 | 1.75562673 | 1.75562673 | 0.666213691 | 0.666213691 | 0.261083744 | 1.715876691 | 1.715876691 | 0.672438163 | 0.255172414 | 1.692956578 | 0.642432034 | 0.251763905 | 0.251763905 | 0.249433435 | 0.097750941 | 0.097750941 | 0.257596274 | 0.257596274 | 0.657314629 | 0.099074343 | 0.038826432 | 0.038826432 | 0.102316602 | 0.102316602 | 0.261083744 | 0.263523064 | 0.263523064 | 0.672438163 | 0.255172414 | 755.24 | 735.11 | 440 | 12 | 470 | 24 | 0 | 0 | 404.6170213 | 13.90930233 | 0 | 465 | 1.5 | 0 | 0 | 0 | 0 | 120 | 24 | 0 | 0 | 0 | 0 | 704 | 13.5 | 873.5500653
644 | 6.95 | 2.6 | 1.56 | 0.15 | 0 | 0.11 | 0.1 | 0 | 0 | 0 | 0 | 0 | 0.598221803 | 0.321099356 | 0.479650409 | 0.10432655 | 0.527861754 | 0.736474244 | 0.47263932 | 0.709362075 | 0.696450555 | 0.503055193 | 0.513368106 | 0.908850353 | 1.47541562 | 0.865785759 | 0.596027434 | 0.865661376 | 1.112145138 | 0.463997051 | 1.550769934 | 0.848790685 | 0.607961507 | 5.160320641 | 0.616032064 | 0.837670787 | 0.938240117 | 1.066032064 | 0.484068052 | 0.586723744 | 0.945866769 | 0.36977057 | 1.051073279 | 0.682512315 | 0.512450379 | 3.497536946 | 0.449753695 | 0.777656079 | 0.635915808 | 0.899753695 | 0.388721599 | 1.791427891 | 0.928871695 | 0.641760404 | 5.961130742 | 0.696113074 | 0.856345178 | 1.083841953 | 1.146113074 | 0.520117157 | 3.327586207 | 0.432758621 | 0.768924303 | 0.605015674 | 0.882758621 | 0.376953125 | 0.181818182 | 0.65 | 0.153846154 | 1.461898833 | 0.982758621 | 0.352987534 | 0.338596491 | 0.239246169 | 0.101754386 | 0.302768265 | 0.542387514 | 1.80484121 | 0.328152947 | 0.924434233 | 3.076134601 | 0.5592972 | 1.717141179 | 0.312207487 | 0.093824012 | 0.626558524 | 2.084927501 | 0.379077727 | 1.16383557 | 0.211606467 | 0.063591581 | 1.983617643 | 0.360657753 | 0.108384195 | 0.060501567 | 0.879514541 | 0.490957267 | 0.147541562 | 0.811478591 | 0.288056285 | 0.086566138 | 0.476113757 | 0.155076993 | 0.852923464 | 2.838176353 | 0.195237384 | 0.058672374 | 0.322698059 | 0.105107328 | 0.578090303 | 1.92364532 | 0.179142789 | 0.98528534 | 3.278621908 | 1.830172414 | 755.24 | 735.11 | 470 | 24 | 0 | 0 | 0 | 0 | 400 | 0 | 0.85 | 470 | 4 | 0 | 0 | 0 | 0 | 120 | 24 | 0 | 0 | 0 | 0 | 617 | 13.5 | 786.5500653
25 | 7.979 | 2.048 | 2.254 | 0.103 | 0.25 | 0 | 0.062 | 0 | 0 | 0 | 0 | 0 | 0.652701284 | 0.216220857 | 0.457558336 | 0.105452421 | 0.627087287 | 0.869778154 | 0.439690295 | 0.626459424 | 0.726255315 | 0.537017819 | 0.635656343 | 0.93655842 | 2.154901648 | 0.846073131 | 0.683032908 | 0.707494848 | 1.39471558 | 0.414346696 | 2.224151023 | 0.837723378 | 0.689840832 | 1.23257494 | 1.046748251 | 0.552086704 | 5.778957916 | 0.677895792 | 0.852484702 | 0.328318858 | 1.084997128 | 0.247168709 | 1.032135747 | 0.528004926 | 0.50790689 | 0.571986634 | 0.737029799 | 0.363862276 | 2.681773399 | 0.36817734 | 0.728391758 | 3.14369925 | 1.076647374 | 0.758669744 | 1.742168079 | 1.285672247 | 0.635325053 | 8.16819788 | 0.916819788 | 0.890927311 | 0.554177719 | 0.728680045 | 0.35657294 | 2.598275862 | 0.359827586 | 0.722089123 | 4.68852459 | 0.568852459 | 0.824207493 | 1.662892919 | 0.828680045 | 0.347524356 | 0.313543916 | 0.161271563 | 0.565782248 | 0.189734086 | 0.596466905 | 0.330548669 | 1.549785561 | 1.816730567 | 1.006791601 | 4.72036718 | 0.320256972 | 1.501532686 | 2.709478629 | 0.843068902 | 0.467210001 | 2.190525579 | 0.148617906 | 0.696798709 | 1.257356053 | 0.452663327 | 2.122323139 | 3.829679662 | 1.218208027 | 1.760166307 | 0.559902894 | 1.010330936 | 0.215490165 | 0.183826679 | 0.331710699 | 0.070749485 | 1.042798676 | 0.222415102 | 0.123257494 | 0.085306296 | 0.153933104 | 0.032831886 | 0.483919383 | 0.103213575 | 0.057198663 | 1.473931124 | 0.314369925 | 0.174216808 | 0.055417772 | 720 | 720 | 465 | 24 | 0 | 0 | 0 | 0 | 460 | 0 | 0.848283333 | 455 | 2 | 0 | 0 | 0 | 0 | 120 | 6 | 160 | 18 | 0 | 0 | 612.3 | 13.6 | 782.3308363
42 | 8 | 1.6 | 1.7 | 0.2 | 0 | 0 | 0 | 0 | 0 | 0 | 0 | 0 | 0.564787635 | 0.16096718 | 0.318428353 | 0.787028667 | 0.612653443 | 0.943625229 | 0.318101783 | 0.877459521 | 0.59957235 | 0.42095608 | 0.608088676 | 0.785679422 | 2.867539958 | 0.78112876 | 0.741437707 | 0.904036424 | 1.219794359 | 0.474799963 | 1.411394217 | 0.989503144 | 0.585302149 | 5.791583166 | 0.679158317 | 0.852758926 | 5.791583166 | 0.679158317 | 0.852758926 | 0.315265502 | 0.842606486 | 0.239697233 | 0.492196879 | 0.612315271 | 0.329847144 | 2.019704433 | 0.301970443 | 0.668841762 | 2.019704433 | 0.301970443 | 0.668841762 | 1.561213885 | 1.05098087 | 0.609560136 | 6.406360424 | 0.740636042 | 0.864980916 | 6.406360424 | 0.740636042 | 0.864980916 | 4.103448276 | 0.510344828 | 0.804054054 | 4.103448276 | 0.510344828 | 0.804054054 | 1 | 0.2 | 0.5 | 1.421764802 | 0.610344828 | 0.407351705 | 0.672316384 | 0.142056157 | 0.163841808 | 0.182588637 | 0.285059916 | 1.16972862 | 1.16972862 | 0.904190005 | 3.710296919 | 3.710296919 | 2.376546196 | 2.376546196 | 0.579158317 | 0.31531906 | 1.293895455 | 1.293895455 | 0.828775268 | 0.828775268 | 0.201970443 | 2.628816864 | 2.628816864 | 0.640636042 | 0.410344828 | 1.83704945 | 1.17668019 | 0.286753996 | 0.286753996 | 0.37096667 | 0.090403642 | 0.090403642 | 0.141139422 | 0.141139422 | 0.579158317 | 0.129367568 | 0.03152655 | 0.03152655 | 0.049219688 | 0.049219688 | 0.201970443 | 0.156121388 | 0.156121388 | 0.640636042 | 0.410344828 | 755.24 | 735.11 | 400 | 12 | 470 | 12 | 0 | 0 | 431.3250883 | 0 | 0.7083 | 470 | 2 | 0 | 0 | 0 | 0 | 121 | 24 | 0 | 0 | 0 | 0 | 583 | 13.6 | 753.0308363
819 | 9.68 | 1.55 | 1.28 | 0.15 | 0 | 0 | 0 | 0 | 0 | 0 | 0 | 0 | 0.61440391 | 0.150221259 | 0.287168926 | 0.106161495 | 0.683428903 | 0.942768564 | 0.278865963 | 0.949698476 | 0.630616062 | 0.285320897 | 0.666466095 | 0.574770891 | 3.495507471 | 0.874741601 | 0.777555703 | 1.341361469 | 1.187227458 | 0.572898071 | 2.044005109 | 1.012918941 | 0.67148544 | 6.801603206 | 0.780160321 | 0.871821218 | 6.801603206 | 0.780160321 | 0.871821218 | 0.383738693 | 0.701648419 | 0.277320201 | 0.584752036 | 0.527339901 | 0.368986455 | 1.945812808 | 0.294581281 | 0.660535117 | 1.945812808 | 0.294581281 | 0.660535117 | 1.523828704 | 0.839825758 | 0.603776596 | 5.070671378 | 0.607067138 | 0.835273574 | 5.070671378 | 0.607067138 | 0.835273574 | 3.327586207 | 0.432758621 | 0.768924303 | 3.327586207 | 0.432758621 | 0.768924303 | 1 | 0.2 | 0.5 | 1.381808739 | 0.532758621 | 0.492224648 | 0.624595469 | 0.140816363 | 0.187702265 | 0.261003833 | 0.397725132 | 1.323464663 | 1.323464663 | 1.03644782 | 3.44886947 | 3.44886947 | 2.263292101 | 2.263292101 | 0.680160321 | 0.296508541 | 0.986657731 | 0.986657731 | 0.647485986 | 0.647485986 | 0.194581281 | 1.687309614 | 1.687309614 | 0.507067138 | 0.332758621 | 1.772456968 | 1.163160245 | 0.349550747 | 0.349550747 | 0.446349592 | 0.134136147 | 0.134136147 | 0.204400511 | 0.204400511 | 0.680160321 | 0.127692358 | 0.038373869 | 0.038373869 | 0.058475204 | 0.058475204 | 0.194581281 | 0.15238287 | 0.15238287 | 0.507067138 | 0.332758621 | 755.24 | 735.11 | 470 | 24 | 0 | 0 | 0 | 0 | 400 | 0 | 0.848283333 | 470 | 1 | 0 | 0 | 0 | 0 | 120 | 24 | 0 | 0 | 0 | 0 | 558 | 13.6 | 728.0308363
265 | 9 | 2.8 | 2.5 | 0.08 | 0.08 | 0 | 0 | 0 | 0 | 0 | 0 | 0 | 0.728447139 | 0.286699341 | 0.557313551 | 0.998150218 | 0.679889806 | 0.810995359 | 0.553852207 | 0.733303569 | 0.839846775 | 0.438823466 | 0.676276024 | 0.871056631 | 1.685370741 | 1.018588902 | 0.62761194 | 0.714235419 | 1.534331561 | 0.416649552 | 2.85216587 | 0.863416488 | 0.740405779 | 2.932029472 | 0.857311344 | 0.745678407 | 6.392785571 | 0.739278557 | 0.86473299 | 0.423785344 | 1.274363348 | 0.297646935 | 1.692307692 | 0.603448276 | 0.628571429 | 1.739694063 | 0.597343132 | 0.634995741 | 3.793103448 | 0.479310345 | 0.791366906 | 3.9933134 | 1.119190935 | 0.799732178 | 4.105130317 | 1.11308579 | 0.804118614 | 8.950530035 | 0.995053004 | 0.899502841 | 1.028001037 | 0.442170718 | 0.506903605 | 2.24137931 | 0.324137931 | 0.691489362 | 2.180327869 | 0.318032787 | 0.68556701 | 1.913641905 | 0.542170718 | 0.334063837 | 0.413408404 | 0.198213858 | 0.402147847 | 0.270916883 | 1.08185602 | 1.11214911 | 2.424849699 | 2.552839629 | 2.624321786 | 5.721881926 | 0.65717902 | 1.432865731 | 1.393836854 | 1.514705083 | 1.557118396 | 3.395028634 | 0.389931428 | 0.850178359 | 0.827020916 | 0.920115416 | 2.006153284 | 1.951509008 | 0.488694178 | 1.508496144 | 0.377755511 | 0.36746608 | 0.168537074 | 0.160087249 | 0.155726739 | 0.071423542 | 0.621865673 | 0.285216587 | 0.293202947 | 0.09498637 | 0.0923991 | 0.042378534 | 0.368978562 | 0.169230769 | 0.173969406 | 0.87067325 | 0.39933134 | 0.410513032 | 0.102800104 | 755.24 | 750 | 450 | 24 | 0 | 0 | 0 | 0 | 430 | 14 | 0 | 445 | 2 | 465 | 1 | 0 | 0 | 120 | 24 | 0 | 0 | 0 | 0 | 740 | 13.6 | 910.0308363
870 | 7.82 | 1.93 | 2.24 | 0.3 | 0.15 | 0 | 0 | 0 | 0 | 0 | 0 | 0 | 0.637445466 | 0.204257077 | 0.430937357 | 0.105580922 | 0.622576399 | 0.907484292 | 0.421525521 | 0.623417395 | 0.696670476 | 0.539737085 | 0.631985712 | 0.941493426 | 2.266647243 | 0.81907559 | 0.693875731 | 0.699605387 | 1.380704165 | 0.41162813 | 1.004985581 | 1.133853915 | 0.501243296 | 1.768802912 | 0.889648149 | 0.638833087 | 5.683366733 | 0.668336673 | 0.850374813 | 0.30865208 | 1.063106407 | 0.235854957 | 0.443379791 | 0.816256158 | 0.307181654 | 0.780360913 | 0.572050392 | 0.438316134 | 2.507389163 | 0.350738916 | 0.71488764 | 1.43650349 | 1.377884733 | 0.589575798 | 2.52828658 | 1.133678967 | 0.716576311 | 8.123674912 | 0.912367491 | 0.890395043 | 1.760028149 | 0.886828717 | 0.637684855 | 5.655172414 | 0.665517241 | 0.849740933 | 3.213114754 | 0.421311475 | 0.762645914 | 1.631443081 | 0.986828717 | 0.34836439 | 0.573065246 | 0.153691489 | 0.325600046 | 0.175418297 | 0.251988995 | 0.443507725 | 1.425041215 | 0.816417615 | 1.436917984 | 4.616982375 | 1.000288543 | 3.214041877 | 1.82613095 | 0.360187328 | 0.633939837 | 2.036921443 | 0.441307551 | 1.417971802 | 0.805652911 | 1.429789652 | 4.594078226 | 2.610229972 | 1.817071792 | 1.841350534 | 1.281828096 | 0.72829977 | 0.226664724 | 0.395638909 | 0.224791239 | 0.069960539 | 0.3229134 | 0.100498558 | 0.176880291 | 0.174548073 | 0.099173455 | 0.030865208 | 0.142463015 | 0.044337979 | 0.078036091 | 0.461565056 | 0.143650349 | 0.252828658 | 0.176002815 | 755.24 | 735.11 | 470 | 26 | 0 | 0 | 0 | 0 | 470 | 0 | 0.7 | 470 | 2 | 0 | 0 | 0 | 0 | 120 | 24 | 0 | 0 | 0 | 0 | 657 | 13.7 | 827.5080851
163 | 5.36 | 2.38 | 1.62 | 0.18 | 0.2 | 0.17 | 0 | 0 | 0 | 0 | 0 | 0 | 0.53218206 | 0.334410301 | 0.465284772 | 0.104183737 | 0.451582783 | 0.78040498 | 0.454910664 | 0.44809359 | 0.62714035 | 0.649506144 | 0.435522646 | 0.986122696 | 1.325302779 | 0.737682261 | 0.569948478 | 0.68342774 | 1.035635228 | 0.405973909 | 1.108435052 | 0.799751227 | 0.525714582 | 1.064186464 | 0.815522849 | 0.515547642 | 0.528554251 | 1.215895427 | 0.345787041 | 0.515676682 | 0.932435726 | 0.340228683 | 0.836363636 | 0.696551724 | 0.455445545 | 0.802976105 | 0.712323347 | 0.445361479 | 0.398817734 | 1.112695925 | 0.285110579 | 1.621876004 | 0.994504691 | 0.61859371 | 1.557130918 | 1.010276314 | 0.608936722 | 0.773387178 | 1.410648892 | 0.436107347 | 0.960080126 | 0.774392312 | 0.489816775 | 0.476847291 | 1.17476489 | 0.322881921 | 0.496674473 | 1.190536513 | 0.331852037 | 1.352876607 | 1.569846857 | 0.310775483 | 0.241622514 | 0.23449395 | 0.251669114 | 0.216811559 | 0.351641465 | 0.337603982 | 0.16767928 | 0.681902977 | 0.654681496 | 0.325163587 | 0.403656935 | 0.200486095 | 0.208822253 | 0.514526181 | 0.49398636 | 0.245350415 | 0.304577143 | 0.151275692 | 0.157565695 | 0.590635865 | 0.293353757 | 0.305551328 | 0.188393766 | 0.815318777 | 0.502701054 | 0.523603229 | 1.05421812 | 0.259231212 | 0.270009976 | 0.543635702 | 0.437922701 | 0.8817097 | 0.84651196 | 0.1956015 | 0.203734558 | 0.410197361 | 0.330432191 | 0.665289256 | 0.638730993 | 0.640773962 | 1.290128639 | 1.238626867 | 0.7637001 | 750 | 720 | 465 | 24 | 0 | 0 | 0 | 0 | 431.3250883 | 0 | 0.848283333 | 460 | 2 | 0 | 0 | 0 | 0 | 120 | 12 | 220 | 0.25 | 120 | 12 | 626.55 | 13.75 | 797.2954047
927 | 6 | 2.5 | 2 | 0.1 | 0.3 | 0 | 0 | 0 | 0 | 0 | 0 | 0 | 0.556373854 | 0.329418295 | 0.511813142 | 0.104237294 | 0.500863207 | 0.78812259 | 0.496822689 | 0.504627606 | 0.67771981 | 0.613263095 | 0.488479064 | 0.97185412 | 1.370004715 | 0.793893205 | 0.578059911 | 0.623493747 | 1.194960238 | 0.38404444 | 1.798461788 | 0.714090249 | 0.642660835 | 0.845739818 | 1.001540786 | 0.458211829 | 4.589178357 | 0.558917836 | 0.821082825 | 0.455103358 | 1.071017772 | 0.312763596 | 1.312741313 | 0.590147783 | 0.567612688 | 0.61732621 | 0.87759832 | 0.381695545 | 3.349753695 | 0.434975369 | 0.770101925 | 2.884490498 | 0.991214817 | 0.742565981 | 1.356452767 | 1.278665354 | 0.575633336 | 7.360424028 | 0.836042403 | 0.880388842 | 0.470257318 | 0.797795365 | 0.31984695 | 2.551724138 | 0.355172414 | 0.718446602 | 5.426229508 | 0.642622951 | 0.844387755 | 1.529935608 | 0.897795365 | 0.299958922 | 0.284221131 | 0.218947365 | 0.604394912 | 0.208855048 | 0.602440402 | 0.283302008 | 1.537261716 | 1.323744136 | 0.622500368 | 3.377829865 | 0.215809471 | 1.171031719 | 2.490193502 | 0.96623327 | 0.454378267 | 2.465560758 | 0.157524619 | 0.854764736 | 1.817653234 | 0.346129327 | 1.878177166 | 3.993935006 | 1.384624081 | 1.008381563 | 0.34958741 | 0.743396001 | 0.137000472 | 0.159098404 | 0.338322017 | 0.062349375 | 0.975886643 | 0.179846179 | 0.084573982 | 0.116129822 | 0.246949527 | 0.045510336 | 0.712323565 | 0.131274131 | 0.061732621 | 1.565190745 | 0.28844905 | 0.135645277 | 0.047025732 | 730 | 735.11 | 460.2631579 | 23.43664717 | 0 | 0 | 0 | 0 | 450 | 35 | 0 | 490 | 1 | 0 | 0 | 0 | 0 | 120 | 36 | 0 | 0 | 0 | 0 | 322.95 | 13.79 | 493.8846399
243 | 9 | 2.8 | 2.5 | 0 | 0 | 0 | 0 | 0 | 0 | 0 | 0 | 0 | 0.709390311 | 0.275628728 | 0.544205049 | 0.573954021 | 0.679788043 | 0.819433434 | 0.547302186 | 0.853532329 | 0.820679834 | 0.40212125 | 0.673439711 | 0.75649854 | 1.685370741 | 1.018588902 | 0.62761194 | 0.714235419 | 1.534331561 | 0.416649552 | 6.392785571 | 0.739278557 | 0.86473299 | 6.392785571 | 0.739278557 | 0.86473299 | 6.392785571 | 0.739278557 | 0.86473299 | 0.423785344 | 1.274363348 | 0.297646935 | 3.793103448 | 0.479310345 | 0.791366906 | 3.793103448 | 0.479310345 | 0.791366906 | 3.793103448 | 0.479310345 | 0.791366906 | 8.950530035 | 0.995053004 | 0.899502841 | 8.950530035 | 0.995053004 | 0.899502841 | 8.950530035 | 0.995053004 | 0.899502841 | 1 | 0.2 | 0.5 | 1 | 0.2 | 0.5 | 1 | 0.2 | 0.5 | 1.913641905 | 0.3 | 0.334063837 | 0.333333333 | 0.198213858 | 0.333333333 | 0.270916883 | 2.424849699 | 2.424849699 | 2.424849699 | 5.721881926 | 5.721881926 | 5.721881926 | 0.639278557 | 0.639278557 | 0.639278557 | 3.395028634 | 3.395028634 | 3.395028634 | 0.379310345 | 0.379310345 | 0.379310345 | 0.895053004 | 0.895053004 | 0.895053004 | 0.1 | 1.508496144 | 0.168537074 | 0.168537074 | 0.168537074 | 0.071423542 | 0.071423542 | 0.071423542 | 0.639278557 | 0.639278557 | 0.639278557 | 0.042378534 | 0.042378534 | 0.042378534 | 0.379310345 | 0.379310345 | 0.379310345 | 0.895053004 | 0.895053004 | 0.895053004 | 0.1 | 755.24 | 750 | 450 | 24 | 0 | 0 | 0 | 0 | 430 | 14 | 0 | 445 | 2 | 465 | 1 | 0 | 0 | 120 | 8 | 0 | 0 | 0 | 0 | 742.34 | 13.8 | 913.321863
970 | 7.48 | 1.45 | 1.48 | 0.13 | 0.46 | 0 | 0.04 | 0.12 | 0 | 0 | 0 | 0 | 0.574781535 | 0.187578383 | 0.350086407 | 0.999605353 | 0.569263573 | 0.820548963 | 0.304069369 | 0.478249424 | 0.628762988 | 0.597684418 | 0.568469678 | 0.981474548 | 3.047201252 | 0.727698747 | 0.752915672 | 0.960089839 | 1.11856717 | 0.489819303 | 1.815883195 | 0.84961993 | 0.644871633 | 0.703613543 | 1.326584316 | 0.413012415 | 5.478957916 | 0.647895792 | 0.845654191 | 0.315072672 | 0.750474334 | 0.239585749 | 0.595918367 | 0.481527094 | 0.373401535 | 0.230904848 | 0.95849148 | 0.187589519 | 1.798029557 | 0.279802956 | 0.642605634 | 1.891367996 | 0.872395516 | 0.654142952 | 0.732862191 | 1.349359903 | 0.422920065 | 5.706713781 | 0.670671378 | 0.85089568 | 0.387477314 | 1.080412663 | 0.279267495 | 3.017241379 | 0.401724138 | 0.751072961 | 7.786885246 | 0.878688525 | 0.88619403 | 1.298370125 | 1.180412663 | 0.421987368 | 0.255609032 | 0.13848359 | 0.659674832 | 0.172626991 | 0.326501166 | 0.126511795 | 0.985132827 | 1.036272565 | 0.40153211 | 3.126684464 | 0.21229719 | 1.653133854 | 4.266401656 | 0.340073556 | 0.131770788 | 1.026084005 | 0.069669566 | 0.542508918 | 1.400104983 | 0.221122213 | 1.721853296 | 4.443752534 | 2.349491238 | 1.738950538 | 0.919414171 | 2.372820647 | 0.304720125 | 0.289682279 | 0.74761094 | 0.096008984 | 1.414007406 | 0.181588319 | 0.070361354 | 0.09506503 | 0.245343474 | 0.031507267 | 0.464034794 | 0.059591837 | 0.023090485 | 1.472786554 | 0.1891368 | 0.073286219 | 0.038747731 | 750 | 710 | 400 | 12 | 470 | 36 | 0 | 0 | 410 | 25 | 0 | 470 | 2 | 0 | 0 | 0 | 0 | 120 | 24 | 0 | 0 | 0 | 0 | 617.5 | 13.9 | 788.95222
424 | 8.19 | 2.17 | 2.35 | 0.18 | 0.2 | 0 | 0 | 0 | 0 | 0 | 0 | 0 | 0.668110632 | 0.228814139 | 0.475450592 | 0.998999827 | 0.642373604 | 0.880731379 | 0.464101102 | 0.620231852 | 0.746925799 | 0.521153835 | 0.647884604 | 0.935804623 | 2.06347635 | 0.876788059 | 0.673573455 | 0.696974433 | 1.437930986 | 0.41071593 | 1.556986701 | 0.969891507 | 0.608914665 | 1.494831988 | 0.98566313 | 0.599171405 | 5.905811623 | 0.690581162 | 0.855194428 | 0.337767105 | 1.13355672 | 0.252485731 | 0.754545455 | 0.665517241 | 0.430051813 | 0.724424095 | 0.681288864 | 0.42009625 | 2.862068966 | 0.386206897 | 0.741071429 | 2.233922261 | 1.226660168 | 0.690777972 | 2.144744366 | 1.242431791 | 0.682009129 | 8.473498233 | 0.947349823 | 0.894442372 | 0.960080126 | 0.774392312 | 0.489816775 | 3.793103448 | 0.479310345 | 0.791366906 | 3.950819672 | 0.495081967 | 0.798013245 | 1.724137882 | 0.874392312 | 0.342537084 | 0.43379881 | 0.166000005 | 0.451836049 | 0.199478889 | 0.445620332 | 0.427831224 | 1.690284016 | 1.319312406 | 1.266645621 | 5.004288436 | 0.567005237 | 2.240135443 | 2.333279674 | 0.639363958 | 0.613840629 | 2.425173632 | 0.274781553 | 1.085612366 | 1.130751837 | 0.813523725 | 3.214085537 | 3.347726351 | 1.498586772 | 1.748486321 | 0.782697926 | 0.815242296 | 0.206347635 | 0.264369612 | 0.27536203 | 0.069697443 | 0.615137369 | 0.15569867 | 0.149483199 | 0.128118557 | 0.133445692 | 0.03377671 | 0.298107303 | 0.075454545 | 0.07244241 | 0.882582402 | 0.223392226 | 0.214474437 | 0.096008013 | 755.24 | 735.11 | 400 | 5 | 450 | 20 | 470 | 12 | 420 | 0 | 0.848283333 | 470 | 2 | 480 | 1 | 0 | 0 | 120 | 24 | 0 | 0 | 0 | 0 | 671.6 | 13.9 | 843.05222
44 | 8 | 1.6 | 1.7 | 0.1 | 0.1 | 0 | 0 | 0 | 0 | 0 | 0 | 0 | 0.564505661 | 0.166342428 | 0.327508825 | 0.999917285 | 0.612123885 | 0.94054176 | 0.320616534 | 0.835572289 | 0.608014238 | 0.430124127 | 0.605103541 | 0.838114115 | 2.867539958 | 0.78112876 | 0.741437707 | 0.904036424 | 1.219794359 | 0.474799963 | 2.269674484 | 0.83433073 | 0.694159157 | 2.33964618 | 0.8266993 | 0.700567082 | 5.791583166 | 0.679158317 | 0.852758926 | 0.315265502 | 0.842606486 | 0.239697233 | 0.791505792 | 0.457142857 | 0.441810345 | 0.815907089 | 0.449511427 | 0.449311032 | 2.019704433 | 0.301970443 | 0.668841762 | 2.510600707 | 0.895808456 | 0.715148465 | 2.587999906 | 0.888177026 | 0.721293192 | 6.406360424 | 0.740636042 | 0.864980916 | 1.030828956 | 0.502713397 | 0.50759024 | 2.551724138 | 0.355172414 | 0.718446602 | 2.475409836 | 0.347540984 | 0.712264151 | 1.421764802 | 0.602713397 | 0.407351705 | 0.423372726 | 0.142056157 | 0.410710936 | 0.182588637 | 0.458407162 | 0.472539376 | 1.16972862 | 1.454035279 | 1.498861669 | 3.710296919 | 0.597013163 | 1.477852256 | 1.433654194 | 0.507067138 | 0.522699488 | 1.293895455 | 0.208196981 | 0.515372855 | 0.499959622 | 0.660386183 | 1.634726453 | 1.585836761 | 0.631656303 | 1.83704945 | 0.731717093 | 0.709833662 | 0.286753996 | 0.230685156 | 0.223786066 | 0.090403642 | 0.561837454 | 0.226967448 | 0.233964618 | 0.080447059 | 0.078041132 | 0.03152655 | 0.195930122 | 0.079150579 | 0.081590709 | 0.621476568 | 0.251060071 | 0.258799991 | 0.103082896 | 755.24 | 735.11 | 400 | 12 | 470 | 12 | 0 | 0 | 431.3250883 | 0 | 0.7083 | 470 | 2 | 0 | 0 | 0 | 0 | 121 | 24 | 0 | 0 | 0 | 0 | 606 | 13.9 | 777.45222
1026 | 8.3 | 2.31 | 2.42 | 0.098 | 0 | 0 | 0.07 | 0.019 | 0 | 0 | 0 | 0 | 0.666688771 | 0.216127044 | 0.475927425 | 0.105453428 | 0.64635608 | 0.84231311 | 0.4751995 | 0.843831391 | 0.75316399 | 0.473676877 | 0.655529418 | 0.789031619 | 1.945914301 | 0.904090941 | 0.660546812 | 0.686737148 | 1.466805696 | 0.407139398 | 2.369170626 | 0.849263354 | 0.703191049 | 5.971943888 | 0.697194389 | 0.856567979 | 5.971943888 | 0.697194389 | 0.856567979 | 0.352912329 | 1.176507859 | 0.260853805 | 1.21751026 | 0.558965517 | 0.5490438 | 3.068965517 | 0.406896552 | 0.754237288 | 3.068965517 | 0.406896552 | 0.754237288 | 3.44989438 | 1.121680273 | 0.775275565 | 8.696113074 | 0.969611307 | 0.896865889 | 8.696113074 | 0.969611307 | 0.896865889 | 2.520689655 | 0.352068966 | 0.71596474 | 2.520689655 | 0.352068966 | 0.71596474 | 1 | 0.2 | 0.5 | 1.773702248 | 0.452068966 | 0.336693709 | 0.557589626 | 0.17302597 | 0.221205187 | 0.210757263 | 0.727090296 | 1.832768986 | 1.832768986 | 2.060257565 | 5.193269932 | 5.193269932 | 1.505341718 | 1.505341718 | 0.597194389 | 1.058760689 | 2.668807116 | 2.668807116 | 0.773590963 | 0.773590963 | 0.306896552 | 2.192020227 | 2.192020227 | 0.869611307 | 0.252068966 | 1.692189079 | 0.490504605 | 0.19459143 | 0.19459143 | 0.173105122 | 0.068673715 | 0.068673715 | 0.236917063 | 0.236917063 | 0.597194389 | 0.088958246 | 0.035291233 | 0.035291233 | 0.121751026 | 0.121751026 | 0.306896552 | 0.344989438 | 0.344989438 | 0.869611307 | 0.252068966 | 750 | 735.11 | 470 | 24 | 0 | 0 | 0 | 0 | 450 | 0 | 0.88 | 470 | 1 | 0 | 0 | 0 | 0 | 120 | 24 | 0 | 0 | 0 | 0 | 599 | 13.9 | 770.45222
453 | 8.15 | 2.32 | 2.3 | 0.17 | 0.3 | 0 | 0 | 0 | 0 | 0 | 0 | 0 | 0.681991466 | 0.262872173 | 0.507714083 | 0.998499883 | 0.634603181 | 0.84799351 | 0.489087731 | 0.514549825 | 0.771694343 | 0.543473037 | 0.636443717 | 0.960032822 | 1.907345042 | 0.896550737 | 0.656043577 | 0.707411423 | 1.419625116 | 0.41431808 | 1.616788079 | 0.951969456 | 0.617852126 | 1.083950378 | 1.130799304 | 0.520142125 | 5.881763527 | 0.688176353 | 0.85468841 | 0.370888018 | 1.139823147 | 0.270545817 | 0.847664184 | 0.672167488 | 0.458776108 | 0.568303246 | 0.850997335 | 0.362368214 | 3.083743842 | 0.408374384 | 0.755126659 | 2.28549897 | 1.195241867 | 0.695632228 | 1.532277177 | 1.374071714 | 0.605098522 | 8.314487633 | 0.931448763 | 0.892640364 | 0.67043442 | 0.906416054 | 0.401353332 | 3.637931034 | 0.463793103 | 0.784386617 | 5.426229508 | 0.642622951 | 0.844387755 | 1.7279995 | 1.006416054 | 0.340379932 | 0.361473867 | 0.17845745 | 0.539163648 | 0.218147562 | 0.498576028 | 0.33426253 | 1.813785206 | 1.344276448 | 0.901249201 | 4.89038501 | 0.394333672 | 2.139745007 | 3.191579881 | 0.704789338 | 0.472515031 | 2.563975004 | 0.206744802 | 1.121844743 | 1.673310183 | 0.55743187 | 3.024753259 | 4.511631814 | 1.974024873 | 1.585859676 | 0.693878972 | 1.034969195 | 0.190734504 | 0.257351397 | 0.383857674 | 0.070741142 | 0.877306318 | 0.161678808 | 0.108395038 | 0.134926503 | 0.201252351 | 0.037088802 | 0.459962041 | 0.084766418 | 0.056830325 | 1.240164195 | 0.228549897 | 0.153227718 | 0.067043442 | 755.24 | 735.11 | 400 | 5 | 450 | 20 | 470 | 12 | 420 | 0 | 0.848283333 | 470 | 2 | 480 | 1 | 0 | 0 | 120 | 24 | 0 | 0 | 0 | 0 | 667 | 13.9 | 838.45222
431 | 6.1 | 2.1 | 0 | 0.14 | 0.12 | 0.015 | 0 | 0.07 | 28 | 0.025 | 0 | 0 | 0.405607142 | 0.348287969 | 0.325097795 | 0.104034861 | 0.413269398 | 0.696021009 | 0.29900376 | 0.743230426 | 0.485596488 | 0.410018628 | 0.35174343 | 0.930425287 | 1.685370741 | 0.740791929 | 0.62761194 | 4.649298597 | 0.56492986 | 0.822986875 | 1.465539775 | 0.782171239 | 0.594409301 | 1.678149198 | 0.74197904 | 0.626607808 | 2.881255469 | 0.626293496 | 0.74235141 | 2.75862069 | 0.375862069 | 0.733944954 | 0.869565217 | 0.593103448 | 0.465116279 | 0.99571516 | 0.552911249 | 0.49892649 | 1.709567751 | 0.437225705 | 0.630937444 | 0.315217391 | 0.417241379 | 0.239669421 | 0.360946746 | 0.37704918 | 0.265217391 | 0.61971831 | 0.261363636 | 0.382608696 | 1.145072434 | 0.59429056 | 0.533815276 | 1.966002914 | 0.478605016 | 0.662845915 | 1.716924498 | 0.438412817 | 0.631936772 | 0.840791929 | 0.755654196 | 0.552966607 | 0.419823487 | 0.328097903 | 0.366634873 | 1.28256513 | 0.404286835 | 0.46293771 | 0.794829095 | 0.146553978 | 0.16781492 | 0.288125547 | 0.532378366 | 0.914053459 | 0.798249466 | 0.086956522 | 0.099571516 | 0.170956775 | 0.315882051 | 0.542345631 | 0.473634344 | 0.114507243 | 0.196600291 | 0.17169245 | 0.544679496 | 0.168537074 | 0.534669339 | 0.466930582 | 0.271957551 | 1.4749499 | 1.288084365 | 0.750227728 | 0.406026593 | 0.236484827 | 0.270792257 | 0.875148633 | 0.764273601 | 0.445141066 | 0.240912331 | 0.140316206 | 0.160672219 | 0.08733072 | 0.050864625 | 0.058243679 | 0.184773052 | 755.24 | 735.11 | 475 | 24 | 0 | 0 | 0 | 0 | 400 | 0 | 0.848283333 | 480 | 1 | 0 | 0 | 0 | 0 | 120 | 96 | 0 | 0 | 0 | 0 | 523.17 | 13.93 | 694.7626675
470 | 8 | 1.8 | 2 | 0.1 | 0 | 0 | 0 | 0 | 0 | 0 | 0 | 0 | 0.582769611 | 0.171375305 | 0.365007213 | 0.786885329 | 0.622833093 | 0.933414959 | 0.368679091 | 0.904406188 | 0.637679047 | 0.429740468 | 0.620793356 | 0.719915287 | 2.501471027 | 0.81068541 | 0.714405748 | 0.786854554 | 1.315200719 | 0.44035736 | 2.269674484 | 0.83433073 | 0.694159157 | 5.791583166 | 0.679158317 | 0.852758926 | 5.791583166 | 0.679158317 | 0.852758926 | 0.314556733 | 0.967569496 | 0.239287301 | 0.907335907 | 0.486699507 | 0.475708502 | 2.315270936 | 0.331527094 | 0.698365527 | 2.315270936 | 0.331527094 | 0.698365527 | 2.884490498 | 0.991214817 | 0.742565981 | 7.360424028 | 0.836042403 | 0.880388842 | 7.360424028 | 0.836042403 | 0.880388842 | 2.551724138 | 0.355172414 | 0.718446602 | 2.551724138 | 0.355172414 | 0.718446602 | 1 | 0.2 | 0.5 | 1.546727813 | 0.455172414 | 0.374441005 | 0.560606061 | 0.149688324 | 0.21969697 | 0.182178148 | 0.525491137 | 1.340908418 | 1.340908418 | 1.670576661 | 4.26285079 | 4.26285079 | 1.477852256 | 1.477852256 | 0.579158317 | 0.667837701 | 1.704137583 | 1.704137583 | 0.590793273 | 0.590793273 | 0.231527094 | 1.878177166 | 1.878177166 | 0.736042403 | 0.255172414 | 1.841188745 | 0.6383064 | 0.250147103 | 0.250147103 | 0.200783576 | 0.078685455 | 0.078685455 | 0.226967448 | 0.226967448 | 0.579158317 | 0.080266201 | 0.031455673 | 0.031455673 | 0.090733591 | 0.090733591 | 0.231527094 | 0.28844905 | 0.28844905 | 0.736042403 | 0.255172414 | 755.24 | 735.11 | 440 | 12 | 470 | 24 | 0 | 0 | 404.6170213 | 13.90930233 | 0 | 470 | 1 | 0 | 0 | 0 | 0 | 105 | 8 | 165 | 16 | 0 | 0 | 534 | 14 | 705.9192054
468 | 8 | 1.8 | 2 | 0.1 | 0 | 0 | 0 | 0 | 0 | 0 | 0 | 0 | 0.582769611 | 0.171375305 | 0.365007213 | 0.786885329 | 0.622833093 | 0.933414959 | 0.368679091 | 0.904406188 | 0.637679047 | 0.429740468 | 0.620793356 | 0.719915287 | 2.501471027 | 0.81068541 | 0.714405748 | 0.786854554 | 1.315200719 | 0.44035736 | 2.269674484 | 0.83433073 | 0.694159157 | 5.791583166 | 0.679158317 | 0.852758926 | 5.791583166 | 0.679158317 | 0.852758926 | 0.314556733 | 0.967569496 | 0.239287301 | 0.907335907 | 0.486699507 | 0.475708502 | 2.315270936 | 0.331527094 | 0.698365527 | 2.315270936 | 0.331527094 | 0.698365527 | 2.884490498 | 0.991214817 | 0.742565981 | 7.360424028 | 0.836042403 | 0.880388842 | 7.360424028 | 0.836042403 | 0.880388842 | 2.551724138 | 0.355172414 | 0.718446602 | 2.551724138 | 0.355172414 | 0.718446602 | 1 | 0.2 | 0.5 | 1.546727813 | 0.455172414 | 0.374441005 | 0.560606061 | 0.149688324 | 0.21969697 | 0.182178148 | 0.525491137 | 1.340908418 | 1.340908418 | 1.670576661 | 4.26285079 | 4.26285079 | 1.477852256 | 1.477852256 | 0.579158317 | 0.667837701 | 1.704137583 | 1.704137583 | 0.590793273 | 0.590793273 | 0.231527094 | 1.878177166 | 1.878177166 | 0.736042403 | 0.255172414 | 1.841188745 | 0.6383064 | 0.250147103 | 0.250147103 | 0.200783576 | 0.078685455 | 0.078685455 | 0.226967448 | 0.226967448 | 0.579158317 | 0.080266201 | 0.031455673 | 0.031455673 | 0.090733591 | 0.090733591 | 0.231527094 | 0.28844905 | 0.28844905 | 0.736042403 | 0.255172414 | 755.24 | 735.11 | 440 | 12 | 470 | 24 | 0 | 0 | 404.6170213 | 13.90930233 | 0 | 470 | 1 | 0 | 0 | 0 | 0 | 105 | 4 | 155 | 10 | 0 | 0 | 624 | 14 | 795.9192054
493 | 4.9 | 1.1 | 1.1 | 0.17 | 0 | 0 | 0.03 | 0 | 0 | 0 | 0 | 0 | 0.347297907 | 0.15377289 | 0.168061253 | 0.106123326 | 0.423332594 | 0.953159214 | 0.170562767 | 0.908031379 | 0.349375342 | 0.529921772 | 0.410461137 | 0.823685257 | 3.066748882 | 0.520864389 | 0.754103332 | 0.873199659 | 0.842608893 | 0.466154078 | 1.079694935 | 0.756578675 | 0.519160246 | 3.927855711 | 0.492785571 | 0.79707198 | 3.927855711 | 0.492785571 | 0.79707198 | 0.284731386 | 0.577902139 | 0.221627174 | 0.352064997 | 0.491871921 | 0.260390586 | 1.280788177 | 0.228078818 | 0.561555076 | 1.280788177 | 0.228078818 | 0.561555076 | 1.236481168 | 0.813616425 | 0.552869027 | 4.498233216 | 0.549823322 | 0.818123393 | 4.498233216 | 0.549823322 | 0.818123393 | 3.637931034 | 0.463793103 | 0.784386617 | 3.637931034 | 0.463793103 | 0.784386617 | 1 | 0.2 | 0.5 | 0.97068771 | 0.563793103 | 0.404646692 | 0.645259939 | 0.131946471 | 0.177370031 | 0.11183838 | 0.138286051 | 0.503075116 | 0.503075116 | 0.485671962 | 1.766841103 | 1.766841103 | 1.428926819 | 1.428926819 | 0.392785571 | 0.158367046 | 0.576128392 | 0.576128392 | 0.465941906 | 0.465941906 | 0.128078818 | 1.636426222 | 1.636426222 | 0.449823322 | 0.363793103 | 1.379495169 | 1.115662093 | 0.306674888 | 0.306674888 | 0.317664014 | 0.087319966 | 0.087319966 | 0.107969493 | 0.107969493 | 0.392785571 | 0.103583315 | 0.028473139 | 0.028473139 | 0.0352065 | 0.0352065 | 0.128078818 | 0.123648117 | 0.123648117 | 0.449823322 | 0.363793103 | 755.24 | 735.11 | 470 | 24 | 0 | 0 | 0 | 0 | 400 | 25 | 0 | 470 | 1 | 0 | 0 | 0 | 0 | 120 | 24 | 0 | 0 | 0 | 0 | 432 | 14 | 603.9192054
436 | 8.6 | 2.6 | 2.4 | 0 | 0 | 0 | 0 | 0 | 58 | 0.1 | 0 | 0 | 0.671376073 | 0.256715038 | 0.509759758 | 0.574197118 | 0.657781702 | 0.841170394 | 0.51377326 | 0.871782395 | 0.776098481 | 0.414180643 | 0.651647714 | 0.739046246 | 1.759039205 | 0.964984156 | 0.637554987 | 0.712690219 | 1.478481344 | 0.416123249 | 6.152304609 | 0.715230461 | 0.860184926 | 6.152304609 | 0.715230461 | 0.860184926 | 6.152304609 | 0.715230461 | 0.860184926 | 0.405158803 | 1.213004578 | 0.288336665 | 3.497536946 | 0.449753695 | 0.777656079 | 3.497536946 | 0.449753695 | 0.777656079 | 3.497536946 | 0.449753695 | 0.777656079 | 8.632508834 | 0.963250883 | 0.896184886 | 8.632508834 | 0.963250883 | 0.896184886 | 8.632508834 | 0.963250883 | 0.896184886 | 1 | 0.2 | 0.5 | 1 | 0.2 | 0.5 | 1 | 0.2 | 0.5 | 1.828235039 | 0.3 | 0.336516065 | 0.333333333 | 0.191306745 | 0.333333333 | 0.249266037 | 2.151791267 | 2.151791267 | 2.151791267 | 5.310982389 | 5.310982389 | 5.310982389 | 0.615230461 | 0.615230461 | 0.615230461 | 3.019251858 | 3.019251858 | 3.019251858 | 0.349753695 | 0.349753695 | 0.349753695 | 0.863250883 | 0.863250883 | 0.863250883 | 0.1 | 1.518492148 | 0.175903921 | 0.175903921 | 0.175903921 | 0.071269022 | 0.071269022 | 0.071269022 | 0.615230461 | 0.615230461 | 0.615230461 | 0.04051588 | 0.04051588 | 0.04051588 | 0.349753695 | 0.349753695 | 0.349753695 | 0.863250883 | 0.863250883 | 0.863250883 | 0.1 | 755.24 | 735.11 | 450 | 24 | 0 | 0 | 0 | 0 | 404.6170213 | 13.90930233 | 0 | 455 | 1.416 | 0 | 0 | 0 | 0 | 121 | 24 | 0 | 0 | 0 | 0 | 644 | 14 | 815.9192054
1028 | 8.35 | 2.32 | 2.44 | 0.221 | 0 | 0 | 0.07 | 0.021 | 0 | 0 | 0 | 0 | 0.685899362 | 0.2211186 | 0.484870471 | 0.105399819 | 0.650105159 | 0.836239346 | 0.482040613 | 0.77494469 | 0.766513911 | 0.496411722 | 0.663373769 | 0.855925076 | 1.946336763 | 0.908574785 | 0.660595485 | 0.685182386 | 1.476172132 | 0.406592421 | 1.355065132 | 1.043131435 | 0.575383294 | 6.002004008 | 0.700200401 | 0.857183744 | 6.002004008 | 0.700200401 | 0.857183744 | 0.352036913 | 1.184346116 | 0.260375223 | 0.69621309 | 0.751305419 | 0.410451431 | 3.083743842 | 0.408374384 | 0.755126659 | 3.083743842 | 0.408374384 | 0.755126659 | 1.977670705 | 1.318902766 | 0.664167029 | 8.759717314 | 0.975971731 | 0.897538016 | 8.759717314 | 0.975971731 | 0.897538016 | 4.429310345 | 0.542931034 | 0.815814544 | 4.429310345 | 0.542931034 | 0.815814544 | 1 | 0.2 | 0.5 | 1.784546516 | 0.642931034 | 0.336332169 | 0.688924645 | 0.17280266 | 0.155537678 | 0.211292696 | 0.417867376 | 1.85086429 | 1.85086429 | 1.18699875 | 5.257585843 | 5.257585843 | 2.658473844 | 2.658473844 | 0.600200401 | 0.609862986 | 2.701272433 | 2.701272433 | 1.36588585 | 1.36588585 | 0.308374384 | 3.879950652 | 3.879950652 | 0.875971731 | 0.442931034 | 1.704935984 | 0.862092956 | 0.194633676 | 0.194633676 | 0.303488543 | 0.068518239 | 0.068518239 | 0.135506513 | 0.135506513 | 0.600200401 | 0.155928074 | 0.035203691 | 0.035203691 | 0.069621309 | 0.069621309 | 0.308374384 | 0.197767071 | 0.197767071 | 0.875971731 | 0.442931034 | 750 | 735.11 | 470 | 24 | 0 | 0 | 0 | 0 | 450 | 0 | 0.88 | 470 | 1 | 0 | 0 | 0 | 0 | 120 | 24 | 0 | 0 | 0 | 0 | 612 | 14 | 783.9192054
471 | 8 | 1.8 | 2 | 0.1 | 0 | 0 | 0 | 0 | 0 | 0 | 0 | 0 | 0.582769611 | 0.171375305 | 0.365007213 | 0.786885329 | 0.622833093 | 0.933414959 | 0.368679091 | 0.904406188 | 0.637679047 | 0.429740468 | 0.620793356 | 0.719915287 | 2.501471027 | 0.81068541 | 0.714405748 | 0.786854554 | 1.315200719 | 0.44035736 | 2.269674484 | 0.83433073 | 0.694159157 | 5.791583166 | 0.679158317 | 0.852758926 | 5.791583166 | 0.679158317 | 0.852758926 | 0.314556733 | 0.967569496 | 0.239287301 | 0.907335907 | 0.486699507 | 0.475708502 | 2.315270936 | 0.331527094 | 0.698365527 | 2.315270936 | 0.331527094 | 0.698365527 | 2.884490498 | 0.991214817 | 0.742565981 | 7.360424028 | 0.836042403 | 0.880388842 | 7.360424028 | 0.836042403 | 0.880388842 | 2.551724138 | 0.355172414 | 0.718446602 | 2.551724138 | 0.355172414 | 0.718446602 | 1 | 0.2 | 0.5 | 1.546727813 | 0.455172414 | 0.374441005 | 0.560606061 | 0.149688324 | 0.21969697 | 0.182178148 | 0.525491137 | 1.340908418 | 1.340908418 | 1.670576661 | 4.26285079 | 4.26285079 | 1.477852256 | 1.477852256 | 0.579158317 | 0.667837701 | 1.704137583 | 1.704137583 | 0.590793273 | 0.590793273 | 0.231527094 | 1.878177166 | 1.878177166 | 0.736042403 | 0.255172414 | 1.841188745 | 0.6383064 | 0.250147103 | 0.250147103 | 0.200783576 | 0.078685455 | 0.078685455 | 0.226967448 | 0.226967448 | 0.579158317 | 0.080266201 | 0.031455673 | 0.031455673 | 0.090733591 | 0.090733591 | 0.231527094 | 0.28844905 | 0.28844905 | 0.736042403 | 0.255172414 | 755.24 | 735.11 | 440 | 12 | 470 | 24 | 0 | 0 | 404.6170213 | 13.90930233 | 0 | 470 | 1 | 0 | 0 | 0 | 0 | 110 | 4 | 160 | 16 | 0 | 0 | 561 | 14.1 | 733.3828669
488 | 9.3 | 2 | 1.8 | 0.1 | 0 | 0 | 0.1 | 0 | 0 | 0 | 0 | 0 | 0.665829982 | 0.18765403 | 0.399294285 | 0.78666117 | 0.676406713 | 0.8657572 | 0.390289938 | 0.909788207 | 0.716610383 | 0.365130579 | 0.675263043 | 0.676133354 | 2.517639052 | 0.918398373 | 0.715718416 | 0.977509407 | 1.329752792 | 0.494313404 | 2.575962736 | 0.912487043 | 0.720355028 | 6.573146293 | 0.757314629 | 0.867954485 | 6.573146293 | 0.757314629 | 0.867954485 | 0.388264317 | 0.933521906 | 0.279676076 | 1.023166023 | 0.516256158 | 0.505725191 | 2.610837438 | 0.361083744 | 0.723055935 | 2.610837438 | 0.361083744 | 0.723055935 | 2.635230637 | 0.927610576 | 0.72491429 | 6.724381625 | 0.772438163 | 0.870539799 | 6.724381625 | 0.772438163 | 0.870539799 | 2.551724138 | 0.355172414 | 0.718446602 | 2.551724138 | 0.355172414 | 0.718446602 | 1 | 0.2 | 0.5 | 1.590836536 | 0.455172414 | 0.413188039 | 0.560606061 | 0.164117267 | 0.21969697 | 0.255211816 | 0.672541995 | 1.716141643 | 1.716141643 | 1.732175649 | 4.420034415 | 4.420034415 | 1.677285606 | 1.677285606 | 0.657314629 | 0.688015881 | 1.75562673 | 1.75562673 | 0.666213691 | 0.666213691 | 0.261083744 | 1.715876691 | 1.715876691 | 0.672438163 | 0.255172414 | 1.692956578 | 0.642432034 | 0.251763905 | 0.251763905 | 0.249433435 | 0.097750941 | 0.097750941 | 0.257596274 | 0.257596274 | 0.657314629 | 0.099074343 | 0.038826432 | 0.038826432 | 0.102316602 | 0.102316602 | 0.261083744 | 0.263523064 | 0.263523064 | 0.672438163 | 0.255172414 | 755.24 | 735.11 | 440 | 12 | 470 | 24 | 0 | 0 | 404.6170213 | 13.90930233 | 0 | 465 | 1.5 | 0 | 0 | 0 | 0 | 110 | 8 | 160 | 16 | 0 | 0 | 581 | 14.1 | 753.3828669
569 | 5.5 | 2.2 | 0 | 0.12 | 0 | 0 | 0 | 0 | 0 | 0 | 0 | 0 | 0.35819319 | 0.363393675 | 0.318749798 | 0.103872834 | 0.381694454 | 0.735086969 | 0.308058619 | 0.863880901 | 0.430576122 | 0.372002288 | 0.31449283 | 0.857222875 | 1.475561292 | 0.71949811 | 0.596051205 | 4.288577154 | 0.528857715 | 0.810913225 | 1.498418524 | 0.715064612 | 0.599746804 | 4.288577154 | 0.528857715 | 0.810913225 | 4.288577154 | 0.528857715 | 0.810913225 | 2.906403941 | 0.390640394 | 0.744010088 | 1.015490534 | 0.576847291 | 0.503842869 | 2.906403941 | 0.390640394 | 0.744010088 | 2.906403941 | 0.390640394 | 0.744010088 | 0.34939759 | 0.386206897 | 0.258928571 | 1 | 0.2 | 0.5 | 1 | 0.2 | 0.5 | 2.862068966 | 0.386206897 | 0.741071429 | 2.862068966 | 0.386206897 | 0.741071429 | 1 | 0.2 | 0.5 | 0.81949811 | 0.486206897 | 0.523317516 | 0.588652482 | 0.354656577 | 0.205673759 | 1.246433754 | 0.43550095 | 1.246433754 | 1.246433754 | 0.149841852 | 0.428857715 | 0.428857715 | 1.227420358 | 1.227420358 | 0.428857715 | 0.101549053 | 0.290640394 | 0.290640394 | 0.831832852 | 0.831832852 | 0.290640394 | 0.286206897 | 0.286206897 | 0.1 | 0.286206897 | 0.147556129 | 0.422315818 | 0.147556129 | 0.147556129 | 1.227420358 | 0.428857715 | 0.428857715 | 0.149841852 | 0.149841852 | 0.428857715 | 0.831832852 | 0.290640394 | 0.290640394 | 0.101549053 | 0.101549053 | 0.290640394 | 0.034939759 | 0.034939759 | 0.1 | 0.286206897 | 755.24 | 730 | 470 | 24 | 0 | 0 | 0 | 0 | 450 | 0 | 0.88 | 480 | 2 | 0 | 0 | 0 | 0 | 120 | 24 | 0 | 0 | 0 | 0 | 449.1 | 14.1 | 621.4828669
43 | 8 | 1.6 | 1.7 | 0 | 0.2 | 0 | 0 | 0 | 0 | 0 | 0 | 0 | 0.564223622 | 0.171715697 | 0.336488534 | 0.999838352 | 0.611594523 | 0.937459425 | 0.323121501 | 0.793725302 | 0.612578281 | 0.439288799 | 0.602119504 | 0.874647322 | 2.867539958 | 0.78112876 | 0.741437707 | 0.904036424 | 1.219794359 | 0.474799963 | 5.791583166 | 0.679158317 | 0.852758926 | 1.465919391 | 0.974240284 | 0.59447174 | 5.791583166 | 0.679158317 | 0.852758926 | 0.315265502 | 0.842606486 | 0.239697233 | 2.019704433 | 0.301970443 | 0.668841762 | 0.511211496 | 0.597052411 | 0.338279253 | 2.019704433 | 0.301970443 | 0.668841762 | 6.406360424 | 0.740636042 | 0.864980916 | 1.621526912 | 1.03571801 | 0.61854292 | 6.406360424 | 0.740636042 | 0.864980916 | 0.253112033 | 0.495081967 | 0.201986755 | 1 | 0.2 | 0.5 | 3.950819672 | 0.495081967 | 0.798013245 | 1.421764802 | 0.595081967 | 0.407351705 | 0.168044077 | 0.142056157 | 0.663911846 | 0.182588637 | 1.16972862 | 0.296072389 | 1.16972862 | 3.710296919 | 0.939120797 | 3.710296919 | 0.146591939 | 0.579158317 | 2.288150071 | 1.293895455 | 0.327500509 | 1.293895455 | 0.05112115 | 0.201970443 | 0.797948801 | 0.162152691 | 0.640636042 | 2.531037479 | 0.395081967 | 1.83704945 | 0.286753996 | 1.132913328 | 0.286753996 | 0.090403642 | 0.357168489 | 0.090403642 | 2.288150071 | 0.579158317 | 0.146591939 | 0.03152655 | 0.124555715 | 0.03152655 | 0.797948801 | 0.201970443 | 0.05112115 | 2.531037479 | 0.640636042 | 0.162152691 | 0.025311203 | 755.24 | 735.11 | 400 | 12 | 470 | 12 | 0 | 0 | 431.3250883 | 0 | 0.7083 | 470 | 2 | 0 | 0 | 0 | 0 | 121 | 24 | 0 | 0 | 0 | 0 | 595 | 14.2 | 767.8432517
250 | 9 | 2.8 | 2.5 | 0 | 0.07 | 0 | 0 | 0 | 0 | 0 | 0 | 0 | 0.71763312 | 0.282323845 | 0.552408429 | 0.998214422 | 0.679645239 | 0.814683104 | 0.550829477 | 0.786717174 | 0.831774961 | 0.421351812 | 0.673644736 | 0.832687968 | 1.685370741 | 1.018588902 | 0.62761194 | 0.714235419 | 1.534331561 | 0.416649552 | 6.392785571 | 0.739278557 | 0.86473299 | 3.144838063 | 0.842557246 | 0.758736051 | 6.392785571 | 0.739278557 | 0.86473299 | 0.423785344 | 1.274363348 | 0.297646935 | 3.793103448 | 0.479310345 | 0.791366906 | 1.86596218 | 0.582589033 | 0.651077042 | 3.793103448 | 0.479310345 | 0.791366906 | 8.950530035 | 0.995053004 | 0.899502841 | 4.403083324 | 1.098331692 | 0.814920493 | 8.950530035 | 0.995053004 | 0.899502841 | 0.491935484 | 0.303278689 | 0.32972973 | 1 | 0.2 | 0.5 | 2.032786885 | 0.303278689 | 0.67027027 | 1.913641905 | 0.403278689 | 0.334063837 | 0.24796748 | 0.198213858 | 0.504065041 | 0.270916883 | 2.424849699 | 1.19286961 | 2.424849699 | 5.721881926 | 2.814796754 | 5.721881926 | 0.314483806 | 0.639278557 | 1.299517067 | 3.395028634 | 1.670135054 | 3.395028634 | 0.186596218 | 0.379310345 | 0.771057094 | 0.440308332 | 0.895053004 | 1.819452007 | 0.203278689 | 1.508496144 | 0.168537074 | 0.342599954 | 0.168537074 | 0.071423542 | 0.145188839 | 0.071423542 | 1.299517067 | 0.639278557 | 0.314483806 | 0.042378534 | 0.086146529 | 0.042378534 | 0.771057094 | 0.379310345 | 0.186596218 | 1.819452007 | 0.895053004 | 0.440308332 | 0.049193548 | 755.24 | 750 | 450 | 24 | 0 | 0 | 0 | 0 | 430 | 14 | 0 | 420 | 3 | 465 | 2 | 0 | 0 | 120 | 8 | 0 | 0 | 0 | 0 | 603.37 | 14.22 | 776.3049395
234 | 9 | 2.8 | 2.5 | 0 | 0 | 0 | 0 | 0 | 0 | 0 | 0 | 0 | 0.709390311 | 0.275628728 | 0.544205049 | 0.573954021 | 0.679788043 | 0.819433434 | 0.547302186 | 0.853532329 | 0.820679834 | 0.40212125 | 0.673439711 | 0.75649854 | 1.685370741 | 1.018588902 | 0.62761194 | 0.714235419 | 1.534331561 | 0.416649552 | 6.392785571 | 0.739278557 | 0.86473299 | 6.392785571 | 0.739278557 | 0.86473299 | 6.392785571 | 0.739278557 | 0.86473299 | 0.423785344 | 1.274363348 | 0.297646935 | 3.793103448 | 0.479310345 | 0.791366906 | 3.793103448 | 0.479310345 | 0.791366906 | 3.793103448 | 0.479310345 | 0.791366906 | 8.950530035 | 0.995053004 | 0.899502841 | 8.950530035 | 0.995053004 | 0.899502841 | 8.950530035 | 0.995053004 | 0.899502841 | 1 | 0.2 | 0.5 | 1 | 0.2 | 0.5 | 1 | 0.2 | 0.5 | 1.913641905 | 0.3 | 0.334063837 | 0.333333333 | 0.198213858 | 0.333333333 | 0.270916883 | 2.424849699 | 2.424849699 | 2.424849699 | 5.721881926 | 5.721881926 | 5.721881926 | 0.639278557 | 0.639278557 | 0.639278557 | 3.395028634 | 3.395028634 | 3.395028634 | 0.379310345 | 0.379310345 | 0.379310345 | 0.895053004 | 0.895053004 | 0.895053004 | 0.1 | 1.508496144 | 0.168537074 | 0.168537074 | 0.168537074 | 0.071423542 | 0.071423542 | 0.071423542 | 0.639278557 | 0.639278557 | 0.639278557 | 0.042378534 | 0.042378534 | 0.042378534 | 0.379310345 | 0.379310345 | 0.379310345 | 0.895053004 | 0.895053004 | 0.895053004 | 0.1 | 755.24 | 750 | 450 | 24 | 0 | 0 | 0 | 0 | 430 | 14 | 0 | 465 | 2 | 0 | 0 | 0 | 0 | 120 | 8 | 0 | 0 | 0 | 0 | 727.09 | 14.22 | 900.0249395
492 | 9.8 | 2 | 1.8 | 0.1 | 0 | 0 | 0.1 | 0 | 0 | 0 | 0 | 0 | 0.691160889 | 0.181168271 | 0.400619837 | 0.786750475 | 0.703055608 | 0.86980119 | 0.390355654 | 0.917994405 | 0.736206136 | 0.339447826 | 0.702042321 | 0.644530575 | 2.632774984 | 0.948458493 | 0.72472834 | 1.022212581 | 1.359812912 | 0.505492148 | 2.69376591 | 0.942547163 | 0.729273586 | 6.873747495 | 0.787374749 | 0.872995673 | 6.873747495 | 0.787374749 | 0.872995673 | 0.388264317 | 0.933521906 | 0.279676076 | 1.023166023 | 0.516256158 | 0.505725191 | 2.610837438 | 0.361083744 | 0.723055935 | 2.610837438 | 0.361083744 | 0.723055935 | 2.635230637 | 0.927610576 | 0.72491429 | 6.724381625 | 0.772438163 | 0.870539799 | 6.724381625 | 0.772438163 | 0.870539799 | 2.551724138 | 0.355172414 | 0.718446602 | 2.551724138 | 0.355172414 | 0.718446602 | 1 | 0.2 | 0.5 | 1.620896656 | 0.455172414 | 0.424070681 | 0.560606061 | 0.161073652 | 0.21969697 | 0.266883088 | 0.703298489 | 1.79462373 | 1.79462373 | 1.811390999 | 4.622170135 | 4.622170135 | 1.75399074 | 1.75399074 | 0.687374749 | 0.688015881 | 1.75562673 | 1.75562673 | 0.666213691 | 0.666213691 | 0.261083744 | 1.715876691 | 1.715876691 | 0.672438163 | 0.255172414 | 1.770378373 | 0.671811548 | 0.263277498 | 0.263277498 | 0.260840452 | 0.102221258 | 0.102221258 | 0.269376591 | 0.269376591 | 0.687374749 | 0.099074343 | 0.038826432 | 0.038826432 | 0.102316602 | 0.102316602 | 0.261083744 | 0.263523064 | 0.263523064 | 0.672438163 | 0.255172414 | 755.24 | 735.11 | 440 | 12 | 470 | 24 | 0 | 0 | 404.6170213 | 13.90930233 | 0 | 475 | 4 | 0 | 0 | 0 | 0 | 110 | 8 | 160 | 16 | 0 | 0 | 576 | 14.3 | 749.3004056
464 | 8 | 1.8 | 2 | 0.1 | 0 | 0 | 0 | 0 | 0 | 0 | 0 | 0 | 0.582769611 | 0.171375305 | 0.365007213 | 0.786885329 | 0.622833093 | 0.933414959 | 0.368679091 | 0.904406188 | 0.637679047 | 0.429740468 | 0.620793356 | 0.719915287 | 2.501471027 | 0.81068541 | 0.714405748 | 0.786854554 | 1.315200719 | 0.44035736 | 2.269674484 | 0.83433073 | 0.694159157 | 5.791583166 | 0.679158317 | 0.852758926 | 5.791583166 | 0.679158317 | 0.852758926 | 0.314556733 | 0.967569496 | 0.239287301 | 0.907335907 | 0.486699507 | 0.475708502 | 2.315270936 | 0.331527094 | 0.698365527 | 2.315270936 | 0.331527094 | 0.698365527 | 2.884490498 | 0.991214817 | 0.742565981 | 7.360424028 | 0.836042403 | 0.880388842 | 7.360424028 | 0.836042403 | 0.880388842 | 2.551724138 | 0.355172414 | 0.718446602 | 2.551724138 | 0.355172414 | 0.718446602 | 1 | 0.2 | 0.5 | 1.546727813 | 0.455172414 | 0.374441005 | 0.560606061 | 0.149688324 | 0.21969697 | 0.182178148 | 0.525491137 | 1.340908418 | 1.340908418 | 1.670576661 | 4.26285079 | 4.26285079 | 1.477852256 | 1.477852256 | 0.579158317 | 0.667837701 | 1.704137583 | 1.704137583 | 0.590793273 | 0.590793273 | 0.231527094 | 1.878177166 | 1.878177166 | 0.736042403 | 0.255172414 | 1.841188745 | 0.6383064 | 0.250147103 | 0.250147103 | 0.200783576 | 0.078685455 | 0.078685455 | 0.226967448 | 0.226967448 | 0.579158317 | 0.080266201 | 0.031455673 | 0.031455673 | 0.090733591 | 0.090733591 | 0.231527094 | 0.28844905 | 0.28844905 | 0.736042403 | 0.255172414 | 755.24 | 735.11 | 440 | 12 | 470 | 24 | 0 | 0 | 404.6170213 | 13.90930233 | 0 | 470 | 1 | 0 | 0 | 0 | 0 | 120 | 24 | 0 | 0 | 0 | 0 | 650 | 14.3 | 823.3004056
869 | 7.81 | 1.93 | 2.24 | 0.16 | 0.25 | 0 | 0 | 0 | 0 | 0 | 0 | 0 | 0.631878259 | 0.208004205 | 0.436738494 | 0.105540673 | 0.621372935 | 0.905863644 | 0.422256203 | 0.604229461 | 0.699277667 | 0.541949353 | 0.627153363 | 0.946772 | 2.264249521 | 0.818474387 | 0.69365087 | 0.698865325 | 1.380102962 | 0.411371823 | 1.63013155 | 0.916011333 | 0.619790881 | 1.210904326 | 1.03658793 | 0.547696394 | 5.677354709 | 0.667735471 | 0.850240096 | 0.30865208 | 1.063106407 | 0.235854957 | 0.719943423 | 0.599014778 | 0.418585526 | 0.534792793 | 0.719591375 | 0.34844625 | 2.507389163 | 0.350738916 | 0.71488764 | 2.332540321 | 1.160643353 | 0.699928612 | 1.732671922 | 1.28121995 | 0.634057791 | 8.123674912 | 0.912367491 | 0.890395043 | 0.742826139 | 0.817128321 | 0.426219301 | 3.482758621 | 0.448275862 | 0.776923077 | 4.68852459 | 0.568852459 | 0.824207493 | 1.630841878 | 0.917128321 | 0.348124167 | 0.379746055 | 0.153748147 | 0.511217949 | 0.175232734 | 0.408737418 | 0.303620838 | 1.423533767 | 1.324265878 | 0.983699309 | 4.612098402 | 0.421728748 | 1.977285606 | 2.661841716 | 0.584858632 | 0.43444828 | 2.036921443 | 0.186255421 | 0.873263122 | 1.175595575 | 0.603447807 | 2.829279883 | 3.808804959 | 1.632899943 | 1.839402702 | 0.788583454 | 1.061598956 | 0.226424952 | 0.243397924 | 0.327664726 | 0.069886533 | 0.764291186 | 0.163013155 | 0.121090433 | 0.107496069 | 0.144712287 | 0.030865208 | 0.337547244 | 0.071994342 | 0.053479279 | 1.093617265 | 0.233254032 | 0.173267192 | 0.074282614 | 755.24 | 735.11 | 470 | 26 | 0 | 0 | 0 | 0 | 470 | 0 | 0.7 | 470 | 2 | 0 | 0 | 0 | 0 | 120 | 24 | 0 | 0 | 0 | 0 | 679 | 14.3 | 852.3004056
650 | 7.2 | 2.25 | 2.35 | 0.16 | 0 | 0 | 0 | 0 | 59 | 0.19 | 0 | 0 | 0.596787376 | 0.233336376 | 0.458770318 | 0.10526861 | 0.588030507 | 0.874848211 | 0.464501306 | 0.799077614 | 0.6856411 | 0.513124167 | 0.590420351 | 0.853682815 | 1.781910929 | 0.829091681 | 0.640534861 | 0.626733032 | 1.378411948 | 0.385270982 | 1.524831842 | 0.879337986 | 0.603934019 | 5.310621242 | 0.631062124 | 0.841536996 | 5.310621242 | 0.631062124 | 0.841536996 | 0.351719619 | 1.14537938 | 0.260201608 | 0.85572843 | 0.646305419 | 0.461128049 | 2.980295567 | 0.398029557 | 0.748762376 | 2.980295567 | 0.398029557 | 0.748762376 | 2.432984641 | 1.195625685 | 0.70870828 | 8.473498233 | 0.947349823 | 0.894442372 | 8.473498233 | 0.947349823 | 0.894442372 | 3.482758621 | 0.448275862 | 0.776923077 | 3.482758621 | 0.448275862 | 0.776923077 | 1 | 0.2 | 0.5 | 1.676441504 | 0.548275862 | 0.316779394 | 0.635220126 | 0.1777751 | 0.182389937 | 0.186784968 | 0.454444958 | 1.582722094 | 1.582722094 | 1.292065992 | 4.499953972 | 4.499953972 | 1.849561191 | 1.849561191 | 0.531062124 | 0.725101334 | 2.525352922 | 2.525352922 | 1.037965008 | 1.037965008 | 0.298029557 | 2.951114902 | 2.951114902 | 0.847349823 | 0.348275862 | 1.509901911 | 0.620596565 | 0.178191093 | 0.178191093 | 0.218275987 | 0.062673303 | 0.062673303 | 0.152483184 | 0.152483184 | 0.531062124 | 0.122495453 | 0.035171962 | 0.035171962 | 0.085572843 | 0.085572843 | 0.298029557 | 0.243298464 | 0.243298464 | 0.847349823 | 0.348275862 | 780 | 735.11 | 465 | 24 | 0 | 0 | 0 | 0 | 430 | 0 | 0.9 | 475 | 1 | 0 | 0 | 0 | 0 | 120 | 24 | 0 | 0 | 0 | 0 | 628 | 14.3 | 801.3004056
799 | 7.5 | 2.32 | 2.46 | 0.16 | 0 | 0 | 0 | 0 | 68 | 0.13 | 0 | 0 | 0.622761894 | 0.234247205 | 0.475695471 | 0.105258829 | 0.608053517 | 0.872713376 | 0.481259531 | 0.793551775 | 0.71333212 | 0.507521612 | 0.612568931 | 0.852208799 | 1.780621947 | 0.857472581 | 0.640368227 | 0.622325949 | 1.431430352 | 0.383601057 | 1.576618584 | 0.897374058 | 0.611894439 | 5.490981964 | 0.649098196 | 0.845940105 | 5.490981964 | 0.649098196 | 0.845940105 | 0.349499202 | 1.19070654 | 0.258984371 | 0.8854314 | 0.656650246 | 0.469617404 | 3.083743842 | 0.408374384 | 0.755126659 | 3.083743842 | 0.408374384 | 0.755126659 | 2.533428961 | 1.230608018 | 0.716988792 | 8.823321555 | 0.982332155 | 0.898201439 | 8.823321555 | 0.982332155 | 0.898201439 | 3.482758621 | 0.448275862 | 0.776923077 | 3.482758621 | 0.448275862 | 0.776923077 | 1 | 0.2 | 0.5 | 1.739804736 | 0.548275862 | 0.315609094 | 0.635220126 | 0.177246548 | 0.182389937 | 0.191909381 | 0.486188785 | 1.693278182 | 1.693278182 | 1.391101273 | 4.844869952 | 4.844869952 | 1.912376477 | 1.912376477 | 0.549098196 | 0.781244596 | 2.720886351 | 2.720886351 | 1.073993545 | 1.073993545 | 0.308374384 | 3.072949921 | 3.072949921 | 0.882332155 | 0.348275862 | 1.5711 | 0.620147644 | 0.178062195 | 0.178062195 | 0.216741107 | 0.062232595 | 0.062232595 | 0.157661858 | 0.157661858 | 0.549098196 | 0.121722136 | 0.03494992 | 0.03494992 | 0.08854314 | 0.08854314 | 0.308374384 | 0.253342896 | 0.253342896 | 0.882332155 | 0.348275862 | 780 | 735.11 | 465 | 24 | 0 | 0 | 0 | 0 | 430 | 0 | 0.9 | 475 | 1 | 0 | 0 | 0 | 0 | 120 | 24 | 0 | 0 | 0 | 0 | 628 | 14.3 | 801.3004056
980 | 4.2 | 2.8 | 0 | 0 | 0 | 0 | 0 | 0 | 47 | 0.4 | 0 | 0 | 0.31224912 | 0.464113622 | 0.409835245 | 0.102793077 | 0.298869979 | 0.635397247 | 0.404510472 | 0.852252481 | 0.429663683 | 0.414644978 | 0.218003172 | 0.869658764 | 0.924576426 | 0.730011748 | 0.48040515 | 3.507014028 | 0.450701403 | 0.77812361 | 3.507014028 | 0.450701403 | 0.77812361 | 3.507014028 | 0.450701403 | 0.77812361 | 3.507014028 | 0.450701403 | 0.77812361 | 3.793103448 | 0.479310345 | 0.791366906 | 3.793103448 | 0.479310345 | 0.791366906 | 3.793103448 | 0.479310345 | 0.791366906 | 3.793103448 | 0.479310345 | 0.791366906 | 1 | 0.2 | 0.5 | 1 | 0.2 | 0.5 | 1 | 0.2 | 0.5 | 1 | 0.2 | 0.5 | 1 | 0.2 | 0.5 | 1 | 0.2 | 0.5 | 0.830011748 | 0.3 | 0.42252583 | 0.333333333 | 0.456993947 | 0.333333333 | 1.3302467 | 1.3302467 | 1.3302467 | 1.3302467 | 0.350701403 | 0.350701403 | 0.350701403 | 0.350701403 | 0.350701403 | 0.350701403 | 0.379310345 | 0.379310345 | 0.379310345 | 0.379310345 | 0.379310345 | 0.379310345 | 0.1 | 0.1 | 0.1 | 0.1 | 0.092457643 | 0.092457643 | 0.092457643 | 0.092457643 | 0.350701403 | 0.350701403 | 0.350701403 | 0.350701403 | 0.350701403 | 0.350701403 | 0.379310345 | 0.379310345 | 0.379310345 | 0.379310345 | 0.379310345 | 0.379310345 | 0.1 | 0.1 | 0.1 | 0.1 | 755.24 | 735.11 | 460 | 6 | 465 | 24 | 0 | 0 | 460 | 0 | 0.848283333 | 470 | 1 | 0 | 0 | 0 | 0 | 150 | 20 | 0 | 0 | 0 | 0 | 418 | 14.3 | 591.3004056
916 | 2.1 | 7 | 2.3 | 0.1 | 0 | 0 | 0 | 0 | 0 | 0 | 0 | 0 | 0.596746416 | 0.981586712 | 0.985407332 | 0.775770982 | 0.224568877 | 0.112918353 | 0.994075309 | 0.280910463 | 0.892706436 | 0.733207854 | 0.147152351 | 0.984926595 | 0.224448898 | 1.224448898 | 0.183306056 | 0.269949163 | 1.055897661 | 0.212566905 | 0.879597032 | 0.479621312 | 0.467971069 | 2.244488978 | 0.324448898 | 0.691785053 | 2.244488978 | 0.324448898 | 0.691785053 | 1.202719932 | 1.831448763 | 0.546015821 | 3.918918919 | 1.255172414 | 0.796703297 | 10 | 1.1 | 0.909090909 | 10 | 1.1 | 0.909090909 | 3.258380288 | 1.086621177 | 0.76516893 | 8.314487633 | 0.931448763 | 0.892640364 | 8.314487633 | 0.931448763 | 0.892640364 | 2.551724138 | 0.355172414 | 0.718446602 | 2.551724138 | 0.355172414 | 0.718446602 | 1 | 0.2 | 0.5 | 2.055897661 | 0.455172414 | 0.109173186 | 0.560606061 | 0.486405534 | 0.21969697 | 0.269949163 | 0.879597032 | 2.244488978 | 2.244488978 | 0.731339864 | 1.866177585 | 1.866177585 | 0.57273167 | 0.57273167 | 0.224448898 | 3.258380288 | 8.314487633 | 8.314487633 | 2.551724138 | 2.551724138 | 1 | 2.121627879 | 2.121627879 | 0.831448763 | 0.255172414 | 0.186617758 | 0.057273167 | 0.02244489 | 0.02244489 | 0.06888358 | 0.026994916 | 0.026994916 | 0.087959703 | 0.087959703 | 0.224448898 | 0.306900948 | 0.120271993 | 0.120271993 | 0.391891892 | 0.391891892 | 1 | 0.325838029 | 0.325838029 | 0.831448763 | 0.255172414 | 740 | 735.11 | 460 | 24 | 0 | 0 | 0 | 0 | 420 | 42 | 0 | 480 | 1.5 | 0 | 0 | 0 | 0 | 120 | 9 | 0 | 0 | 0 | 0 | 494.47 | 14.38 | 668.1338329
476 | 8 | 1.8 | 2 | 0.1 | 0 | 0 | 0 | 0 | 0 | 0 | 0 | 0 | 0.582769611 | 0.171375305 | 0.365007213 | 0.786885329 | 0.622833093 | 0.933414959 | 0.368679091 | 0.904406188 | 0.637679047 | 0.429740468 | 0.620793356 | 0.719915287 | 2.501471027 | 0.81068541 | 0.714405748 | 0.786854554 | 1.315200719 | 0.44035736 | 2.269674484 | 0.83433073 | 0.694159157 | 5.791583166 | 0.679158317 | 0.852758926 | 5.791583166 | 0.679158317 | 0.852758926 | 0.314556733 | 0.967569496 | 0.239287301 | 0.907335907 | 0.486699507 | 0.475708502 | 2.315270936 | 0.331527094 | 0.698365527 | 2.315270936 | 0.331527094 | 0.698365527 | 2.884490498 | 0.991214817 | 0.742565981 | 7.360424028 | 0.836042403 | 0.880388842 | 7.360424028 | 0.836042403 | 0.880388842 | 2.551724138 | 0.355172414 | 0.718446602 | 2.551724138 | 0.355172414 | 0.718446602 | 1 | 0.2 | 0.5 | 1.546727813 | 0.455172414 | 0.374441005 | 0.560606061 | 0.149688324 | 0.21969697 | 0.182178148 | 0.525491137 | 1.340908418 | 1.340908418 | 1.670576661 | 4.26285079 | 4.26285079 | 1.477852256 | 1.477852256 | 0.579158317 | 0.667837701 | 1.704137583 | 1.704137583 | 0.590793273 | 0.590793273 | 0.231527094 | 1.878177166 | 1.878177166 | 0.736042403 | 0.255172414 | 1.841188745 | 0.6383064 | 0.250147103 | 0.250147103 | 0.200783576 | 0.078685455 | 0.078685455 | 0.226967448 | 0.226967448 | 0.579158317 | 0.080266201 | 0.031455673 | 0.031455673 | 0.090733591 | 0.090733591 | 0.231527094 | 0.28844905 | 0.28844905 | 0.736042403 | 0.255172414 | 755.24 | 735.11 | 440 | 12 | 470 | 24 | 0 | 0 | 404.6170213 | 13.90930233 | 0 | 470 | 1 | 0 | 0 | 0 | 0 | 115 | 8 | 160 | 10 | 0 | 0 | 592 | 14.4 | 765.7543738
477 | 8 | 1.8 | 2 | 0.1 | 0 | 0 | 0 | 0 | 0 | 0 | 0 | 0 | 0.582769611 | 0.171375305 | 0.365007213 | 0.786885329 | 0.622833093 | 0.933414959 | 0.368679091 | 0.904406188 | 0.637679047 | 0.429740468 | 0.620793356 | 0.719915287 | 2.501471027 | 0.81068541 | 0.714405748 | 0.786854554 | 1.315200719 | 0.44035736 | 2.269674484 | 0.83433073 | 0.694159157 | 5.791583166 | 0.679158317 | 0.852758926 | 5.791583166 | 0.679158317 | 0.852758926 | 0.314556733 | 0.967569496 | 0.239287301 | 0.907335907 | 0.486699507 | 0.475708502 | 2.315270936 | 0.331527094 | 0.698365527 | 2.315270936 | 0.331527094 | 0.698365527 | 2.884490498 | 0.991214817 | 0.742565981 | 7.360424028 | 0.836042403 | 0.880388842 | 7.360424028 | 0.836042403 | 0.880388842 | 2.551724138 | 0.355172414 | 0.718446602 | 2.551724138 | 0.355172414 | 0.718446602 | 1 | 0.2 | 0.5 | 1.546727813 | 0.455172414 | 0.374441005 | 0.560606061 | 0.149688324 | 0.21969697 | 0.182178148 | 0.525491137 | 1.340908418 | 1.340908418 | 1.670576661 | 4.26285079 | 4.26285079 | 1.477852256 | 1.477852256 | 0.579158317 | 0.667837701 | 1.704137583 | 1.704137583 | 0.590793273 | 0.590793273 | 0.231527094 | 1.878177166 | 1.878177166 | 0.736042403 | 0.255172414 | 1.841188745 | 0.6383064 | 0.250147103 | 0.250147103 | 0.200783576 | 0.078685455 | 0.078685455 | 0.226967448 | 0.226967448 | 0.579158317 | 0.080266201 | 0.031455673 | 0.031455673 | 0.090733591 | 0.090733591 | 0.231527094 | 0.28844905 | 0.28844905 | 0.736042403 | 0.255172414 | 755.24 | 735.11 | 440 | 12 | 470 | 24 | 0 | 0 | 404.6170213 | 13.90930233 | 0 | 470 | 1 | 0 | 0 | 0 | 0 | 115 | 6 | 160 | 6 | 0 | 0 | 633 | 14.4 | 806.7543738
663 | 6.05 | 1.99 | 1.51 | 0.14 | 0.19 | 0 | 0 | 0 | 0 | 0 | 0 | 0 | 0.491859766 | 0.269316738 | 0.395524526 | 0.998405301 | 0.489761113 | 0.845480996 | 0.38348426 | 0.654676706 | 0.576286404 | 0.544346939 | 0.471975208 | 0.948620178 | 1.779327155 | 0.721529759 | 0.640200687 | 0.796129409 | 1.042135862 | 0.443247243 | 1.456064303 | 0.779165227 | 0.592844536 | 1.214541151 | 0.842251717 | 0.548439188 | 4.619238477 | 0.561923848 | 0.822039943 | 0.447432844 | 0.839817925 | 0.30912166 | 0.818322981 | 0.576847291 | 0.450042699 | 0.682584508 | 0.63993378 | 0.405676211 | 2.596059113 | 0.359605911 | 0.721917808 | 1.828929175 | 0.897453393 | 0.646509355 | 1.525557451 | 0.960539883 | 0.604047811 | 5.802120141 | 0.680212014 | 0.852987013 | 0.83412604 | 0.697569248 | 0.454781199 | 3.172413793 | 0.417241379 | 0.760330579 | 3.803278689 | 0.480327869 | 0.791808874 | 1.301741773 | 0.797569248 | 0.354850599 | 0.397760295 | 0.199429654 | 0.476858743 | 0.206679901 | 0.3780029 | 0.315302062 | 1.199181614 | 0.844826002 | 0.704691368 | 2.68013766 | 0.38530271 | 1.465413586 | 1.756825126 | 0.474800825 | 0.396043732 | 1.506264687 | 0.216544051 | 0.823577374 | 0.98735363 | 0.48396995 | 1.840672597 | 2.206707988 | 1.206557377 | 1.032386993 | 0.564476201 | 0.676727705 | 0.177932716 | 0.252565192 | 0.302790201 | 0.079612941 | 0.553781833 | 0.14560643 | 0.121454115 | 0.141944212 | 0.17017118 | 0.044743284 | 0.311231036 | 0.081832298 | 0.068258451 | 0.695592735 | 0.182892917 | 0.152555745 | 0.083412604 | 770 | 710 | 430 | 6 | 450 | 12 | 470 | 6 | 400 | 0 | 0.8 | 470 | 1 | 0 | 0 | 0 | 0 | 150 | 14 | 0 | 0 | 0 | 0 | 575 | 14.5 | 749.2052003
921 | 2.1 | 7 | 2.3 | 0.1 | 0.2 | 0 | 0 | 0 | 0 | 0 | 0 | 0 | 0.620415736 | 1 | 1 | 0.987719412 | 0.224489241 | 0.1 | 1 | 0.1 | 0.920181716 | 0.78730376 | 0.14810598 | 1 | 0.224448898 | 1.224448898 | 0.183306056 | 0.269949163 | 1.055897661 | 0.212566905 | 0.879597032 | 0.479621312 | 0.467971069 | 0.568107169 | 0.619530865 | 0.362288484 | 2.244488978 | 0.324448898 | 0.691785053 | 1.202719932 | 1.831448763 | 0.546015821 | 3.918918919 | 1.255172414 | 0.796703297 | 2.531120332 | 1.395081967 | 0.71680376 | 10 | 1.1 | 0.909090909 | 3.258380288 | 1.086621177 | 0.76516893 | 2.10449687 | 1.22653073 | 0.677886614 | 8.314487633 | 0.931448763 | 0.892640364 | 0.645872085 | 0.650254381 | 0.392419369 | 2.551724138 | 0.355172414 | 0.718446602 | 3.950819672 | 0.495081967 | 0.798013245 | 2.055897661 | 0.750254381 | 0.109173186 | 0.340114527 | 0.486405534 | 0.526597348 | 0.269949163 | 0.879597032 | 0.568107169 | 2.244488978 | 0.731339864 | 0.472352003 | 1.866177585 | 0.144965278 | 0.57273167 | 0.886757121 | 3.258380288 | 2.10449687 | 8.314487633 | 0.645872085 | 2.551724138 | 3.950819672 | 0.537009546 | 2.121627879 | 3.28490413 | 1.008140192 | 0.186617758 | 0.057273167 | 0.088675712 | 0.02244489 | 0.06888358 | 0.106652046 | 0.026994916 | 0.347512926 | 0.087959703 | 0.056810717 | 0.306900948 | 0.475172957 | 0.120271993 | 1.548294196 | 0.391891892 | 0.253112033 | 1.287327294 | 0.325838029 | 0.210449687 | 0.064587208 | 740 | 735.11 | 460 | 24 | 0 | 0 | 0 | 0 | 420 | 42 | 0 | 480 | 1.5 | 0 | 0 | 0 | 0 | 120 | 66 | 0 | 0 | 0 | 0 | 719.01 | 14.58 | 893.5736286
474 | 8 | 1.8 | 2 | 0.1 | 0 | 0 | 0 | 0 | 0 | 0 | 0 | 0 | 0.582769611 | 0.171375305 | 0.365007213 | 0.786885329 | 0.622833093 | 0.933414959 | 0.368679091 | 0.904406188 | 0.637679047 | 0.429740468 | 0.620793356 | 0.719915287 | 2.501471027 | 0.81068541 | 0.714405748 | 0.786854554 | 1.315200719 | 0.44035736 | 2.269674484 | 0.83433073 | 0.694159157 | 5.791583166 | 0.679158317 | 0.852758926 | 5.791583166 | 0.679158317 | 0.852758926 | 0.314556733 | 0.967569496 | 0.239287301 | 0.907335907 | 0.486699507 | 0.475708502 | 2.315270936 | 0.331527094 | 0.698365527 | 2.315270936 | 0.331527094 | 0.698365527 | 2.884490498 | 0.991214817 | 0.742565981 | 7.360424028 | 0.836042403 | 0.880388842 | 7.360424028 | 0.836042403 | 0.880388842 | 2.551724138 | 0.355172414 | 0.718446602 | 2.551724138 | 0.355172414 | 0.718446602 | 1 | 0.2 | 0.5 | 1.546727813 | 0.455172414 | 0.374441005 | 0.560606061 | 0.149688324 | 0.21969697 | 0.182178148 | 0.525491137 | 1.340908418 | 1.340908418 | 1.670576661 | 4.26285079 | 4.26285079 | 1.477852256 | 1.477852256 | 0.579158317 | 0.667837701 | 1.704137583 | 1.704137583 | 0.590793273 | 0.590793273 | 0.231527094 | 1.878177166 | 1.878177166 | 0.736042403 | 0.255172414 | 1.841188745 | 0.6383064 | 0.250147103 | 0.250147103 | 0.200783576 | 0.078685455 | 0.078685455 | 0.226967448 | 0.226967448 | 0.579158317 | 0.080266201 | 0.031455673 | 0.031455673 | 0.090733591 | 0.090733591 | 0.231527094 | 0.28844905 | 0.28844905 | 0.736042403 | 0.255172414 | 755.24 | 735.11 | 440 | 12 | 470 | 24 | 0 | 0 | 404.6170213 | 13.90930233 | 0 | 470 | 1 | 0 | 0 | 0 | 0 | 115 | 4 | 165 | 13 | 0 | 0 | 550 | 14.6 | 724.6529284
821 | 9.09 | 1.56 | 1.5 | 0.16 | 0.21 | 0 | 0 | 0 | 0 | 0 | 0 | 0 | 0.624676895 | 0.169375842 | 0.332618381 | 0.10595566 | 0.661826311 | 0.934164515 | 0.310299378 | 0.722027274 | 0.652988183 | 0.396666524 | 0.652272087 | 0.910501736 | 3.288239796 | 0.840748492 | 0.766804086 | 1.117251036 | 1.221721181 | 0.527689451 | 1.851088315 | 0.992965241 | 0.649256744 | 1.573042084 | 1.054525444 | 0.611354977 | 6.446893788 | 0.744689379 | 0.865715823 | 0.339771764 | 0.773090915 | 0.253604213 | 0.562942008 | 0.544334975 | 0.360180995 | 0.478384236 | 0.605895179 | 0.323585861 | 1.960591133 | 0.296059113 | 0.662229617 | 1.656823986 | 0.925307664 | 0.623610745 | 1.407957597 | 0.986867868 | 0.584710295 | 5.770318021 | 0.677031802 | 0.852296451 | 0.849793103 | 0.758111928 | 0.459399001 | 3.482758621 | 0.448275862 | 0.776923077 | 4.098360656 | 0.509836066 | 0.803858521 | 1.417780294 | 0.858111928 | 0.454717407 | 0.405862978 | 0.138285963 | 0.477602108 | 0.219047247 | 0.362922734 | 0.308409236 | 1.26397228 | 1.068136826 | 0.907695309 | 3.72006274 | 0.547852588 | 2.245297492 | 2.642169585 | 0.324835442 | 0.276042918 | 1.131323435 | 0.166609682 | 0.682826567 | 0.803520956 | 0.490357646 | 2.009662483 | 2.364884435 | 1.42736009 | 1.897418935 | 1.14521455 | 1.347639261 | 0.32882398 | 0.389111568 | 0.457889769 | 0.111725104 | 0.758642752 | 0.185108832 | 0.157304208 | 0.118334304 | 0.139250723 | 0.033977176 | 0.230713938 | 0.056294201 | 0.047838424 | 0.679026224 | 0.165682399 | 0.14079576 | 0.08497931 | 755.24 | 735.11 | 470 | 24 | 0 | 0 | 0 | 0 | 400 | 0 | 0.848283333 | 470 | 1 | 0 | 0 | 0 | 0 | 120 | 24 | 0 | 0 | 0 | 0 | 595 | 14.6 | 769.6529284
339 | 8 | 3.47 | 1.2 | 0 | 0 | 0 | 0 | 0 | 57 | 0.3 | 0 | 0 | 0.61494535 | 0.44956486 | 0.576679116 | 0.102948982 | 0.550984609 | 0.634938765 | 0.570664282 | 0.809123547 | 0.774463687 | 0.328837076 | 0.496232741 | 0.824740101 | 1.21080472 | 1.05748344 | 0.547676015 | 1.20250773 | 1.060783758 | 0.545972082 | 5.791583166 | 0.679158317 | 0.852758926 | 5.791583166 | 0.679158317 | 0.852758926 | 5.791583166 | 0.679158317 | 0.852758926 | 0.993147541 | 0.959950565 | 0.498280996 | 4.783251232 | 0.578325123 | 0.827086882 | 4.783251232 | 0.578325123 | 0.827086882 | 4.783251232 | 0.578325123 | 0.827086882 | 4.816254417 | 0.581625442 | 0.828068044 | 4.816254417 | 0.581625442 | 0.828068044 | 4.816254417 | 0.581625442 | 0.828068044 | 1 | 0.2 | 0.5 | 1 | 0.2 | 0.5 | 1 | 0.2 | 0.5 | 1.539108881 | 0.3 | 0.376294571 | 0.333333333 | 0.310780562 | 0.333333333 | 0.575189658 | 2.770259731 | 2.770259731 | 2.770259731 | 2.789373801 | 2.789373801 | 2.789373801 | 0.579158317 | 0.579158317 | 0.579158317 | 2.303735487 | 2.303735487 | 2.303735487 | 0.478325123 | 0.478325123 | 0.478325123 | 0.481625442 | 0.481625442 | 0.481625442 | 0.1 | 0.583154358 | 0.121080472 | 0.121080472 | 0.121080472 | 0.120250773 | 0.120250773 | 0.120250773 | 0.579158317 | 0.579158317 | 0.579158317 | 0.099314754 | 0.099314754 | 0.099314754 | 0.478325123 | 0.478325123 | 0.478325123 | 0.481625442 | 0.481625442 | 0.481625442 | 0.1 | 750 | 735.11 | 465 | 27 | 0 | 0 | 0 | 0 | 410 | 0 | 0.875 | 460 | 2 | 0 | 0 | 0 | 0 | 70 | 12 | 135 | 8 | 0 | 0 | 586.21 | 14.67 | 761.1745171
967 | 7.82 | 1.61 | 1.65 | 0.12 | 0 | 0 | 0.03 | 0.14 | 68 | 0.12 | 0 | 0 | 0.555728932 | 0.152488379 | 0.320228586 | 0.787145446 | 0.592735115 | 0.8295313 | 0.313638692 | 0.920057437 | 0.619960803 | 0.470960173 | 0.591448382 | 0.686482855 | 2.793519242 | 0.771784949 | 0.736392533 | 0.909724426 | 1.193071656 | 0.476364241 | 1.985754642 | 0.85454357 | 0.665076297 | 5.683366733 | 0.668336673 | 0.850374813 | 5.683366733 | 0.668336673 | 0.850374813 | 0.325655328 | 0.828183258 | 0.245656108 | 0.710843373 | 0.489655172 | 0.415492958 | 2.034482759 | 0.303448276 | 0.670454545 | 2.034482759 | 0.303448276 | 0.670454545 | 2.182808974 | 0.910941879 | 0.685812121 | 6.247349823 | 0.724734982 | 0.862018528 | 6.247349823 | 0.724734982 | 0.862018528 | 2.862068966 | 0.386206897 | 0.741071429 | 2.862068966 | 0.386206897 | 0.741071429 | 1 | 0.2 | 0.5 | 1.396519932 | 0.486206897 | 0.406966389 | 0.588652482 | 0.145682329 | 0.205673759 | 0.185081866 | 0.403998358 | 1.156271163 | 1.156271163 | 1.240570391 | 3.550598016 | 3.550598016 | 1.626618755 | 1.626618755 | 0.568336673 | 0.444088722 | 1.27101255 | 1.27101255 | 0.582282996 | 0.582282996 | 0.203448276 | 1.788034605 | 1.788034605 | 0.624734982 | 0.286206897 | 1.745209194 | 0.799524473 | 0.279351924 | 0.279351924 | 0.260369405 | 0.090972443 | 0.090972443 | 0.198575464 | 0.198575464 | 0.568336673 | 0.093204801 | 0.032565533 | 0.032565533 | 0.071084337 | 0.071084337 | 0.203448276 | 0.218280897 | 0.218280897 | 0.624734982 | 0.286206897 | 750 | 710 | 400 | 12 | 470 | 36 | 0 | 0 | 410 | 25 | 0 | 470 | 2 | 0 | 0 | 0 | 0 | 120 | 24 | 0 | 0 | 0 | 0 | 562.5 | 14.7 | 737.5976002
421 | 8.27 | 2.13 | 2.3 | 0.18 | 0 | 0 | 0 | 0 | 0 | 0 | 0 | 0 | 0.643328026 | 0.205072707 | 0.440968021 | 0.786421352 | 0.645433235 | 0.898423875 | 0.443741898 | 0.820447325 | 0.714319584 | 0.457294727 | 0.649173695 | 0.826928881 | 2.124153403 | 0.875686348 | 0.679913285 | 0.71608836 | 1.426839545 | 0.417279423 | 1.569666606 | 0.974701126 | 0.610844458 | 5.953907816 | 0.695390782 | 0.856195965 | 5.953907816 | 0.695390782 | 0.856195965 | 0.337117065 | 1.11174433 | 0.252122326 | 0.738961039 | 0.659605911 | 0.424943988 | 2.802955665 | 0.380295567 | 0.737046632 | 2.802955665 | 0.380295567 | 0.737046632 | 2.192001285 | 1.210759108 | 0.686716918 | 8.314487633 | 0.931448763 | 0.892640364 | 8.314487633 | 0.931448763 | 0.892640364 | 3.793103448 | 0.479310345 | 0.791366906 | 3.793103448 | 0.479310345 | 0.791366906 | 1 | 0.2 | 0.5 | 1.707135111 | 0.579310345 | 0.348766057 | 0.654761905 | 0.164190617 | 0.172619048 | 0.200716393 | 0.439970591 | 1.668853964 | 1.668853964 | 1.305097358 | 4.95036929 | 4.95036929 | 2.258378827 | 2.258378827 | 0.595390782 | 0.614408242 | 2.330514021 | 2.330514021 | 1.06319008 | 1.06319008 | 0.280295567 | 3.153771171 | 3.153771171 | 0.831448763 | 0.379310345 | 1.76612472 | 0.80571336 | 0.21241534 | 0.21241534 | 0.271619723 | 0.071608836 | 0.071608836 | 0.156966661 | 0.156966661 | 0.595390782 | 0.12787199 | 0.033711706 | 0.033711706 | 0.073896104 | 0.073896104 | 0.280295567 | 0.219200128 | 0.219200128 | 0.831448763 | 0.379310345 | 755.24 | 735.11 | 400 | 5 | 450 | 20 | 470 | 12 | 420 | 0 | 0.848283333 | 470 | 2 | 480 | 1 | 0 | 0 | 120 | 24 | 0 | 0 | 0 | 0 | 685.1 | 14.7 | 860.1976002
662 | 6.12 | 1.95 | 1.52 | 0.14 | 0.1 | 0 | 0 | 0 | 0 | 0 | 0 | 0 | 0.483306674 | 0.253260034 | 0.376824081 | 0.998640965 | 0.49494573 | 0.859059788 | 0.371814676 | 0.748066779 | 0.563329974 | 0.516789423 | 0.477661222 | 0.913196856 | 1.837375722 | 0.719826846 | 0.647561656 | 0.799003215 | 1.049524491 | 0.444136624 | 1.469329964 | 0.783373644 | 0.595031845 | 1.88305087 | 0.713673248 | 0.653145211 | 4.661322645 | 0.566132265 | 0.823362832 | 0.434861093 | 0.837086807 | 0.303068426 | 0.799689441 | 0.570935961 | 0.444348576 | 1.024858905 | 0.501235565 | 0.506138429 | 2.536945813 | 0.353694581 | 0.717270195 | 1.838953756 | 0.900633605 | 0.647757559 | 2.356750053 | 0.83093321 | 0.702092803 | 5.833922261 | 0.683392226 | 0.853671148 | 1.281571135 | 0.564782363 | 0.561705535 | 3.172413793 | 0.417241379 | 0.760330579 | 2.475409836 | 0.347540984 | 0.712264151 | 1.303219072 | 0.664782363 | 0.357677596 | 0.477210884 | 0.19466764 | 0.372363946 | 0.202702786 | 0.37276105 | 0.477719802 | 1.182552297 | 0.857195679 | 1.098557239 | 2.719379395 | 0.597381655 | 1.478764425 | 1.153868393 | 0.466532603 | 0.597894718 | 1.480034465 | 0.325127652 | 0.804824189 | 0.627998062 | 0.747658637 | 1.850761545 | 1.444134855 | 0.785302431 | 1.071910713 | 0.582891608 | 0.454825794 | 0.183737572 | 0.253476882 | 0.197786042 | 0.079900322 | 0.363719385 | 0.146932996 | 0.188305087 | 0.137955933 | 0.107645943 | 0.043486109 | 0.197955911 | 0.079968944 | 0.10248589 | 0.455216422 | 0.183895376 | 0.235675005 | 0.128157113 | 770 | 710 | 430 | 6 | 450 | 12 | 470 | 6 | 400 | 0 | 0.8 | 470 | 1 | 0 | 0 | 0 | 0 | 150 | 14 | 0 | 0 | 0 | 0 | 564 | 14.7 | 739.0976002
328 | 8.5 | 2 | 1.2 | 0.18 | 0.3 | 0 | 0 | 0 | 0 | 0 | 0 | 0 | 0.613883276 | 0.265965427 | 0.405445453 | 0.104918275 | 0.606747115 | 0.8372212 | 0.374730859 | 0.575251988 | 0.67896981 | 0.425587246 | 0.582285722 | 0.957154987 | 2.33342156 | 0.870302181 | 0.70000794 | 1.264921626 | 1.090843879 | 0.558483619 | 1.606121334 | 0.988528782 | 0.616288011 | 1.122728841 | 1.151841388 | 0.528908271 | 6.092184369 | 0.709218437 | 0.858999717 | 0.542088771 | 0.742709186 | 0.351528901 | 0.688311688 | 0.640394089 | 0.407692308 | 0.48115131 | 0.803706695 | 0.324849532 | 2.610837438 | 0.361083744 | 0.723055935 | 1.269739801 | 0.860935787 | 0.559420864 | 0.887587672 | 1.024248393 | 0.470223283 | 4.816254417 | 0.581625442 | 0.828068044 | 0.699031149 | 0.921933296 | 0.411429272 | 3.793103448 | 0.479310345 | 0.791366906 | 5.426229508 | 0.642622951 | 0.844387755 | 1.351927622 | 1.021933296 | 0.450629477 | 0.371169377 | 0.193119616 | 0.530976878 | 0.330250474 | 0.419332171 | 0.293126249 | 1.590570303 | 0.773548897 | 0.540734774 | 2.934150987 | 0.425862664 | 2.310828554 | 3.305759059 | 0.331508421 | 0.231734712 | 1.257445734 | 0.182505669 | 0.990317649 | 1.416700315 | 0.336671186 | 1.826855124 | 2.613410184 | 2.058224986 | 1.12383519 | 0.885090937 | 1.266168092 | 0.233342156 | 0.479797858 | 0.686375505 | 0.126492163 | 0.871518297 | 0.160612133 | 0.112272884 | 0.205619879 | 0.294149809 | 0.054208877 | 0.373493719 | 0.068831169 | 0.048115131 | 0.688989958 | 0.12697398 | 0.088758767 | 0.069903115 | 750 | 735.11 | 465 | 27 | 0 | 0 | 0 | 0 | 410 | 0 | 0.875 | 450 | 2 | 0 | 0 | 0 | 0 | 115 | 14 | 0 | 0 | 0 | 0 | 594.1 | 14.7 | 769.1976002
982 | 4.2 | 2.8 | 1 | 0 | 0 | 0 | 0 | 0 | 47 | 0.4 | 0 | 0 | 0.373982904 | 0.414045494 | 0.46142792 | 0.103329699 | 0.348343527 | 0.693364618 | 0.464930321 | 0.82051689 | 0.513379745 | 0.509541187 | 0.296867367 | 0.87616756 | 0.924576426 | 0.730011748 | 0.48040515 | 0.838956019 | 0.768722604 | 0.456213205 | 3.507014028 | 0.450701403 | 0.77812361 | 3.507014028 | 0.450701403 | 0.77812361 | 3.507014028 | 0.450701403 | 0.77812361 | 0.907394992 | 0.797331546 | 0.475724743 | 3.793103448 | 0.479310345 | 0.791366906 | 3.793103448 | 0.479310345 | 0.791366906 | 3.793103448 | 0.479310345 | 0.791366906 | 4.180212014 | 0.518021201 | 0.806957708 | 4.180212014 | 0.518021201 | 0.806957708 | 4.180212014 | 0.518021201 | 0.806957708 | 1 | 0.2 | 0.5 | 1 | 0.2 | 0.5 | 1 | 0.2 | 0.5 | 1.148032949 | 0.3 | 0.305480259 | 0.333333333 | 0.330400225 | 0.333333333 | 0.318224697 | 1.3302467 | 1.3302467 | 1.3302467 | 1.466006217 | 1.466006217 | 1.466006217 | 0.350701403 | 0.350701403 | 0.350701403 | 1.585597661 | 1.585597661 | 1.585597661 | 0.379310345 | 0.379310345 | 0.379310345 | 0.418021201 | 0.418021201 | 0.418021201 | 0.1 | 0.386492548 | 0.092457643 | 0.092457643 | 0.092457643 | 0.083895602 | 0.083895602 | 0.083895602 | 0.350701403 | 0.350701403 | 0.350701403 | 0.090739499 | 0.090739499 | 0.090739499 | 0.379310345 | 0.379310345 | 0.379310345 | 0.418021201 | 0.418021201 | 0.418021201 | 0.1 | 755.24 | 735.11 | 460 | 6 | 465 | 24 | 0 | 0 | 460 | 0 | 0.848283333 | 470 | 1 | 0 | 0 | 0 | 0 | 150 | 10 | 0 | 0 | 0 | 0 | 477 | 14.7 | 652.0976002
451 | 8.31 | 2.09 | 2.21 | 0 | 0.18 | 0 | 0 | 0 | 0 | 0 | 0 | 0 | 0.636958574 | 0.212706647 | 0.444445557 | 0.999236329 | 0.643086384 | 0.894314641 | 0.436139649 | 0.753625888 | 0.717509497 | 0.463366426 | 0.640483344 | 0.880818388 | 2.178680521 | 0.872179828 | 0.685404056 | 0.744613346 | 1.400622446 | 0.42680709 | 5.977955912 | 0.697795591 | 0.856691557 | 1.635225608 | 0.963369362 | 0.620525849 | 5.977955912 | 0.697795591 | 0.856691557 | 0.341772618 | 1.077211092 | 0.25471724 | 2.743842365 | 0.374384236 | 0.732894737 | 0.750557777 | 0.639958007 | 0.428753502 | 2.743842365 | 0.374384236 | 0.732894737 | 8.028268551 | 0.902826855 | 0.889236791 | 2.19607346 | 1.168400626 | 0.687116078 | 8.028268551 | 0.902826855 | 0.889236791 | 0.273542601 | 0.46557377 | 0.214788732 | 1 | 0.2 | 0.5 | 3.655737705 | 0.46557377 | 0.785211268 | 1.675006683 | 0.56557377 | 0.356891466 | 0.176811594 | 0.163810831 | 0.646376812 | 0.204310165 | 1.640256868 | 0.44868013 | 1.640256868 | 4.799263545 | 1.312803032 | 4.799263545 | 0.163522561 | 0.597795591 | 2.185383883 | 2.202830336 | 0.60256794 | 2.202830336 | 0.075055778 | 0.274384236 | 1.003076799 | 0.219607346 | 0.802826855 | 2.934924405 | 0.36557377 | 1.749103231 | 0.217868052 | 0.796468453 | 0.217868052 | 0.074461335 | 0.272211109 | 0.074461335 | 2.185383883 | 0.597795591 | 0.163522561 | 0.034177262 | 0.124943105 | 0.034177262 | 1.003076799 | 0.274384236 | 0.075055778 | 2.934924405 | 0.802826855 | 0.219607346 | 0.02735426 | 755.24 | 735.11 | 400 | 5 | 450 | 20 | 470 | 12 | 420 | 0 | 0.848283333 | 470 | 2 | 480 | 1 | 0 | 0 | 120 | 24 | 0 | 0 | 0 | 0 | 685 | 14.7 | 860.0976002
469 | 8 | 1.8 | 2 | 0.1 | 0 | 0 | 0 | 0 | 0 | 0 | 0 | 0 | 0.582769611 | 0.171375305 | 0.365007213 | 0.786885329 | 0.622833093 | 0.933414959 | 0.368679091 | 0.904406188 | 0.637679047 | 0.429740468 | 0.620793356 | 0.719915287 | 2.501471027 | 0.81068541 | 0.714405748 | 0.786854554 | 1.315200719 | 0.44035736 | 2.269674484 | 0.83433073 | 0.694159157 | 5.791583166 | 0.679158317 | 0.852758926 | 5.791583166 | 0.679158317 | 0.852758926 | 0.314556733 | 0.967569496 | 0.239287301 | 0.907335907 | 0.486699507 | 0.475708502 | 2.315270936 | 0.331527094 | 0.698365527 | 2.315270936 | 0.331527094 | 0.698365527 | 2.884490498 | 0.991214817 | 0.742565981 | 7.360424028 | 0.836042403 | 0.880388842 | 7.360424028 | 0.836042403 | 0.880388842 | 2.551724138 | 0.355172414 | 0.718446602 | 2.551724138 | 0.355172414 | 0.718446602 | 1 | 0.2 | 0.5 | 1.546727813 | 0.455172414 | 0.374441005 | 0.560606061 | 0.149688324 | 0.21969697 | 0.182178148 | 0.525491137 | 1.340908418 | 1.340908418 | 1.670576661 | 4.26285079 | 4.26285079 | 1.477852256 | 1.477852256 | 0.579158317 | 0.667837701 | 1.704137583 | 1.704137583 | 0.590793273 | 0.590793273 | 0.231527094 | 1.878177166 | 1.878177166 | 0.736042403 | 0.255172414 | 1.841188745 | 0.6383064 | 0.250147103 | 0.250147103 | 0.200783576 | 0.078685455 | 0.078685455 | 0.226967448 | 0.226967448 | 0.579158317 | 0.080266201 | 0.031455673 | 0.031455673 | 0.090733591 | 0.090733591 | 0.231527094 | 0.28844905 | 0.28844905 | 0.736042403 | 0.255172414 | 755.24 | 735.11 | 440 | 12 | 470 | 24 | 0 | 0 | 404.6170213 | 13.90930233 | 0 | 470 | 1 | 0 | 0 | 0 | 0 | 105 | 6 | 160 | 13 | 0 | 0 | 573 | 14.8 | 748.5392573
919 | 2.1 | 7 | 2.3 | 0.1 | 0.2 | 0 | 0 | 0 | 0 | 0 | 0 | 0 | 0.620415736 | 1 | 1 | 0.987719412 | 0.224489241 | 0.1 | 1 | 0.1 | 0.920181716 | 0.78730376 | 0.14810598 | 1 | 0.224448898 | 1.224448898 | 0.183306056 | 0.269949163 | 1.055897661 | 0.212566905 | 0.879597032 | 0.479621312 | 0.467971069 | 0.568107169 | 0.619530865 | 0.362288484 | 2.244488978 | 0.324448898 | 0.691785053 | 1.202719932 | 1.831448763 | 0.546015821 | 3.918918919 | 1.255172414 | 0.796703297 | 2.531120332 | 1.395081967 | 0.71680376 | 10 | 1.1 | 0.909090909 | 3.258380288 | 1.086621177 | 0.76516893 | 2.10449687 | 1.22653073 | 0.677886614 | 8.314487633 | 0.931448763 | 0.892640364 | 0.645872085 | 0.650254381 | 0.392419369 | 2.551724138 | 0.355172414 | 0.718446602 | 3.950819672 | 0.495081967 | 0.798013245 | 2.055897661 | 0.750254381 | 0.109173186 | 0.340114527 | 0.486405534 | 0.526597348 | 0.269949163 | 0.879597032 | 0.568107169 | 2.244488978 | 0.731339864 | 0.472352003 | 1.866177585 | 0.144965278 | 0.57273167 | 0.886757121 | 3.258380288 | 2.10449687 | 8.314487633 | 0.645872085 | 2.551724138 | 3.950819672 | 0.537009546 | 2.121627879 | 3.28490413 | 1.008140192 | 0.186617758 | 0.057273167 | 0.088675712 | 0.02244489 | 0.06888358 | 0.106652046 | 0.026994916 | 0.347512926 | 0.087959703 | 0.056810717 | 0.306900948 | 0.475172957 | 0.120271993 | 1.548294196 | 0.391891892 | 0.253112033 | 1.287327294 | 0.325838029 | 0.210449687 | 0.064587208 | 740 | 735.11 | 460 | 24 | 0 | 0 | 0 | 0 | 420 | 42 | 0 | 480 | 1.5 | 0 | 0 | 0 | 0 | 120 | 48 | 0 | 0 | 0 | 0 | 731.9 | 14.86 | 907.7028214
479 | 8 | 1.8 | 2 | 0.1 | 0 | 0 | 0 | 0 | 0 | 0 | 0 | 0 | 0.582769611 | 0.171375305 | 0.365007213 | 0.786885329 | 0.622833093 | 0.933414959 | 0.368679091 | 0.904406188 | 0.637679047 | 0.429740468 | 0.620793356 | 0.719915287 | 2.501471027 | 0.81068541 | 0.714405748 | 0.786854554 | 1.315200719 | 0.44035736 | 2.269674484 | 0.83433073 | 0.694159157 | 5.791583166 | 0.679158317 | 0.852758926 | 5.791583166 | 0.679158317 | 0.852758926 | 0.314556733 | 0.967569496 | 0.239287301 | 0.907335907 | 0.486699507 | 0.475708502 | 2.315270936 | 0.331527094 | 0.698365527 | 2.315270936 | 0.331527094 | 0.698365527 | 2.884490498 | 0.991214817 | 0.742565981 | 7.360424028 | 0.836042403 | 0.880388842 | 7.360424028 | 0.836042403 | 0.880388842 | 2.551724138 | 0.355172414 | 0.718446602 | 2.551724138 | 0.355172414 | 0.718446602 | 1 | 0.2 | 0.5 | 1.546727813 | 0.455172414 | 0.374441005 | 0.560606061 | 0.149688324 | 0.21969697 | 0.182178148 | 0.525491137 | 1.340908418 | 1.340908418 | 1.670576661 | 4.26285079 | 4.26285079 | 1.477852256 | 1.477852256 | 0.579158317 | 0.667837701 | 1.704137583 | 1.704137583 | 0.590793273 | 0.590793273 | 0.231527094 | 1.878177166 | 1.878177166 | 0.736042403 | 0.255172414 | 1.841188745 | 0.6383064 | 0.250147103 | 0.250147103 | 0.200783576 | 0.078685455 | 0.078685455 | 0.226967448 | 0.226967448 | 0.579158317 | 0.080266201 | 0.031455673 | 0.031455673 | 0.090733591 | 0.090733591 | 0.231527094 | 0.28844905 | 0.28844905 | 0.736042403 | 0.255172414 | 755.24 | 735.11 | 440 | 12 | 470 | 24 | 0 | 0 | 404.6170213 | 13.90930233 | 0 | 470 | 1 | 0 | 0 | 0 | 0 | 115 | 6 | 160 | 16 | 0 | 0 | 560 | 15 | 736.4136889
484 | 9 | 2 | 2 | 0.1 | 0 | 0 | 0 | 0 | 0 | 0 | 0 | 0 | 0.644518496 | 0.187747535 | 0.402137686 | 0.786659882 | 0.672377629 | 0.910388614 | 0.402413083 | 0.899357201 | 0.704316281 | 0.37718756 | 0.667377974 | 0.707028628 | 2.448557492 | 0.900362301 | 0.710023683 | 0.868534958 | 1.37532096 | 0.464821359 | 2.505280832 | 0.894450971 | 0.714716153 | 6.392785571 | 0.739278557 | 0.86473299 | 6.392785571 | 0.739278557 | 0.86473299 | 0.354712912 | 0.997126147 | 0.261836223 | 1.023166023 | 0.516256158 | 0.505725191 | 2.610837438 | 0.361083744 | 0.723055935 | 2.610837438 | 0.361083744 | 0.723055935 | 2.884490498 | 0.991214817 | 0.742565981 | 7.360424028 | 0.836042403 | 0.880388842 | 7.360424028 | 0.836042403 | 0.880388842 | 2.551724138 | 0.355172414 | 0.718446602 | 2.551724138 | 0.355172414 | 0.718446602 | 1 | 0.2 | 0.5 | 1.636404704 | 0.455172414 | 0.390660425 | 0.560606061 | 0.159547173 | 0.21969697 | 0.226760358 | 0.654088099 | 1.66905239 | 1.66905239 | 1.843992923 | 4.705361253 | 4.705361253 | 1.631262525 | 1.631262525 | 0.639278557 | 0.753093578 | 1.921687062 | 1.921687062 | 0.666213691 | 0.666213691 | 0.261083744 | 1.878177166 | 1.878177166 | 0.736042403 | 0.255172414 | 1.80224214 | 0.624804326 | 0.244855749 | 0.244855749 | 0.221626162 | 0.086853496 | 0.086853496 | 0.250528083 | 0.250528083 | 0.639278557 | 0.09051295 | 0.035471291 | 0.035471291 | 0.102316602 | 0.102316602 | 0.261083744 | 0.28844905 | 0.28844905 | 0.736042403 | 0.255172414 | 755.24 | 735.11 | 440 | 12 | 470 | 24 | 0 | 0 | 404.6170213 | 13.90930233 | 0 | 475 | 1 | 0 | 0 | 0 | 0 | 115 | 6 | 160 | 16 | 0 | 0 | 583 | 15 | 759.4136889
448 | 6.65 | 2.35 | 2.26 | 0.18 | 0 | 0 | 0 | 0 | 0 | 0 | 0 | 0 | 0.571457779 | 0.260517215 | 0.469709406 | 0.104976764 | 0.552193146 | 0.849019875 | 0.475384175 | 0.770286418 | 0.669948121 | 0.536444065 | 0.550805819 | 0.878952831 | 1.592018683 | 0.810803874 | 0.614200312 | 0.608255786 | 1.316723907 | 0.378208362 | 1.312898524 | 0.877306337 | 0.567642078 | 4.97995992 | 0.597995992 | 0.832774799 | 4.97995992 | 0.597995992 | 0.832774799 | 0.382065734 | 1.131535797 | 0.276445414 | 0.824675325 | 0.692118227 | 0.451957295 | 3.128078818 | 0.412807882 | 0.757756563 | 3.128078818 | 0.412807882 | 0.757756563 | 2.158464504 | 1.19803826 | 0.683390458 | 8.187279152 | 0.918727915 | 0.891153846 | 8.187279152 | 0.918727915 | 0.891153846 | 3.793103448 | 0.479310345 | 0.791366906 | 3.793103448 | 0.479310345 | 0.791366906 | 1 | 0.2 | 0.5 | 1.629531789 | 0.579310345 | 0.305606798 | 0.654761905 | 0.191961816 | 0.172619048 | 0.190267204 | 0.410685006 | 1.557770714 | 1.557770714 | 1.074906672 | 4.077232203 | 4.077232203 | 1.888950314 | 1.888950314 | 0.497995992 | 0.675184709 | 2.561045449 | 2.561045449 | 1.186512655 | 1.186512655 | 0.312807882 | 3.105519678 | 3.105519678 | 0.818727915 | 0.379310345 | 1.303430137 | 0.603869156 | 0.159201868 | 0.159201868 | 0.230717712 | 0.060825579 | 0.060825579 | 0.131289852 | 0.131289852 | 0.497995992 | 0.144921485 | 0.038206573 | 0.038206573 | 0.082467532 | 0.082467532 | 0.312807882 | 0.21584645 | 0.21584645 | 0.818727915 | 0.379310345 | 755.24 | 735.11 | 470 | 24 | 0 | 0 | 0 | 0 | 430 | 0 | 0.85 | 475 | 2 | 0 | 0 | 0 | 0 | 120 | 24 | 185 | 2 | 120 | 24 | 578 | 15 | 754.4136889
518 | 7.55 | 1.58 | 1.39 | 0.12 | 0 | 0 | 0.02 | 0.01 | 0 | 0 | 0 | 0 | 0.516444628 | 0.173762535 | 0.292480458 | 0.105908526 | 0.572470892 | 0.91413081 | 0.28994038 | 0.924881824 | 0.558268152 | 0.408455628 | 0.558944406 | 0.700005307 | 2.774186988 | 0.751118987 | 0.735042274 | 1.018549485 | 1.094153678 | 0.504594756 | 1.9290388 | 0.838311105 | 0.658591071 | 5.521042084 | 0.652104208 | 0.846650277 | 5.521042084 | 0.652104208 | 0.846650277 | 0.367152427 | 0.741064248 | 0.268552664 | 0.69535284 | 0.485221675 | 0.410152284 | 1.990147783 | 0.299014778 | 0.665568369 | 1.990147783 | 0.299014778 | 0.665568369 | 1.893907787 | 0.828256367 | 0.654446488 | 5.4204947 | 0.64204947 | 0.844248762 | 5.4204947 | 0.64204947 | 0.844248762 | 2.862068966 | 0.386206897 | 0.741071429 | 2.862068966 | 0.386206897 | 0.741071429 | 1 | 0.2 | 0.5 | 1.293168457 | 0.486206897 | 0.426939124 | 0.588652482 | 0.153897025 | 0.205673759 | 0.2027064 | 0.383907229 | 1.098768967 | 1.098768967 | 1.045634459 | 2.992677935 | 2.992677935 | 1.580160321 | 1.580160321 | 0.552104208 | 0.376915638 | 1.078758551 | 1.078758551 | 0.569594021 | 0.569594021 | 0.199014778 | 1.551382966 | 1.551382966 | 0.54204947 | 0.286206897 | 1.503746586 | 0.793991448 | 0.277418699 | 0.277418699 | 0.291515887 | 0.101854948 | 0.101854948 | 0.19290388 | 0.19290388 | 0.552104208 | 0.105081557 | 0.036715243 | 0.036715243 | 0.069535284 | 0.069535284 | 0.199014778 | 0.189390779 | 0.189390779 | 0.54204947 | 0.286206897 | 755.24 | 735.11 | 460.2631579 | 23.43664717 | 0 | 0 | 0 | 0 | 404.6170213 | 13.90930233 | 0 | 475 | 0.833 | 0 | 0 | 0 | 0 | 160 | 4 | 0 | 0 | 0 | 0 | 580 | 15 | 756.4136889
661 | 6.09 | 2.02 | 1.46 | 0.15 | 0 | 0 | 0 | 0 | 0 | 0 | 0 | 0 | 0.471553439 | 0.257655382 | 0.371962591 | 0.785697646 | 0.489209513 | 0.851002799 | 0.374115764 | 0.834484505 | 0.552249797 | 0.486332323 | 0.468821648 | 0.853624947 | 1.758558161 | 0.728368066 | 0.637491783 | 0.822824108 | 1.028639611 | 0.451400716 | 1.39539182 | 0.797087278 | 0.582531763 | 4.643286573 | 0.564328657 | 0.822798295 | 4.643286573 | 0.564328657 | 0.822798295 | 0.467897011 | 0.828350363 | 0.318753297 | 0.793486306 | 0.59679803 | 0.442426744 | 2.640394089 | 0.364039409 | 0.725304465 | 2.640394089 | 0.364039409 | 0.725304465 | 1.695856753 | 0.897069575 | 0.62906041 | 5.643109541 | 0.664310954 | 0.849468085 | 5.643109541 | 0.664310954 | 0.849468085 | 3.327586207 | 0.432758621 | 0.768924303 | 3.327586207 | 0.432758621 | 0.768924303 | 1 | 0.2 | 0.5 | 1.29267902 | 0.532758621 | 0.359198726 | 0.624595469 | 0.204257518 | 0.187702265 | 0.217257991 | 0.368438431 | 1.226010642 | 1.226010642 | 0.787434889 | 2.620257476 | 2.620257476 | 1.545093636 | 1.545093636 | 0.464328657 | 0.447773015 | 1.490003307 | 1.490003307 | 0.878613895 | 0.878613895 | 0.264039409 | 1.877793347 | 1.877793347 | 0.564310954 | 0.332758621 | 0.992373634 | 0.585175388 | 0.175855816 | 0.175855816 | 0.273801815 | 0.082282411 | 0.082282411 | 0.139539182 | 0.139539182 | 0.464328657 | 0.155696764 | 0.046789701 | 0.046789701 | 0.079348631 | 0.079348631 | 0.264039409 | 0.169585675 | 0.169585675 | 0.564310954 | 0.332758621 | 770 | 710 | 430 | 6 | 450 | 12 | 470 | 6 | 400 | 0 | 0.8 | 470 | 1 | 0 | 0 | 0 | 0 | 150 | 14 | 0 | 0 | 0 | 0 | 536 | 15 | 712.4136889
347 | 6.2 | 2 | 0 | 0 | 0 | 0 | 0 | 0 | 0 | 0 | 0 | 0 | 0.367792657 | 0.319229529 | 0.276557379 | 0.573393791 | 0.423304891 | 0.776720345 | 0.266170268 | 0.963941445 | 0.427941449 | 0.313842766 | 0.355992551 | 0.624612598 | 1.803796272 | 0.732025628 | 0.643340706 | 4.709418838 | 0.570941884 | 0.824850825 | 4.709418838 | 0.570941884 | 0.824850825 | 4.709418838 | 0.570941884 | 0.824850825 | 4.709418838 | 0.570941884 | 0.824850825 | 2.610837438 | 0.361083744 | 0.723055935 | 2.610837438 | 0.361083744 | 0.723055935 | 2.610837438 | 0.361083744 | 0.723055935 | 2.610837438 | 0.361083744 | 0.723055935 | 1 | 0.2 | 0.5 | 1 | 0.2 | 0.5 | 1 | 0.2 | 0.5 | 1 | 0.2 | 0.5 | 1 | 0.2 | 0.5 | 1 | 0.2 | 0.5 | 0.832025628 | 0.3 | 0.566018483 | 0.333333333 | 0.313792911 | 0.333333333 | 1.229552701 | 1.229552701 | 1.229552701 | 1.229552701 | 0.470941884 | 0.470941884 | 0.470941884 | 0.470941884 | 0.470941884 | 0.470941884 | 0.261083744 | 0.261083744 | 0.261083744 | 0.261083744 | 0.261083744 | 0.261083744 | 0.1 | 0.1 | 0.1 | 0.1 | 0.180379627 | 0.180379627 | 0.180379627 | 0.180379627 | 0.470941884 | 0.470941884 | 0.470941884 | 0.470941884 | 0.470941884 | 0.470941884 | 0.261083744 | 0.261083744 | 0.261083744 | 0.261083744 | 0.261083744 | 0.261083744 | 0.1 | 0.1 | 0.1 | 0.1 | 755.24 | 735.11 | 460 | 12 | 0 | 0 | 0 | 0 | 431.3250883 | 0 | 0.92 | 465 | 0.5 | 0 | 0 | 0 | 0 | 120 | 3 | 0 | 0 | 0 | 0 | 416 | 15 | 592.4136889
762 | 6.3 | 2.1 | 2.2 | 0.2 | 0 | 0.06 | 0.07 | 0.1 | 39 | 0.08 | 68 | 0.12 | 0.570430927 | 0.221733126 | 0.435430897 | 0.105393219 | 0.529473433 | 0.78288969 | 0.434119949 | 0.739805138 | 0.662891298 | 0.625659836 | 0.54208902 | 0.89871785 | 1.728957916 | 0.752815977 | 0.633559758 | 0.596455837 | 1.276600551 | 0.373612488 | 1.162324649 | 0.887298735 | 0.537534754 | 4.769539078 | 0.576953908 | 0.826675929 | 1.380656049 | 0.822408453 | 0.579947721 | 0.344979963 | 1.075508712 | 0.2564945 | 0.672268908 | 0.686206897 | 0.40201005 | 2.75862069 | 0.375862069 | 0.733944954 | 0.798548094 | 0.621316614 | 0.443995964 | 1.94871871 | 1.209991471 | 0.660869653 | 7.996466431 | 0.899646643 | 0.888845247 | 2.314766598 | 1.145101189 | 0.698319634 | 4.103448276 | 0.510344828 | 0.804054054 | 1.18784029 | 0.755799373 | 0.542928246 | 0.289473684 | 0.445454545 | 0.224489796 | 1.55246262 | 0.855799373 | 0.307224085 | 0.479487179 | 0.177693212 | 0.116849817 | 0.164539541 | 0.320641283 | 1.315734918 | 0.380870634 | 0.929449004 | 3.813945913 | 1.104036975 | 1.957155691 | 0.566545068 | 0.138065605 | 0.537577575 | 2.205921774 | 0.638556303 | 1.131985731 | 0.32768008 | 0.079854809 | 3.281308639 | 0.949852501 | 0.23147666 | 0.118784029 | 1.382555393 | 0.709468938 | 0.172895792 | 0.597276371 | 0.244752568 | 0.059645584 | 0.20604838 | 0.116232465 | 0.401530333 | 1.647658954 | 0.141560743 | 0.034497996 | 0.119174896 | 0.067226891 | 0.23223835 | 0.952978056 | 0.194871871 | 0.673193736 | 2.762415676 | 1.417554859 | 790 | 715 | 465 | 24 | 475 | 4 | 0 | 0 | 431.3250883 | 0 | 0.85 | 473 | 1 | 0 | 0 | 0 | 0 | 120 | 22 | 0 | 0 | 0 | 0 | 626.7 | 15.2 | 803.9765382
658 | 6.09 | 2.02 | 1.46 | 0.15 | 0 | 0 | 0 | 0 | 0 | 0 | 0 | 0 | 0.471553439 | 0.257655382 | 0.371962591 | 0.785697646 | 0.489209513 | 0.851002799 | 0.374115764 | 0.834484505 | 0.552249797 | 0.486332323 | 0.468821648 | 0.853624947 | 1.758558161 | 0.728368066 | 0.637491783 | 0.822824108 | 1.028639611 | 0.451400716 | 1.39539182 | 0.797087278 | 0.582531763 | 4.643286573 | 0.564328657 | 0.822798295 | 4.643286573 | 0.564328657 | 0.822798295 | 0.467897011 | 0.828350363 | 0.318753297 | 0.793486306 | 0.59679803 | 0.442426744 | 2.640394089 | 0.364039409 | 0.725304465 | 2.640394089 | 0.364039409 | 0.725304465 | 1.695856753 | 0.897069575 | 0.62906041 | 5.643109541 | 0.664310954 | 0.849468085 | 5.643109541 | 0.664310954 | 0.849468085 | 3.327586207 | 0.432758621 | 0.768924303 | 3.327586207 | 0.432758621 | 0.768924303 | 1 | 0.2 | 0.5 | 1.29267902 | 0.532758621 | 0.359198726 | 0.624595469 | 0.204257518 | 0.187702265 | 0.217257991 | 0.368438431 | 1.226010642 | 1.226010642 | 0.787434889 | 2.620257476 | 2.620257476 | 1.545093636 | 1.545093636 | 0.464328657 | 0.447773015 | 1.490003307 | 1.490003307 | 0.878613895 | 0.878613895 | 0.264039409 | 1.877793347 | 1.877793347 | 0.564310954 | 0.332758621 | 0.992373634 | 0.585175388 | 0.175855816 | 0.175855816 | 0.273801815 | 0.082282411 | 0.082282411 | 0.139539182 | 0.139539182 | 0.464328657 | 0.155696764 | 0.046789701 | 0.046789701 | 0.079348631 | 0.079348631 | 0.264039409 | 0.169585675 | 0.169585675 | 0.564310954 | 0.332758621 | 770 | 710 | 430 | 6 | 450 | 12 | 470 | 6 | 400 | 0 | 0.8 | 470 | 1 | 0 | 0 | 0 | 0 | 120 | 24 | 0 | 0 | 0 | 0 | 553 | 15.3 | 730.7037146
515 | 7.55 | 1.58 | 1.39 | 0.12 | 0 | 0 | 0.02 | 0.01 | 0 | 0 | 0 | 0 | 0.516444628 | 0.173762535 | 0.292480458 | 0.105908526 | 0.572470892 | 0.91413081 | 0.28994038 | 0.924881824 | 0.558268152 | 0.408455628 | 0.558944406 | 0.700005307 | 2.774186988 | 0.751118987 | 0.735042274 | 1.018549485 | 1.094153678 | 0.504594756 | 1.9290388 | 0.838311105 | 0.658591071 | 5.521042084 | 0.652104208 | 0.846650277 | 5.521042084 | 0.652104208 | 0.846650277 | 0.367152427 | 0.741064248 | 0.268552664 | 0.69535284 | 0.485221675 | 0.410152284 | 1.990147783 | 0.299014778 | 0.665568369 | 1.990147783 | 0.299014778 | 0.665568369 | 1.893907787 | 0.828256367 | 0.654446488 | 5.4204947 | 0.64204947 | 0.844248762 | 5.4204947 | 0.64204947 | 0.844248762 | 2.862068966 | 0.386206897 | 0.741071429 | 2.862068966 | 0.386206897 | 0.741071429 | 1 | 0.2 | 0.5 | 1.293168457 | 0.486206897 | 0.426939124 | 0.588652482 | 0.153897025 | 0.205673759 | 0.2027064 | 0.383907229 | 1.098768967 | 1.098768967 | 1.045634459 | 2.992677935 | 2.992677935 | 1.580160321 | 1.580160321 | 0.552104208 | 0.376915638 | 1.078758551 | 1.078758551 | 0.569594021 | 0.569594021 | 0.199014778 | 1.551382966 | 1.551382966 | 0.54204947 | 0.286206897 | 1.503746586 | 0.793991448 | 0.277418699 | 0.277418699 | 0.291515887 | 0.101854948 | 0.101854948 | 0.19290388 | 0.19290388 | 0.552104208 | 0.105081557 | 0.036715243 | 0.036715243 | 0.069535284 | 0.069535284 | 0.199014778 | 0.189390779 | 0.189390779 | 0.54204947 | 0.286206897 | 755.24 | 735.11 | 460.2631579 | 23.43664717 | 0 | 0 | 0 | 0 | 404.6170213 | 13.90930233 | 0 | 475 | 0.833 | 0 | 0 | 0 | 0 | 100 | 36 | 0 | 0 | 0 | 0 | 602 | 15.4 | 780.1281081
1029 | 8.35 | 2.32 | 2.44 | 0.221 | 0 | 0 | 0.07 | 0.021 | 0 | 0 | 0 | 0 | 0.685899362 | 0.2211186 | 0.484870471 | 0.105399819 | 0.650105159 | 0.836239346 | 0.482040613 | 0.77494469 | 0.766513911 | 0.496411722 | 0.663373769 | 0.855925076 | 1.946336763 | 0.908574785 | 0.660595485 | 0.685182386 | 1.476172132 | 0.406592421 | 1.355065132 | 1.043131435 | 0.575383294 | 6.002004008 | 0.700200401 | 0.857183744 | 6.002004008 | 0.700200401 | 0.857183744 | 0.352036913 | 1.184346116 | 0.260375223 | 0.69621309 | 0.751305419 | 0.410451431 | 3.083743842 | 0.408374384 | 0.755126659 | 3.083743842 | 0.408374384 | 0.755126659 | 1.977670705 | 1.318902766 | 0.664167029 | 8.759717314 | 0.975971731 | 0.897538016 | 8.759717314 | 0.975971731 | 0.897538016 | 4.429310345 | 0.542931034 | 0.815814544 | 4.429310345 | 0.542931034 | 0.815814544 | 1 | 0.2 | 0.5 | 1.784546516 | 0.642931034 | 0.336332169 | 0.688924645 | 0.17280266 | 0.155537678 | 0.211292696 | 0.417867376 | 1.85086429 | 1.85086429 | 1.18699875 | 5.257585843 | 5.257585843 | 2.658473844 | 2.658473844 | 0.600200401 | 0.609862986 | 2.701272433 | 2.701272433 | 1.36588585 | 1.36588585 | 0.308374384 | 3.879950652 | 3.879950652 | 0.875971731 | 0.442931034 | 1.704935984 | 0.862092956 | 0.194633676 | 0.194633676 | 0.303488543 | 0.068518239 | 0.068518239 | 0.135506513 | 0.135506513 | 0.600200401 | 0.155928074 | 0.035203691 | 0.035203691 | 0.069621309 | 0.069621309 | 0.308374384 | 0.197767071 | 0.197767071 | 0.875971731 | 0.442931034 | 750 | 735.11 | 470 | 24 | 0 | 0 | 0 | 0 | 450 | 0 | 0.88 | 470 | 1 | 0 | 0 | 0 | 0 | 120 | 24 | 0 | 0 | 0 | 0 | 617 | 15.4 | 795.1281081
981 | 4.2 | 2.8 | 0.5 | 0 | 0 | 0 | 0 | 0 | 47 | 0.4 | 0 | 0 | 0.343091432 | 0.439047345 | 0.436035074 | 0.103061702 | 0.323638584 | 0.664418227 | 0.435286624 | 0.836336338 | 0.476155118 | 0.462154137 | 0.257486009 | 0.871978251 | 0.924576426 | 0.730011748 | 0.48040515 | 1.354004052 | 0.609712004 | 0.575191895 | 3.507014028 | 0.450701403 | 0.77812361 | 3.507014028 | 0.450701403 | 0.77812361 | 3.507014028 | 0.450701403 | 0.77812361 | 1.464458767 | 0.638320946 | 0.594231393 | 3.793103448 | 0.479310345 | 0.791366906 | 3.793103448 | 0.479310345 | 0.791366906 | 3.793103448 | 0.479310345 | 0.791366906 | 2.590106007 | 0.359010601 | 0.721456693 | 2.590106007 | 0.359010601 | 0.721456693 | 2.590106007 | 0.359010601 | 0.721456693 | 1 | 0.2 | 0.5 | 1 | 0.2 | 0.5 | 1 | 0.2 | 0.5 | 0.989022348 | 0.3 | 0.354594012 | 0.333333333 | 0.383520499 | 0.333333333 | 0.513587744 | 1.3302467 | 1.3302467 | 1.3302467 | 0.90835381 | 0.90835381 | 0.90835381 | 0.350701403 | 0.350701403 | 0.350701403 | 0.982454003 | 0.982454003 | 0.982454003 | 0.379310345 | 0.379310345 | 0.379310345 | 0.259010601 | 0.259010601 | 0.259010601 | 0.1 | 0.239475095 | 0.092457643 | 0.092457643 | 0.092457643 | 0.135400405 | 0.135400405 | 0.135400405 | 0.350701403 | 0.350701403 | 0.350701403 | 0.146445877 | 0.146445877 | 0.146445877 | 0.379310345 | 0.379310345 | 0.379310345 | 0.259010601 | 0.259010601 | 0.259010601 | 0.1 | 755.24 | 735.11 | 460 | 6 | 465 | 24 | 0 | 0 | 460 | 0 | 0.848283333 | 470 | 1 | 0 | 0 | 0 | 0 | 150 | 12 | 0 | 0 | 0 | 0 | 470 | 15.4 | 648.1281081
252 | 9 | 2.8 | 2.5 | 0 | 0.07 | 0 | 0 | 0 | 0 | 0 | 0 | 0 | 0.71763312 | 0.282323845 | 0.552408429 | 0.998214422 | 0.679645239 | 0.814683104 | 0.550829477 | 0.786717174 | 0.831774961 | 0.421351812 | 0.673644736 | 0.832687968 | 1.685370741 | 1.018588902 | 0.62761194 | 0.714235419 | 1.534331561 | 0.416649552 | 6.392785571 | 0.739278557 | 0.86473299 | 3.144838063 | 0.842557246 | 0.758736051 | 6.392785571 | 0.739278557 | 0.86473299 | 0.423785344 | 1.274363348 | 0.297646935 | 3.793103448 | 0.479310345 | 0.791366906 | 1.86596218 | 0.582589033 | 0.651077042 | 3.793103448 | 0.479310345 | 0.791366906 | 8.950530035 | 0.995053004 | 0.899502841 | 4.403083324 | 1.098331692 | 0.814920493 | 8.950530035 | 0.995053004 | 0.899502841 | 0.491935484 | 0.303278689 | 0.32972973 | 1 | 0.2 | 0.5 | 2.032786885 | 0.303278689 | 0.67027027 | 1.913641905 | 0.403278689 | 0.334063837 | 0.24796748 | 0.198213858 | 0.504065041 | 0.270916883 | 2.424849699 | 1.19286961 | 2.424849699 | 5.721881926 | 2.814796754 | 5.721881926 | 0.314483806 | 0.639278557 | 1.299517067 | 3.395028634 | 1.670135054 | 3.395028634 | 0.186596218 | 0.379310345 | 0.771057094 | 0.440308332 | 0.895053004 | 1.819452007 | 0.203278689 | 1.508496144 | 0.168537074 | 0.342599954 | 0.168537074 | 0.071423542 | 0.145188839 | 0.071423542 | 1.299517067 | 0.639278557 | 0.314483806 | 0.042378534 | 0.086146529 | 0.042378534 | 0.771057094 | 0.379310345 | 0.186596218 | 1.819452007 | 0.895053004 | 0.440308332 | 0.049193548 | 755.24 | 750 | 450 | 24 | 0 | 0 | 0 | 0 | 430 | 14 | 0 | 420 | 3 | 465 | 3 | 0 | 0 | 120 | 8 | 0 | 0 | 0 | 0 | 622.61 | 15.46 | 800.9914234
238 | 9 | 2.8 | 2.5 | 0 | 0.05 | 0 | 0 | 0 | 0 | 0 | 0 | 0 | 0.715277762 | 0.280411298 | 0.550072013 | 0.998242487 | 0.679686033 | 0.816040097 | 0.549823323 | 0.805798226 | 0.828916327 | 0.415858354 | 0.673586168 | 0.815004612 | 1.685370741 | 1.018588902 | 0.62761194 | 0.714235419 | 1.534331561 | 0.416649552 | 6.392785571 | 0.739278557 | 0.86473299 | 3.678867168 | 0.813049049 | 0.786273052 | 6.392785571 | 0.739278557 | 0.86473299 | 0.423785344 | 1.274363348 | 0.297646935 | 3.793103448 | 0.479310345 | 0.791366906 | 2.182823682 | 0.553080837 | 0.685813573 | 3.793103448 | 0.479310345 | 0.791366906 | 8.950530035 | 0.995053004 | 0.899502841 | 5.150776718 | 1.068823495 | 0.837418907 | 8.950530035 | 0.995053004 | 0.899502841 | 0.575471698 | 0.273770492 | 0.365269461 | 1 | 0.2 | 0.5 | 1.737704918 | 0.273770492 | 0.634730539 | 1.913641905 | 0.373770492 | 0.334063837 | 0.26754386 | 0.198213858 | 0.464912281 | 0.270916883 | 2.424849699 | 1.395432374 | 2.424849699 | 5.721881926 | 3.292781109 | 5.721881926 | 0.367886717 | 0.639278557 | 1.110877493 | 3.395028634 | 1.953742893 | 3.395028634 | 0.218282368 | 0.379310345 | 0.659129452 | 0.515077672 | 0.895053004 | 1.555338006 | 0.173770492 | 1.508496144 | 0.168537074 | 0.292867703 | 0.168537074 | 0.071423542 | 0.12411304 | 0.071423542 | 1.110877493 | 0.639278557 | 0.367886717 | 0.042378534 | 0.073641388 | 0.042378534 | 0.659129452 | 0.379310345 | 0.218282368 | 1.555338006 | 0.895053004 | 0.515077672 | 0.05754717 | 755.24 | 750 | 450 | 24 | 0 | 0 | 0 | 0 | 430 | 14 | 0 | 465 | 1 | 0 | 0 | 0 | 0 | 120 | 8 | 0 | 0 | 0 | 0 | 602.32 | 15.47 | 780.7435471
472 | 8 | 1.8 | 2 | 0.1 | 0 | 0 | 0 | 0 | 0 | 0 | 0 | 0 | 0.582769611 | 0.171375305 | 0.365007213 | 0.786885329 | 0.622833093 | 0.933414959 | 0.368679091 | 0.904406188 | 0.637679047 | 0.429740468 | 0.620793356 | 0.719915287 | 2.501471027 | 0.81068541 | 0.714405748 | 0.786854554 | 1.315200719 | 0.44035736 | 2.269674484 | 0.83433073 | 0.694159157 | 5.791583166 | 0.679158317 | 0.852758926 | 5.791583166 | 0.679158317 | 0.852758926 | 0.314556733 | 0.967569496 | 0.239287301 | 0.907335907 | 0.486699507 | 0.475708502 | 2.315270936 | 0.331527094 | 0.698365527 | 2.315270936 | 0.331527094 | 0.698365527 | 2.884490498 | 0.991214817 | 0.742565981 | 7.360424028 | 0.836042403 | 0.880388842 | 7.360424028 | 0.836042403 | 0.880388842 | 2.551724138 | 0.355172414 | 0.718446602 | 2.551724138 | 0.355172414 | 0.718446602 | 1 | 0.2 | 0.5 | 1.546727813 | 0.455172414 | 0.374441005 | 0.560606061 | 0.149688324 | 0.21969697 | 0.182178148 | 0.525491137 | 1.340908418 | 1.340908418 | 1.670576661 | 4.26285079 | 4.26285079 | 1.477852256 | 1.477852256 | 0.579158317 | 0.667837701 | 1.704137583 | 1.704137583 | 0.590793273 | 0.590793273 | 0.231527094 | 1.878177166 | 1.878177166 | 0.736042403 | 0.255172414 | 1.841188745 | 0.6383064 | 0.250147103 | 0.250147103 | 0.200783576 | 0.078685455 | 0.078685455 | 0.226967448 | 0.226967448 | 0.579158317 | 0.080266201 | 0.031455673 | 0.031455673 | 0.090733591 | 0.090733591 | 0.231527094 | 0.28844905 | 0.28844905 | 0.736042403 | 0.255172414 | 755.24 | 735.11 | 440 | 12 | 470 | 24 | 0 | 0 | 404.6170213 | 13.90930233 | 0 | 470 | 1 | 0 | 0 | 0 | 0 | 110 | 6 | 165 | 10 | 0 | 0 | 559 | 15.5 | 737.5497547
480 | 8 | 1.8 | 2 | 0.1 | 0 | 0 | 0 | 0 | 0 | 0 | 0 | 0 | 0.582769611 | 0.171375305 | 0.365007213 | 0.786885329 | 0.622833093 | 0.933414959 | 0.368679091 | 0.904406188 | 0.637679047 | 0.429740468 | 0.620793356 | 0.719915287 | 2.501471027 | 0.81068541 | 0.714405748 | 0.786854554 | 1.315200719 | 0.44035736 | 2.269674484 | 0.83433073 | 0.694159157 | 5.791583166 | 0.679158317 | 0.852758926 | 5.791583166 | 0.679158317 | 0.852758926 | 0.314556733 | 0.967569496 | 0.239287301 | 0.907335907 | 0.486699507 | 0.475708502 | 2.315270936 | 0.331527094 | 0.698365527 | 2.315270936 | 0.331527094 | 0.698365527 | 2.884490498 | 0.991214817 | 0.742565981 | 7.360424028 | 0.836042403 | 0.880388842 | 7.360424028 | 0.836042403 | 0.880388842 | 2.551724138 | 0.355172414 | 0.718446602 | 2.551724138 | 0.355172414 | 0.718446602 | 1 | 0.2 | 0.5 | 1.546727813 | 0.455172414 | 0.374441005 | 0.560606061 | 0.149688324 | 0.21969697 | 0.182178148 | 0.525491137 | 1.340908418 | 1.340908418 | 1.670576661 | 4.26285079 | 4.26285079 | 1.477852256 | 1.477852256 | 0.579158317 | 0.667837701 | 1.704137583 | 1.704137583 | 0.590793273 | 0.590793273 | 0.231527094 | 1.878177166 | 1.878177166 | 0.736042403 | 0.255172414 | 1.841188745 | 0.6383064 | 0.250147103 | 0.250147103 | 0.200783576 | 0.078685455 | 0.078685455 | 0.226967448 | 0.226967448 | 0.579158317 | 0.080266201 | 0.031455673 | 0.031455673 | 0.090733591 | 0.090733591 | 0.231527094 | 0.28844905 | 0.28844905 | 0.736042403 | 0.255172414 | 755.24 | 735.11 | 440 | 12 | 470 | 24 | 0 | 0 | 404.6170213 | 13.90930233 | 0 | 470 | 1 | 0 | 0 | 0 | 0 | 115 | 6 | 160 | 19 | 0 | 0 | 542 | 15.5 | 720.5497547
26 | 7.979 | 2.048 | 2.254 | 0.103 | 0.25 | 0 | 0.062 | 0 | 0 | 0 | 0 | 0 | 0.652701284 | 0.216220857 | 0.457558336 | 0.105452421 | 0.627087287 | 0.869778154 | 0.439690295 | 0.626459424 | 0.726255315 | 0.537017819 | 0.635656343 | 0.93655842 | 2.154901648 | 0.846073131 | 0.683032908 | 0.707494848 | 1.39471558 | 0.414346696 | 2.224151023 | 0.837723378 | 0.689840832 | 1.23257494 | 1.046748251 | 0.552086704 | 5.778957916 | 0.677895792 | 0.852484702 | 0.328318858 | 1.084997128 | 0.247168709 | 1.032135747 | 0.528004926 | 0.50790689 | 0.571986634 | 0.737029799 | 0.363862276 | 2.681773399 | 0.36817734 | 0.728391758 | 3.14369925 | 1.076647374 | 0.758669744 | 1.742168079 | 1.285672247 | 0.635325053 | 8.16819788 | 0.916819788 | 0.890927311 | 0.554177719 | 0.728680045 | 0.35657294 | 2.598275862 | 0.359827586 | 0.722089123 | 4.68852459 | 0.568852459 | 0.824207493 | 1.662892919 | 0.828680045 | 0.347524356 | 0.313543916 | 0.161271563 | 0.565782248 | 0.189734086 | 0.596466905 | 0.330548669 | 1.549785561 | 1.816730567 | 1.006791601 | 4.72036718 | 0.320256972 | 1.501532686 | 2.709478629 | 0.843068902 | 0.467210001 | 2.190525579 | 0.148617906 | 0.696798709 | 1.257356053 | 0.452663327 | 2.122323139 | 3.829679662 | 1.218208027 | 1.760166307 | 0.559902894 | 1.010330936 | 0.215490165 | 0.183826679 | 0.331710699 | 0.070749485 | 1.042798676 | 0.222415102 | 0.123257494 | 0.085306296 | 0.153933104 | 0.032831886 | 0.483919383 | 0.103213575 | 0.057198663 | 1.473931124 | 0.314369925 | 0.174216808 | 0.055417772 | 720 | 720 | 465 | 24 | 0 | 0 | 0 | 0 | 460 | 0 | 0.848283333 | 455 | 2 | 0 | 0 | 0 | 0 | 120 | 6 | 180 | 18 | 0 | 0 | 625.9 | 15.5 | 804.4497547
683 | 9.15 | 2.71 | 2.54 | 0 | 0 | 0 | 0.147 | 0.034 | 0 | 0 | 0 | 0 | 0.743537277 | 0.247588488 | 0.542971877 | 0.574314436 | 0.686377902 | 0.760545108 | 0.536632216 | 0.864928299 | 0.844799105 | 0.443834356 | 0.697672138 | 0.729998024 | 1.771254487 | 1.014306445 | 0.639152592 | 0.714160903 | 1.556070445 | 0.416624193 | 6.482965932 | 0.748296593 | 0.866363149 | 6.482965932 | 0.748296593 | 0.866363149 | 6.482965932 | 0.748296593 | 0.866363149 | 0.403194971 | 1.273783704 | 0.287340662 | 3.660098522 | 0.466009852 | 0.785412262 | 3.660098522 | 0.466009852 | 0.785412262 | 3.660098522 | 0.466009852 | 0.785412262 | 9.077738516 | 1.007773852 | 0.900771388 | 9.077738516 | 1.007773852 | 0.900771388 | 9.077738516 | 1.007773852 | 0.900771388 | 1 | 0.2 | 0.5 | 1 | 0.2 | 0.5 | 1 | 0.2 | 0.5 | 1.922080297 | 0.3 | 0.337289027 | 0.333333333 | 0.190423809 | 0.333333333 | 0.261389926 | 2.372829403 | 2.372829403 | 2.372829403 | 5.885066954 | 5.885066954 | 5.885066954 | 0.648296593 | 0.648296593 | 0.648296593 | 3.322541733 | 3.322541733 | 3.322541733 | 0.366009852 | 0.366009852 | 0.366009852 | 0.907773852 | 0.907773852 | 0.907773852 | 0.1 | 1.607898508 | 0.177125449 | 0.177125449 | 0.177125449 | 0.07141609 | 0.07141609 | 0.07141609 | 0.648296593 | 0.648296593 | 0.648296593 | 0.040319497 | 0.040319497 | 0.040319497 | 0.366009852 | 0.366009852 | 0.366009852 | 0.907773852 | 0.907773852 | 0.907773852 | 0.1 | 755.24 | 735.11 | 450 | 24 | 0 | 0 | 0 | 0 | 400 | 7.6 | 0 | 470 | 6 | 0 | 0 | 0 | 0 | 120 | 24 | 0 | 0 | 0 | 0 | 604.02 | 15.5 | 782.5697547
681 | 9.15 | 2.71 | 2.54 | 0 | 0 | 0 | 0.147 | 0.034 | 0 | 0 | 0 | 0 | 0.743537277 | 0.247588488 | 0.542971877 | 0.574314436 | 0.686377902 | 0.760545108 | 0.536632216 | 0.864928299 | 0.844799105 | 0.443834356 | 0.697672138 | 0.729998024 | 1.771254487 | 1.014306445 | 0.639152592 | 0.714160903 | 1.556070445 | 0.416624193 | 6.482965932 | 0.748296593 | 0.866363149 | 6.482965932 | 0.748296593 | 0.866363149 | 6.482965932 | 0.748296593 | 0.866363149 | 0.403194971 | 1.273783704 | 0.287340662 | 3.660098522 | 0.466009852 | 0.785412262 | 3.660098522 | 0.466009852 | 0.785412262 | 3.660098522 | 0.466009852 | 0.785412262 | 9.077738516 | 1.007773852 | 0.900771388 | 9.077738516 | 1.007773852 | 0.900771388 | 9.077738516 | 1.007773852 | 0.900771388 | 1 | 0.2 | 0.5 | 1 | 0.2 | 0.5 | 1 | 0.2 | 0.5 | 1.922080297 | 0.3 | 0.337289027 | 0.333333333 | 0.190423809 | 0.333333333 | 0.261389926 | 2.372829403 | 2.372829403 | 2.372829403 | 5.885066954 | 5.885066954 | 5.885066954 | 0.648296593 | 0.648296593 | 0.648296593 | 3.322541733 | 3.322541733 | 3.322541733 | 0.366009852 | 0.366009852 | 0.366009852 | 0.907773852 | 0.907773852 | 0.907773852 | 0.1 | 1.607898508 | 0.177125449 | 0.177125449 | 0.177125449 | 0.07141609 | 0.07141609 | 0.07141609 | 0.648296593 | 0.648296593 | 0.648296593 | 0.040319497 | 0.040319497 | 0.040319497 | 0.366009852 | 0.366009852 | 0.366009852 | 0.907773852 | 0.907773852 | 0.907773852 | 0.1 | 755.24 | 735.11 | 450 | 24 | 0 | 0 | 0 | 0 | 400 | 7.6 | 0 | 470 | 4 | 0 | 0 | 0 | 0 | 120 | 24 | 0 | 0 | 0 | 0 | 605.63 | 15.6 | 784.5986898
570 | 5.5 | 2.2 | 0.8 | 0.12 | 0 | 0 | 0 | 0 | 0 | 0 | 0 | 0 | 0.407604494 | 0.323501607 | 0.363813526 | 0.104300775 | 0.421147162 | 0.781307635 | 0.361438778 | 0.841105039 | 0.49997784 | 0.448092125 | 0.37745628 | 0.861129967 | 1.475561292 | 0.71949811 | 0.596051205 | 1.210037223 | 0.783274677 | 0.547518933 | 1.498418524 | 0.715064612 | 0.599746804 | 4.288577154 | 0.528857715 | 0.810913225 | 4.288577154 | 0.528857715 | 0.810913225 | 0.820052159 | 0.645057355 | 0.450565197 | 1.015490534 | 0.576847291 | 0.503842869 | 2.906403941 | 0.390640394 | 0.744010088 | 2.906403941 | 0.390640394 | 0.744010088 | 1.238324322 | 0.640623858 | 0.553237219 | 3.544169611 | 0.454416961 | 0.779937792 | 3.544169611 | 0.454416961 | 0.779937792 | 2.862068966 | 0.386206897 | 0.741071429 | 2.862068966 | 0.386206897 | 0.741071429 | 1 | 0.2 | 0.5 | 1.073915071 | 0.486206897 | 0.399340439 | 0.588652482 | 0.270636293 | 0.205673759 | 0.351685695 | 0.43550095 | 1.246433754 | 1.246433754 | 0.53106494 | 1.519944483 | 1.519944483 | 1.227420358 | 1.227420358 | 0.428857715 | 0.359907069 | 1.030078853 | 1.030078853 | 0.831832852 | 0.831832852 | 0.290640394 | 1.014365785 | 1.014365785 | 0.354416961 | 0.286206897 | 0.522963949 | 0.422315818 | 0.147556129 | 0.147556129 | 0.346320998 | 0.121003722 | 0.121003722 | 0.149841852 | 0.149841852 | 0.428857715 | 0.234704583 | 0.082005216 | 0.082005216 | 0.101549053 | 0.101549053 | 0.290640394 | 0.123832432 | 0.123832432 | 0.354416961 | 0.286206897 | 755.24 | 730 | 470 | 24 | 0 | 0 | 0 | 0 | 450 | 0 | 0.88 | 480 | 2 | 0 | 0 | 0 | 0 | 120 | 24 | 0 | 0 | 0 | 0 | 527.4 | 15.6 | 706.3686898
248 | 9 | 2.8 | 2.5 | 0 | 0.07 | 0 | 0 | 0 | 0 | 0 | 0 | 0 | 0.71763312 | 0.282323845 | 0.552408429 | 0.998214422 | 0.679645239 | 0.814683104 | 0.550829477 | 0.786717174 | 0.831774961 | 0.421351812 | 0.673644736 | 0.832687968 | 1.685370741 | 1.018588902 | 0.62761194 | 0.714235419 | 1.534331561 | 0.416649552 | 6.392785571 | 0.739278557 | 0.86473299 | 3.144838063 | 0.842557246 | 0.758736051 | 6.392785571 | 0.739278557 | 0.86473299 | 0.423785344 | 1.274363348 | 0.297646935 | 3.793103448 | 0.479310345 | 0.791366906 | 1.86596218 | 0.582589033 | 0.651077042 | 3.793103448 | 0.479310345 | 0.791366906 | 8.950530035 | 0.995053004 | 0.899502841 | 4.403083324 | 1.098331692 | 0.814920493 | 8.950530035 | 0.995053004 | 0.899502841 | 0.491935484 | 0.303278689 | 0.32972973 | 1 | 0.2 | 0.5 | 2.032786885 | 0.303278689 | 0.67027027 | 1.913641905 | 0.403278689 | 0.334063837 | 0.24796748 | 0.198213858 | 0.504065041 | 0.270916883 | 2.424849699 | 1.19286961 | 2.424849699 | 5.721881926 | 2.814796754 | 5.721881926 | 0.314483806 | 0.639278557 | 1.299517067 | 3.395028634 | 1.670135054 | 3.395028634 | 0.186596218 | 0.379310345 | 0.771057094 | 0.440308332 | 0.895053004 | 1.819452007 | 0.203278689 | 1.508496144 | 0.168537074 | 0.342599954 | 0.168537074 | 0.071423542 | 0.145188839 | 0.071423542 | 1.299517067 | 0.639278557 | 0.314483806 | 0.042378534 | 0.086146529 | 0.042378534 | 0.771057094 | 0.379310345 | 0.186596218 | 1.819452007 | 0.895053004 | 0.440308332 | 0.049193548 | 755.24 | 750 | 450 | 24 | 0 | 0 | 0 | 0 | 430 | 14 | 0 | 445 | 2 | 465 | 1 | 0 | 0 | 120 | 8 | 0 | 0 | 0 | 0 | 586.67 | 15.6 | 765.6386898
573 | 5.3 | 2.4 | 1.2 | 0.12 | 0 | 0 | 0 | 0 | 0 | 0 | 0 | 0 | 0.433439769 | 0.335698042 | 0.417975715 | 0.104169921 | 0.426143746 | 0.771629756 | 0.419302718 | 0.805879896 | 0.543354258 | 0.495453047 | 0.390893401 | 0.880817224 | 1.301803607 | 0.737030712 | 0.565558071 | 0.865472692 | 0.898459109 | 0.463942836 | 1.456406789 | 0.703040564 | 0.592901304 | 4.168336673 | 0.516833667 | 0.806514153 | 4.168336673 | 0.516833667 | 0.806514153 | 0.664825851 | 0.801822486 | 0.399336574 | 1.118760757 | 0.606403941 | 0.528025995 | 3.201970443 | 0.420197044 | 0.762016413 | 3.201970443 | 0.420197044 | 0.762016413 | 1.682787688 | 0.767832338 | 0.627253396 | 4.816254417 | 0.581625442 | 0.828068044 | 4.816254417 | 0.581625442 | 0.828068044 | 2.862068966 | 0.386206897 | 0.741071429 | 2.862068966 | 0.386206897 | 0.741071429 | 1 | 0.2 | 0.5 | 1.218656153 | 0.486206897 | 0.342043706 | 0.588652482 | 0.262746012 | 0.205673759 | 0.277121798 | 0.466337149 | 1.334689083 | 1.334689083 | 0.701442563 | 2.007576991 | 2.007576991 | 1.193006703 | 1.193006703 | 0.416833667 | 0.538823644 | 1.542150429 | 1.542150429 | 0.916426023 | 0.916426023 | 0.320197044 | 1.37844523 | 1.37844523 | 0.481625442 | 0.286206897 | 0.626981737 | 0.37258517 | 0.130180361 | 0.130180361 | 0.247704253 | 0.086547269 | 0.086547269 | 0.145640679 | 0.145640679 | 0.416833667 | 0.190277744 | 0.066482585 | 0.066482585 | 0.111876076 | 0.111876076 | 0.320197044 | 0.168278769 | 0.168278769 | 0.481625442 | 0.286206897 | 755.24 | 730 | 470 | 24 | 0 | 0 | 0 | 0 | 450 | 0 | 0.88 | 480 | 2 | 0 | 0 | 0 | 0 | 120 | 24 | 0 | 0 | 0 | 0 | 549.6 | 15.7 | 728.9849479
236 | 9 | 2.8 | 2.5 | 0 | 0 | 0 | 0 | 0 | 0 | 0 | 0 | 0 | 0.709390311 | 0.275628728 | 0.544205049 | 0.573954021 | 0.679788043 | 0.819433434 | 0.547302186 | 0.853532329 | 0.820679834 | 0.40212125 | 0.673439711 | 0.75649854 | 1.685370741 | 1.018588902 | 0.62761194 | 0.714235419 | 1.534331561 | 0.416649552 | 6.392785571 | 0.739278557 | 0.86473299 | 6.392785571 | 0.739278557 | 0.86473299 | 6.392785571 | 0.739278557 | 0.86473299 | 0.423785344 | 1.274363348 | 0.297646935 | 3.793103448 | 0.479310345 | 0.791366906 | 3.793103448 | 0.479310345 | 0.791366906 | 3.793103448 | 0.479310345 | 0.791366906 | 8.950530035 | 0.995053004 | 0.899502841 | 8.950530035 | 0.995053004 | 0.899502841 | 8.950530035 | 0.995053004 | 0.899502841 | 1 | 0.2 | 0.5 | 1 | 0.2 | 0.5 | 1 | 0.2 | 0.5 | 1.913641905 | 0.3 | 0.334063837 | 0.333333333 | 0.198213858 | 0.333333333 | 0.270916883 | 2.424849699 | 2.424849699 | 2.424849699 | 5.721881926 | 5.721881926 | 5.721881926 | 0.639278557 | 0.639278557 | 0.639278557 | 3.395028634 | 3.395028634 | 3.395028634 | 0.379310345 | 0.379310345 | 0.379310345 | 0.895053004 | 0.895053004 | 0.895053004 | 0.1 | 1.508496144 | 0.168537074 | 0.168537074 | 0.168537074 | 0.071423542 | 0.071423542 | 0.071423542 | 0.639278557 | 0.639278557 | 0.639278557 | 0.042378534 | 0.042378534 | 0.042378534 | 0.379310345 | 0.379310345 | 0.379310345 | 0.895053004 | 0.895053004 | 0.895053004 | 0.1 | 755.24 | 750 | 450 | 24 | 0 | 0 | 0 | 0 | 430 | 14 | 0 | 420 | 6 | 465 | 2 | 0 | 0 | 120 | 8 | 0 | 0 | 0 | 0 | 683.35 | 15.77 | 863.024754
676 | 9.15 | 2.71 | 2.54 | 0 | 0 | 0 | 0.147 | 0.034 | 0 | 0 | 0 | 0 | 0.743537277 | 0.247588488 | 0.542971877 | 0.574314436 | 0.686377902 | 0.760545108 | 0.536632216 | 0.864928299 | 0.844799105 | 0.443834356 | 0.697672138 | 0.729998024 | 1.771254487 | 1.014306445 | 0.639152592 | 0.714160903 | 1.556070445 | 0.416624193 | 6.482965932 | 0.748296593 | 0.866363149 | 6.482965932 | 0.748296593 | 0.866363149 | 6.482965932 | 0.748296593 | 0.866363149 | 0.403194971 | 1.273783704 | 0.287340662 | 3.660098522 | 0.466009852 | 0.785412262 | 3.660098522 | 0.466009852 | 0.785412262 | 3.660098522 | 0.466009852 | 0.785412262 | 9.077738516 | 1.007773852 | 0.900771388 | 9.077738516 | 1.007773852 | 0.900771388 | 9.077738516 | 1.007773852 | 0.900771388 | 1 | 0.2 | 0.5 | 1 | 0.2 | 0.5 | 1 | 0.2 | 0.5 | 1.922080297 | 0.3 | 0.337289027 | 0.333333333 | 0.190423809 | 0.333333333 | 0.261389926 | 2.372829403 | 2.372829403 | 2.372829403 | 5.885066954 | 5.885066954 | 5.885066954 | 0.648296593 | 0.648296593 | 0.648296593 | 3.322541733 | 3.322541733 | 3.322541733 | 0.366009852 | 0.366009852 | 0.366009852 | 0.907773852 | 0.907773852 | 0.907773852 | 0.1 | 1.607898508 | 0.177125449 | 0.177125449 | 0.177125449 | 0.07141609 | 0.07141609 | 0.07141609 | 0.648296593 | 0.648296593 | 0.648296593 | 0.040319497 | 0.040319497 | 0.040319497 | 0.366009852 | 0.366009852 | 0.366009852 | 0.907773852 | 0.907773852 | 0.907773852 | 0.1 | 755.24 | 735.11 | 450 | 24 | 0 | 0 | 0 | 0 | 400 | 7.6 | 0 | 470 | 1 | 0 | 0 | 0 | 0 | 120 | 24 | 0 | 0 | 0 | 0 | 628.16 | 15.8 | 807.958563
249 | 9 | 2.8 | 2.5 | 0 | 0.07 | 0 | 0 | 0 | 0 | 0 | 0 | 0 | 0.71763312 | 0.282323845 | 0.552408429 | 0.998214422 | 0.679645239 | 0.814683104 | 0.550829477 | 0.786717174 | 0.831774961 | 0.421351812 | 0.673644736 | 0.832687968 | 1.685370741 | 1.018588902 | 0.62761194 | 0.714235419 | 1.534331561 | 0.416649552 | 6.392785571 | 0.739278557 | 0.86473299 | 3.144838063 | 0.842557246 | 0.758736051 | 6.392785571 | 0.739278557 | 0.86473299 | 0.423785344 | 1.274363348 | 0.297646935 | 3.793103448 | 0.479310345 | 0.791366906 | 1.86596218 | 0.582589033 | 0.651077042 | 3.793103448 | 0.479310345 | 0.791366906 | 8.950530035 | 0.995053004 | 0.899502841 | 4.403083324 | 1.098331692 | 0.814920493 | 8.950530035 | 0.995053004 | 0.899502841 | 0.491935484 | 0.303278689 | 0.32972973 | 1 | 0.2 | 0.5 | 2.032786885 | 0.303278689 | 0.67027027 | 1.913641905 | 0.403278689 | 0.334063837 | 0.24796748 | 0.198213858 | 0.504065041 | 0.270916883 | 2.424849699 | 1.19286961 | 2.424849699 | 5.721881926 | 2.814796754 | 5.721881926 | 0.314483806 | 0.639278557 | 1.299517067 | 3.395028634 | 1.670135054 | 3.395028634 | 0.186596218 | 0.379310345 | 0.771057094 | 0.440308332 | 0.895053004 | 1.819452007 | 0.203278689 | 1.508496144 | 0.168537074 | 0.342599954 | 0.168537074 | 0.071423542 | 0.145188839 | 0.071423542 | 1.299517067 | 0.639278557 | 0.314483806 | 0.042378534 | 0.086146529 | 0.042378534 | 0.771057094 | 0.379310345 | 0.186596218 | 1.819452007 | 0.895053004 | 0.440308332 | 0.049193548 | 755.24 | 750 | 450 | 24 | 0 | 0 | 0 | 0 | 430 | 14 | 0 | 445 | 2 | 465 | 1 | 0 | 0 | 120 | 8 | 0 | 0 | 0 | 0 | 592.66 | 15.81 | 772.4997805
679 | 9.15 | 2.71 | 2.54 | 0 | 0 | 0 | 0.147 | 0.034 | 0 | 0 | 0 | 0 | 0.743537277 | 0.247588488 | 0.542971877 | 0.574314436 | 0.686377902 | 0.760545108 | 0.536632216 | 0.864928299 | 0.844799105 | 0.443834356 | 0.697672138 | 0.729998024 | 1.771254487 | 1.014306445 | 0.639152592 | 0.714160903 | 1.556070445 | 0.416624193 | 6.482965932 | 0.748296593 | 0.866363149 | 6.482965932 | 0.748296593 | 0.866363149 | 6.482965932 | 0.748296593 | 0.866363149 | 0.403194971 | 1.273783704 | 0.287340662 | 3.660098522 | 0.466009852 | 0.785412262 | 3.660098522 | 0.466009852 | 0.785412262 | 3.660098522 | 0.466009852 | 0.785412262 | 9.077738516 | 1.007773852 | 0.900771388 | 9.077738516 | 1.007773852 | 0.900771388 | 9.077738516 | 1.007773852 | 0.900771388 | 1 | 0.2 | 0.5 | 1 | 0.2 | 0.5 | 1 | 0.2 | 0.5 | 1.922080297 | 0.3 | 0.337289027 | 0.333333333 | 0.190423809 | 0.333333333 | 0.261389926 | 2.372829403 | 2.372829403 | 2.372829403 | 5.885066954 | 5.885066954 | 5.885066954 | 0.648296593 | 0.648296593 | 0.648296593 | 3.322541733 | 3.322541733 | 3.322541733 | 0.366009852 | 0.366009852 | 0.366009852 | 0.907773852 | 0.907773852 | 0.907773852 | 0.1 | 1.607898508 | 0.177125449 | 0.177125449 | 0.177125449 | 0.07141609 | 0.07141609 | 0.07141609 | 0.648296593 | 0.648296593 | 0.648296593 | 0.040319497 | 0.040319497 | 0.040319497 | 0.366009852 | 0.366009852 | 0.366009852 | 0.907773852 | 0.907773852 | 0.907773852 | 0.1 | 755.24 | 735.11 | 450 | 24 | 0 | 0 | 0 | 0 | 400 | 7.6 | 0 | 470 | 2 | 0 | 0 | 0 | 0 | 120 | 24 | 0 | 0 | 0 | 0 | 605.09 | 15.9 | 785.2995686
660 | 6.05 | 1.99 | 1.51 | 0.14 | 0.19 | 0 | 0 | 0 | 0 | 0 | 0 | 0 | 0.491859766 | 0.269316738 | 0.395524526 | 0.998405301 | 0.489761113 | 0.845480996 | 0.38348426 | 0.654676706 | 0.576286404 | 0.544346939 | 0.471975208 | 0.948620178 | 1.779327155 | 0.721529759 | 0.640200687 | 0.796129409 | 1.042135862 | 0.443247243 | 1.456064303 | 0.779165227 | 0.592844536 | 1.214541151 | 0.842251717 | 0.548439188 | 4.619238477 | 0.561923848 | 0.822039943 | 0.447432844 | 0.839817925 | 0.30912166 | 0.818322981 | 0.576847291 | 0.450042699 | 0.682584508 | 0.63993378 | 0.405676211 | 2.596059113 | 0.359605911 | 0.721917808 | 1.828929175 | 0.897453393 | 0.646509355 | 1.525557451 | 0.960539883 | 0.604047811 | 5.802120141 | 0.680212014 | 0.852987013 | 0.83412604 | 0.697569248 | 0.454781199 | 3.172413793 | 0.417241379 | 0.760330579 | 3.803278689 | 0.480327869 | 0.791808874 | 1.301741773 | 0.797569248 | 0.354850599 | 0.397760295 | 0.199429654 | 0.476858743 | 0.206679901 | 0.3780029 | 0.315302062 | 1.199181614 | 0.844826002 | 0.704691368 | 2.68013766 | 0.38530271 | 1.465413586 | 1.756825126 | 0.474800825 | 0.396043732 | 1.506264687 | 0.216544051 | 0.823577374 | 0.98735363 | 0.48396995 | 1.840672597 | 2.206707988 | 1.206557377 | 1.032386993 | 0.564476201 | 0.676727705 | 0.177932716 | 0.252565192 | 0.302790201 | 0.079612941 | 0.553781833 | 0.14560643 | 0.121454115 | 0.141944212 | 0.17017118 | 0.044743284 | 0.311231036 | 0.081832298 | 0.068258451 | 0.695592735 | 0.182892917 | 0.152555745 | 0.083412604 | 770 | 710 | 430 | 6 | 450 | 12 | 470 | 6 | 400 | 0 | 0.8 | 470 | 1 | 0 | 0 | 0 | 0 | 120 | 24 | 0 | 0 | 0 | 0 | 607 | 15.9 | 787.2095686
517 | 7.55 | 1.58 | 1.39 | 0.12 | 0 | 0 | 0.02 | 0.01 | 0 | 0 | 0 | 0 | 0.516444628 | 0.173762535 | 0.292480458 | 0.105908526 | 0.572470892 | 0.91413081 | 0.28994038 | 0.924881824 | 0.558268152 | 0.408455628 | 0.558944406 | 0.700005307 | 2.774186988 | 0.751118987 | 0.735042274 | 1.018549485 | 1.094153678 | 0.504594756 | 1.9290388 | 0.838311105 | 0.658591071 | 5.521042084 | 0.652104208 | 0.846650277 | 5.521042084 | 0.652104208 | 0.846650277 | 0.367152427 | 0.741064248 | 0.268552664 | 0.69535284 | 0.485221675 | 0.410152284 | 1.990147783 | 0.299014778 | 0.665568369 | 1.990147783 | 0.299014778 | 0.665568369 | 1.893907787 | 0.828256367 | 0.654446488 | 5.4204947 | 0.64204947 | 0.844248762 | 5.4204947 | 0.64204947 | 0.844248762 | 2.862068966 | 0.386206897 | 0.741071429 | 2.862068966 | 0.386206897 | 0.741071429 | 1 | 0.2 | 0.5 | 1.293168457 | 0.486206897 | 0.426939124 | 0.588652482 | 0.153897025 | 0.205673759 | 0.2027064 | 0.383907229 | 1.098768967 | 1.098768967 | 1.045634459 | 2.992677935 | 2.992677935 | 1.580160321 | 1.580160321 | 0.552104208 | 0.376915638 | 1.078758551 | 1.078758551 | 0.569594021 | 0.569594021 | 0.199014778 | 1.551382966 | 1.551382966 | 0.54204947 | 0.286206897 | 1.503746586 | 0.793991448 | 0.277418699 | 0.277418699 | 0.291515887 | 0.101854948 | 0.101854948 | 0.19290388 | 0.19290388 | 0.552104208 | 0.105081557 | 0.036715243 | 0.036715243 | 0.069535284 | 0.069535284 | 0.199014778 | 0.189390779 | 0.189390779 | 0.54204947 | 0.286206897 | 755.24 | 735.11 | 460.2631579 | 23.43664717 | 0 | 0 | 0 | 0 | 404.6170213 | 13.90930233 | 0 | 475 | 0.833 | 0 | 0 | 0 | 0 | 140 | 14 | 0 | 0 | 0 | 0 | 584 | 16.1 | 765.0238814
659 | 6.12 | 1.95 | 1.52 | 0.14 | 0.1 | 0 | 0 | 0 | 0 | 0 | 0 | 0 | 0.483306674 | 0.253260034 | 0.376824081 | 0.998640965 | 0.49494573 | 0.859059788 | 0.371814676 | 0.748066779 | 0.563329974 | 0.516789423 | 0.477661222 | 0.913196856 | 1.837375722 | 0.719826846 | 0.647561656 | 0.799003215 | 1.049524491 | 0.444136624 | 1.469329964 | 0.783373644 | 0.595031845 | 1.88305087 | 0.713673248 | 0.653145211 | 4.661322645 | 0.566132265 | 0.823362832 | 0.434861093 | 0.837086807 | 0.303068426 | 0.799689441 | 0.570935961 | 0.444348576 | 1.024858905 | 0.501235565 | 0.506138429 | 2.536945813 | 0.353694581 | 0.717270195 | 1.838953756 | 0.900633605 | 0.647757559 | 2.356750053 | 0.83093321 | 0.702092803 | 5.833922261 | 0.683392226 | 0.853671148 | 1.281571135 | 0.564782363 | 0.561705535 | 3.172413793 | 0.417241379 | 0.760330579 | 2.475409836 | 0.347540984 | 0.712264151 | 1.303219072 | 0.664782363 | 0.357677596 | 0.477210884 | 0.19466764 | 0.372363946 | 0.202702786 | 0.37276105 | 0.477719802 | 1.182552297 | 0.857195679 | 1.098557239 | 2.719379395 | 0.597381655 | 1.478764425 | 1.153868393 | 0.466532603 | 0.597894718 | 1.480034465 | 0.325127652 | 0.804824189 | 0.627998062 | 0.747658637 | 1.850761545 | 1.444134855 | 0.785302431 | 1.071910713 | 0.582891608 | 0.454825794 | 0.183737572 | 0.253476882 | 0.197786042 | 0.079900322 | 0.363719385 | 0.146932996 | 0.188305087 | 0.137955933 | 0.107645943 | 0.043486109 | 0.197955911 | 0.079968944 | 0.10248589 | 0.455216422 | 0.183895376 | 0.235675005 | 0.128157113 | 770 | 710 | 430 | 6 | 450 | 12 | 470 | 6 | 400 | 0 | 0.8 | 470 | 1 | 0 | 0 | 0 | 0 | 120 | 24 | 0 | 0 | 0 | 0 | 586 | 16.1 | 767.0238814
571 | 5.5 | 2.2 | 1.2 | 0.12 | 0 | 0 | 0 | 0 | 0 | 0 | 0 | 0 | 0.432357397 | 0.303617097 | 0.385404242 | 0.104514145 | 0.44081267 | 0.804346683 | 0.386782032 | 0.829801624 | 0.52815095 | 0.486019693 | 0.408840899 | 0.864366034 | 1.475561292 | 0.71949811 | 0.596051205 | 0.89043825 | 0.910483157 | 0.471022129 | 1.498418524 | 0.715064612 | 0.599746804 | 4.288577154 | 0.528857715 | 0.810913225 | 4.288577154 | 0.528857715 | 0.810913225 | 0.603457311 | 0.772265836 | 0.3763476 | 1.015490534 | 0.576847291 | 0.503842869 | 2.906403941 | 0.390640394 | 0.744010088 | 2.906403941 | 0.390640394 | 0.744010088 | 1.682787688 | 0.767832338 | 0.627253396 | 4.816254417 | 0.581625442 | 0.828068044 | 4.816254417 | 0.581625442 | 0.828068044 | 2.862068966 | 0.386206897 | 0.741071429 | 2.862068966 | 0.386206897 | 0.741071429 | 1 | 0.2 | 0.5 | 1.201123551 | 0.486206897 | 0.357047129 | 0.588652482 | 0.24197377 | 0.205673759 | 0.258797324 | 0.43550095 | 1.246433754 | 1.246433754 | 0.721676483 | 2.065487866 | 2.065487866 | 1.227420358 | 1.227420358 | 0.428857715 | 0.489086077 | 1.399798082 | 1.399798082 | 0.831832852 | 0.831832852 | 0.290640394 | 1.37844523 | 1.37844523 | 0.481625442 | 0.286206897 | 0.710667859 | 0.422315818 | 0.147556129 | 0.147556129 | 0.254849568 | 0.089043825 | 0.089043825 | 0.149841852 | 0.149841852 | 0.428857715 | 0.172713644 | 0.060345731 | 0.060345731 | 0.101549053 | 0.101549053 | 0.290640394 | 0.168278769 | 0.168278769 | 0.481625442 | 0.286206897 | 755.24 | 730 | 470 | 24 | 0 | 0 | 0 | 0 | 450 | 0 | 0.88 | 480 | 2 | 0 | 0 | 0 | 0 | 120 | 24 | 0 | 0 | 0 | 0 | 543 | 16.1 | 724.0238814
23 | 7.752 | 2.05 | 2.191 | 0.102 | 0.45 | 0 | 0.059 | 0 | 0 | 0 | 0 | 0 | 0.660125114 | 0.242013511 | 0.479737047 | 0.105175434 | 0.611550385 | 0.851452593 | 0.447789771 | 0.431184479 | 0.735229556 | 0.597278795 | 0.618886463 | 0.97851095 | 2.101696237 | 0.832721403 | 0.677595766 | 0.708157012 | 1.361032949 | 0.414573723 | 2.184673753 | 0.822524359 | 0.685996093 | 0.738608548 | 1.328182923 | 0.424827399 | 5.64248497 | 0.664248497 | 0.849453931 | 0.336945463 | 1.065257359 | 0.252026334 | 1.039481213 | 0.526748768 | 0.509679229 | 0.351434491 | 1.032407333 | 0.260045525 | 2.684729064 | 0.368472906 | 0.728609626 | 3.085013233 | 1.055060314 | 0.755202751 | 1.043001107 | 1.560718879 | 0.510524005 | 7.967844523 | 0.896784452 | 0.888490484 | 0.338086429 | 1.022210288 | 0.252664119 | 2.582758621 | 0.358275862 | 0.720885467 | 7.639344262 | 0.863934426 | 0.884250474 | 1.629505856 | 1.122210288 | 0.346269696 | 0.230149255 | 0.164757252 | 0.680740886 | 0.190120971 | 0.586525712 | 0.198296383 | 1.514854339 | 1.74071408 | 0.588511807 | 4.495844296 | 0.190764759 | 1.45731767 | 4.310488518 | 0.828242469 | 0.280017539 | 2.139150377 | 0.090767046 | 0.693400713 | 2.050956957 | 0.26938201 | 2.057901913 | 6.086910734 | 1.973058225 | 1.674598885 | 0.542817407 | 1.605558109 | 0.210169624 | 0.182899863 | 0.540985521 | 0.070815701 | 1.66894749 | 0.218467375 | 0.073860855 | 0.08702488 | 0.257404239 | 0.033694546 | 0.794095484 | 0.103948121 | 0.035143449 | 2.356747814 | 0.308501323 | 0.104300111 | 0.033808643 | 720 | 720 | 465 | 24 | 0 | 0 | 0 | 0 | 460 | 0 | 0.848283333 | 455 | 2 | 0 | 0 | 0 | 0 | 120 | 24 | 0 | 0 | 0 | 0 | 632.8 | 16.2 | 814.2272522
447 | 6.64 | 2.36 | 2.23 | 0.15 | 0 | 0 | 0 | 0 | 0 | 0 | 0 | 0 | 0.566057316 | 0.262294435 | 0.468243614 | 0.104957685 | 0.549896875 | 0.846821719 | 0.474180018 | 0.786630183 | 0.666888221 | 0.528521997 | 0.546590676 | 0.867830048 | 1.582619785 | 0.811680504 | 0.612796275 | 0.614684391 | 1.306582069 | 0.380683924 | 1.494761544 | 0.83015341 | 0.599160087 | 4.973947896 | 0.59739479 | 0.832606508 | 4.973947896 | 0.59739479 | 0.832606508 | 0.388396756 | 1.123472993 | 0.279744788 | 0.944485566 | 0.647044335 | 0.485725162 | 3.142857143 | 0.414285714 | 0.75862069 | 3.142857143 | 0.414285714 | 0.75862069 | 2.431754518 | 1.1419459 | 0.708603866 | 8.091872792 | 0.909187279 | 0.89001166 | 8.091872792 | 0.909187279 | 0.89001166 | 3.327586207 | 0.432758621 | 0.768924303 | 3.327586207 | 0.432758621 | 0.768924303 | 1 | 0.2 | 0.5 | 1.620867783 | 0.532758621 | 0.30686944 | 0.624595469 | 0.193899661 | 0.187702265 | 0.193186523 | 0.469782199 | 1.563240767 | 1.563240767 | 1.209542027 | 4.024855364 | 4.024855364 | 1.655124041 | 1.655124041 | 0.49739479 | 0.764265706 | 2.54316002 | 2.54316002 | 1.045812808 | 1.045812808 | 0.314285714 | 2.692640429 | 2.692640429 | 0.809187279 | 0.332758621 | 1.280635798 | 0.526630377 | 0.158261979 | 0.158261979 | 0.20454153 | 0.061468439 | 0.061468439 | 0.149476154 | 0.149476154 | 0.49739479 | 0.129242369 | 0.038839676 | 0.038839676 | 0.094448557 | 0.094448557 | 0.314285714 | 0.243175452 | 0.243175452 | 0.809187279 | 0.332758621 | 755.24 | 735.11 | 470 | 24 | 0 | 0 | 0 | 0 | 430 | 0 | 0.85 | 475 | 2 | 0 | 0 | 0 | 0 | 120 | 24 | 185 | 2 | 120 | 24 | 592 | 16.3 | 773.8281407
685 | 9.15 | 2.71 | 2.54 | 0 | 0 | 0 | 0.147 | 0.034 | 0 | 0 | 0 | 0 | 0.743537277 | 0.247588488 | 0.542971877 | 0.574314436 | 0.686377902 | 0.760545108 | 0.536632216 | 0.864928299 | 0.844799105 | 0.443834356 | 0.697672138 | 0.729998024 | 1.771254487 | 1.014306445 | 0.639152592 | 0.714160903 | 1.556070445 | 0.416624193 | 6.482965932 | 0.748296593 | 0.866363149 | 6.482965932 | 0.748296593 | 0.866363149 | 6.482965932 | 0.748296593 | 0.866363149 | 0.403194971 | 1.273783704 | 0.287340662 | 3.660098522 | 0.466009852 | 0.785412262 | 3.660098522 | 0.466009852 | 0.785412262 | 3.660098522 | 0.466009852 | 0.785412262 | 9.077738516 | 1.007773852 | 0.900771388 | 9.077738516 | 1.007773852 | 0.900771388 | 9.077738516 | 1.007773852 | 0.900771388 | 1 | 0.2 | 0.5 | 1 | 0.2 | 0.5 | 1 | 0.2 | 0.5 | 1.922080297 | 0.3 | 0.337289027 | 0.333333333 | 0.190423809 | 0.333333333 | 0.261389926 | 2.372829403 | 2.372829403 | 2.372829403 | 5.885066954 | 5.885066954 | 5.885066954 | 0.648296593 | 0.648296593 | 0.648296593 | 3.322541733 | 3.322541733 | 3.322541733 | 0.366009852 | 0.366009852 | 0.366009852 | 0.907773852 | 0.907773852 | 0.907773852 | 0.1 | 1.607898508 | 0.177125449 | 0.177125449 | 0.177125449 | 0.07141609 | 0.07141609 | 0.07141609 | 0.648296593 | 0.648296593 | 0.648296593 | 0.040319497 | 0.040319497 | 0.040319497 | 0.366009852 | 0.366009852 | 0.366009852 | 0.907773852 | 0.907773852 | 0.907773852 | 0.1 | 755.24 | 735.11 | 450 | 24 | 0 | 0 | 0 | 0 | 400 | 7.6 | 0 | 470 | 8 | 0 | 0 | 0 | 0 | 120 | 24 | 0 | 0 | 0 | 0 | 598.27 | 16.3 | 780.0981407
375 | 7.5 | 1.3 | 1.4 | 0.12 | 0 | 0 | 0 | 0 | 0 | 0 | 0 | 0 | 0.49479497 | 0.134340188 | 0.234897209 | 0.787395435 | 0.576739962 | 0.972477495 | 0.235616572 | 0.953799834 | 0.511530232 | 0.404941563 | 0.565776485 | 0.621005028 | 3.483341683 | 0.706733664 | 0.776952088 | 1.007095201 | 1.094327878 | 0.50176753 | 1.918535867 | 0.835305093 | 0.657362443 | 5.490981964 | 0.649098196 | 0.845940105 | 5.490981964 | 0.649098196 | 0.845940105 | 0.289117547 | 0.70286515 | 0.22427555 | 0.550774527 | 0.443842365 | 0.355160932 | 1.57635468 | 0.257635468 | 0.611854685 | 1.57635468 | 0.257635468 | 0.611854685 | 1.905019371 | 0.831436579 | 0.655768216 | 5.45229682 | 0.645229682 | 0.845016429 | 5.45229682 | 0.645229682 | 0.845016429 | 2.862068966 | 0.386206897 | 0.741071429 | 2.862068966 | 0.386206897 | 0.741071429 | 1 | 0.2 | 0.5 | 1.251963346 | 0.486206897 | 0.438589674 | 0.588652482 | 0.125910609 | 0.205673759 | 0.158753923 | 0.302429299 | 0.865573512 | 0.865573512 | 1.046042701 | 2.99384635 | 2.99384635 | 1.571556907 | 1.571556907 | 0.549098196 | 0.30029862 | 0.859475361 | 0.859475361 | 0.451163581 | 0.451163581 | 0.157635468 | 1.560484952 | 1.560484952 | 0.545229682 | 0.286206897 | 1.899221278 | 0.996956413 | 0.348334168 | 0.348334168 | 0.288237592 | 0.10070952 | 0.10070952 | 0.191853587 | 0.191853587 | 0.549098196 | 0.082747436 | 0.028911755 | 0.028911755 | 0.055077453 | 0.055077453 | 0.157635468 | 0.190501937 | 0.190501937 | 0.545229682 | 0.286206897 | 755.24 | 735.11 | 440 | 12 | 470 | 24 | 0 | 0 | 423.4435414 | 13.90930233 | 0 | 475 | 0.833 | 0 | 0 | 0 | 0 | 120 | 24 | 0 | 0 | 0 | 0 | 580 | 16.3 | 761.8281407
429 | 6.1 | 2.1 | 0 | 0.14 | 0.12 | 0.015 | 0 | 0.07 | 28 | 0.025 | 0 | 0 | 0.405607142 | 0.348287969 | 0.325097795 | 0.104034861 | 0.413269398 | 0.696021009 | 0.29900376 | 0.743230426 | 0.485596488 | 0.410018628 | 0.35174343 | 0.930425287 | 1.685370741 | 0.740791929 | 0.62761194 | 4.649298597 | 0.56492986 | 0.822986875 | 1.465539775 | 0.782171239 | 0.594409301 | 1.678149198 | 0.74197904 | 0.626607808 | 2.881255469 | 0.626293496 | 0.74235141 | 2.75862069 | 0.375862069 | 0.733944954 | 0.869565217 | 0.593103448 | 0.465116279 | 0.99571516 | 0.552911249 | 0.49892649 | 1.709567751 | 0.437225705 | 0.630937444 | 0.315217391 | 0.417241379 | 0.239669421 | 0.360946746 | 0.37704918 | 0.265217391 | 0.61971831 | 0.261363636 | 0.382608696 | 1.145072434 | 0.59429056 | 0.533815276 | 1.966002914 | 0.478605016 | 0.662845915 | 1.716924498 | 0.438412817 | 0.631936772 | 0.840791929 | 0.755654196 | 0.552966607 | 0.419823487 | 0.328097903 | 0.366634873 | 1.28256513 | 0.404286835 | 0.46293771 | 0.794829095 | 0.146553978 | 0.16781492 | 0.288125547 | 0.532378366 | 0.914053459 | 0.798249466 | 0.086956522 | 0.099571516 | 0.170956775 | 0.315882051 | 0.542345631 | 0.473634344 | 0.114507243 | 0.196600291 | 0.17169245 | 0.544679496 | 0.168537074 | 0.534669339 | 0.466930582 | 0.271957551 | 1.4749499 | 1.288084365 | 0.750227728 | 0.406026593 | 0.236484827 | 0.270792257 | 0.875148633 | 0.764273601 | 0.445141066 | 0.240912331 | 0.140316206 | 0.160672219 | 0.08733072 | 0.050864625 | 0.058243679 | 0.184773052 | 755.24 | 735.11 | 485 | 24 | 0 | 0 | 0 | 0 | 400 | 0 | 0.848283333 | 480 | 1 | 0 | 0 | 0 | 0 | 120 | 48 | 0 | 0 | 0 | 0 | 523.91 | 16.39 | 706.096843
443 | 6.68 | 2.35 | 2.2 | 0.06 | 0 | 0 | 0 | 0 | 0 | 0 | 0 | 0 | 0.554881239 | 0.257889327 | 0.460673193 | 0.105004977 | 0.550469762 | 0.850408371 | 0.467849716 | 0.839487448 | 0.659081353 | 0.506959218 | 0.543810634 | 0.819793087 | 1.597784545 | 0.812607481 | 0.615056606 | 0.62502557 | 1.299446242 | 0.384625068 | 2.588247924 | 0.692903047 | 0.721312456 | 4.997995992 | 0.599799599 | 0.833277648 | 4.997995992 | 0.599799599 | 0.833277648 | 0.391182636 | 1.112454525 | 0.281187118 | 1.619897959 | 0.50591133 | 0.618305745 | 3.128078818 | 0.412807882 | 0.757756563 | 3.128078818 | 0.412807882 | 0.757756563 | 4.141027259 | 0.992750091 | 0.805486346 | 7.996466431 | 0.899646643 | 0.888845247 | 7.996466431 | 0.899646643 | 0.888845247 | 1.931034483 | 0.293103448 | 0.658823529 | 1.931034483 | 0.293103448 | 0.658823529 | 1 | 0.2 | 0.5 | 1.612254124 | 0.393103448 | 0.310000509 | 0.49122807 | 0.194018968 | 0.254385965 | 0.195512925 | 0.809624351 | 1.563412539 | 1.563412539 | 2.069683764 | 3.996630717 | 3.996630717 | 0.965130261 | 0.965130261 | 0.499799599 | 1.295345965 | 2.501357726 | 2.501357726 | 0.604042806 | 0.604042806 | 0.312807882 | 1.544145242 | 1.544145242 | 0.799646643 | 0.193103448 | 1.277663048 | 0.308537705 | 0.159778455 | 0.159778455 | 0.120694593 | 0.062502557 | 0.062502557 | 0.258824792 | 0.258824792 | 0.499799599 | 0.075538716 | 0.039118264 | 0.039118264 | 0.161989796 | 0.161989796 | 0.312807882 | 0.414102726 | 0.414102726 | 0.799646643 | 0.193103448 | 755.24 | 735.11 | 470 | 24 | 0 | 0 | 0 | 0 | 430 | 0 | 0.85 | 475 | 2 | 0 | 0 | 0 | 0 | 120 | 24 | 185 | 2 | 120 | 24 | 570 | 16.5 | 752.6225916
516 | 7.55 | 1.58 | 1.39 | 0.12 | 0 | 0 | 0.02 | 0.01 | 0 | 0 | 0 | 0 | 0.516444628 | 0.173762535 | 0.292480458 | 0.105908526 | 0.572470892 | 0.91413081 | 0.28994038 | 0.924881824 | 0.558268152 | 0.408455628 | 0.558944406 | 0.700005307 | 2.774186988 | 0.751118987 | 0.735042274 | 1.018549485 | 1.094153678 | 0.504594756 | 1.9290388 | 0.838311105 | 0.658591071 | 5.521042084 | 0.652104208 | 0.846650277 | 5.521042084 | 0.652104208 | 0.846650277 | 0.367152427 | 0.741064248 | 0.268552664 | 0.69535284 | 0.485221675 | 0.410152284 | 1.990147783 | 0.299014778 | 0.665568369 | 1.990147783 | 0.299014778 | 0.665568369 | 1.893907787 | 0.828256367 | 0.654446488 | 5.4204947 | 0.64204947 | 0.844248762 | 5.4204947 | 0.64204947 | 0.844248762 | 2.862068966 | 0.386206897 | 0.741071429 | 2.862068966 | 0.386206897 | 0.741071429 | 1 | 0.2 | 0.5 | 1.293168457 | 0.486206897 | 0.426939124 | 0.588652482 | 0.153897025 | 0.205673759 | 0.2027064 | 0.383907229 | 1.098768967 | 1.098768967 | 1.045634459 | 2.992677935 | 2.992677935 | 1.580160321 | 1.580160321 | 0.552104208 | 0.376915638 | 1.078758551 | 1.078758551 | 0.569594021 | 0.569594021 | 0.199014778 | 1.551382966 | 1.551382966 | 0.54204947 | 0.286206897 | 1.503746586 | 0.793991448 | 0.277418699 | 0.277418699 | 0.291515887 | 0.101854948 | 0.101854948 | 0.19290388 | 0.19290388 | 0.552104208 | 0.105081557 | 0.036715243 | 0.036715243 | 0.069535284 | 0.069535284 | 0.199014778 | 0.189390779 | 0.189390779 | 0.54204947 | 0.286206897 | 755.24 | 735.11 | 460.2631579 | 23.43664717 | 0 | 0 | 0 | 0 | 404.6170213 | 13.90930233 | 0 | 475 | 0.833 | 0 | 0 | 0 | 0 | 120 | 24 | 0 | 0 | 0 | 0 | 591 | 16.5 | 773.6225916
251 | 9 | 2.8 | 2.5 | 0 | 0.07 | 0 | 0 | 0 | 0 | 0 | 0 | 0 | 0.71763312 | 0.282323845 | 0.552408429 | 0.998214422 | 0.679645239 | 0.814683104 | 0.550829477 | 0.786717174 | 0.831774961 | 0.421351812 | 0.673644736 | 0.832687968 | 1.685370741 | 1.018588902 | 0.62761194 | 0.714235419 | 1.534331561 | 0.416649552 | 6.392785571 | 0.739278557 | 0.86473299 | 3.144838063 | 0.842557246 | 0.758736051 | 6.392785571 | 0.739278557 | 0.86473299 | 0.423785344 | 1.274363348 | 0.297646935 | 3.793103448 | 0.479310345 | 0.791366906 | 1.86596218 | 0.582589033 | 0.651077042 | 3.793103448 | 0.479310345 | 0.791366906 | 8.950530035 | 0.995053004 | 0.899502841 | 4.403083324 | 1.098331692 | 0.814920493 | 8.950530035 | 0.995053004 | 0.899502841 | 0.491935484 | 0.303278689 | 0.32972973 | 1 | 0.2 | 0.5 | 2.032786885 | 0.303278689 | 0.67027027 | 1.913641905 | 0.403278689 | 0.334063837 | 0.24796748 | 0.198213858 | 0.504065041 | 0.270916883 | 2.424849699 | 1.19286961 | 2.424849699 | 5.721881926 | 2.814796754 | 5.721881926 | 0.314483806 | 0.639278557 | 1.299517067 | 3.395028634 | 1.670135054 | 3.395028634 | 0.186596218 | 0.379310345 | 0.771057094 | 0.440308332 | 0.895053004 | 1.819452007 | 0.203278689 | 1.508496144 | 0.168537074 | 0.342599954 | 0.168537074 | 0.071423542 | 0.145188839 | 0.071423542 | 1.299517067 | 0.639278557 | 0.314483806 | 0.042378534 | 0.086146529 | 0.042378534 | 0.771057094 | 0.379310345 | 0.186596218 | 1.819452007 | 0.895053004 | 0.440308332 | 0.049193548 | 755.24 | 750 | 450 | 24 | 0 | 0 | 0 | 0 | 430 | 14 | 0 | 200 | 3 | 420 | 3 | 465 | 2 | 120 | 8 | 0 | 0 | 0 | 0 | 601.29 | 16.54 | 784.0703258
242 | 9 | 2.8 | 2.5 | 0 | 0.05 | 0 | 0 | 0 | 0 | 0 | 0 | 0 | 0.715277762 | 0.280411298 | 0.550072013 | 0.998242487 | 0.679686033 | 0.816040097 | 0.549823323 | 0.805798226 | 0.828916327 | 0.415858354 | 0.673586168 | 0.815004612 | 1.685370741 | 1.018588902 | 0.62761194 | 0.714235419 | 1.534331561 | 0.416649552 | 6.392785571 | 0.739278557 | 0.86473299 | 3.678867168 | 0.813049049 | 0.786273052 | 6.392785571 | 0.739278557 | 0.86473299 | 0.423785344 | 1.274363348 | 0.297646935 | 3.793103448 | 0.479310345 | 0.791366906 | 2.182823682 | 0.553080837 | 0.685813573 | 3.793103448 | 0.479310345 | 0.791366906 | 8.950530035 | 0.995053004 | 0.899502841 | 5.150776718 | 1.068823495 | 0.837418907 | 8.950530035 | 0.995053004 | 0.899502841 | 0.575471698 | 0.273770492 | 0.365269461 | 1 | 0.2 | 0.5 | 1.737704918 | 0.273770492 | 0.634730539 | 1.913641905 | 0.373770492 | 0.334063837 | 0.26754386 | 0.198213858 | 0.464912281 | 0.270916883 | 2.424849699 | 1.395432374 | 2.424849699 | 5.721881926 | 3.292781109 | 5.721881926 | 0.367886717 | 0.639278557 | 1.110877493 | 3.395028634 | 1.953742893 | 3.395028634 | 0.218282368 | 0.379310345 | 0.659129452 | 0.515077672 | 0.895053004 | 1.555338006 | 0.173770492 | 1.508496144 | 0.168537074 | 0.292867703 | 0.168537074 | 0.071423542 | 0.12411304 | 0.071423542 | 1.110877493 | 0.639278557 | 0.367886717 | 0.042378534 | 0.073641388 | 0.042378534 | 0.659129452 | 0.379310345 | 0.218282368 | 1.555338006 | 0.895053004 | 0.515077672 | 0.05754717 | 755.24 | 750 | 450 | 24 | 0 | 0 | 0 | 0 | 430 | 14 | 0 | 420 | 3 | 445 | 2 | 465 | 1 | 120 | 8 | 0 | 0 | 0 | 0 | 594.49 | 16.6 | 777.5062132
376 | 7.5 | 1.3 | 1.4 | 0.12 | 0 | 0 | 0 | 0 | 0 | 0 | 0 | 0 | 0.49479497 | 0.134340188 | 0.234897209 | 0.787395435 | 0.576739962 | 0.972477495 | 0.235616572 | 0.953799834 | 0.511530232 | 0.404941563 | 0.565776485 | 0.621005028 | 3.483341683 | 0.706733664 | 0.776952088 | 1.007095201 | 1.094327878 | 0.50176753 | 1.918535867 | 0.835305093 | 0.657362443 | 5.490981964 | 0.649098196 | 0.845940105 | 5.490981964 | 0.649098196 | 0.845940105 | 0.289117547 | 0.70286515 | 0.22427555 | 0.550774527 | 0.443842365 | 0.355160932 | 1.57635468 | 0.257635468 | 0.611854685 | 1.57635468 | 0.257635468 | 0.611854685 | 1.905019371 | 0.831436579 | 0.655768216 | 5.45229682 | 0.645229682 | 0.845016429 | 5.45229682 | 0.645229682 | 0.845016429 | 2.862068966 | 0.386206897 | 0.741071429 | 2.862068966 | 0.386206897 | 0.741071429 | 1 | 0.2 | 0.5 | 1.251963346 | 0.486206897 | 0.438589674 | 0.588652482 | 0.125910609 | 0.205673759 | 0.158753923 | 0.302429299 | 0.865573512 | 0.865573512 | 1.046042701 | 2.99384635 | 2.99384635 | 1.571556907 | 1.571556907 | 0.549098196 | 0.30029862 | 0.859475361 | 0.859475361 | 0.451163581 | 0.451163581 | 0.157635468 | 1.560484952 | 1.560484952 | 0.545229682 | 0.286206897 | 1.899221278 | 0.996956413 | 0.348334168 | 0.348334168 | 0.288237592 | 0.10070952 | 0.10070952 | 0.191853587 | 0.191853587 | 0.549098196 | 0.082747436 | 0.028911755 | 0.028911755 | 0.055077453 | 0.055077453 | 0.157635468 | 0.190501937 | 0.190501937 | 0.545229682 | 0.286206897 | 755.24 | 735.11 | 440 | 12 | 470 | 24 | 0 | 0 | 404.6170213 | 13.90930233 | 0 | 475 | 0.833 | 0 | 0 | 0 | 0 | 110 | 6 | 160 | 6 | 0 | 0 | 540 | 16.7 | 723.4074707
688 | 10.41 | 1.77 | 1.71 | 0.13 | 0 | 0 | 0.11 | 0 | 0 | 0 | 0 | 0 | 0.708831284 | 0.144702127 | 0.360328315 | 0.10622081 | 0.73578835 | 0.900365022 | 0.346810026 | 0.938541582 | 0.727929379 | 0.308380054 | 0.737873296 | 0.573983839 | 3.188324588 | 0.951141692 | 0.761241045 | 1.124619161 | 1.367864351 | 0.529327412 | 2.399702262 | 1.025772234 | 0.705856595 | 7.240480962 | 0.824048096 | 0.87864786 | 7.240480962 | 0.824048096 | 0.87864786 | 0.352730448 | 0.87090985 | 0.260754424 | 0.752653061 | 0.528817734 | 0.429436423 | 2.270935961 | 0.327093596 | 0.694277108 | 2.270935961 | 0.327093596 | 0.694277108 | 2.133791015 | 0.945540392 | 0.680897675 | 6.438162544 | 0.743816254 | 0.865558195 | 6.438162544 | 0.743816254 | 0.865558195 | 3.017241379 | 0.401724138 | 0.751072961 | 3.017241379 | 0.401724138 | 0.751072961 | 1 | 0.2 | 0.5 | 1.594957947 | 0.501724138 | 0.453960619 | 0.60137457 | 0.142382184 | 0.199312715 | 0.25539381 | 0.544957016 | 1.644266859 | 1.644266859 | 1.544967322 | 4.661539333 | 4.661539333 | 2.184627876 | 2.184627876 | 0.724048096 | 0.484570275 | 1.462065484 | 1.462065484 | 0.685196195 | 0.685196195 | 0.227093596 | 1.942549043 | 1.942549043 | 0.643816254 | 0.301724138 | 2.052695194 | 0.961994488 | 0.318832459 | 0.318832459 | 0.339324747 | 0.112461916 | 0.112461916 | 0.239970226 | 0.239970226 | 0.724048096 | 0.10642729 | 0.035273045 | 0.035273045 | 0.075265306 | 0.075265306 | 0.227093596 | 0.213379101 | 0.213379101 | 0.643816254 | 0.301724138 | 755.24 | 735.11 | 470 | 24 | 0 | 0 | 0 | 0 | 400 | 0 | 0.848283333 | 470 | 1 | 0 | 0 | 0 | 0 | 120 | 24 | 0 | 0 | 0 | 0 | 582 | 16.7 | 765.4074707
22 | 7.924 | 2.116 | 2.303 | 0.091 | 0.35 | 0 | 0.062 | 0 | 0 | 0 | 0 | 0 | 0.667113925 | 0.233616981 | 0.482540425 | 0.105265597 | 0.624918191 | 0.855231585 | 0.458339579 | 0.527324498 | 0.745844973 | 0.569474399 | 0.633930903 | 0.960068703 | 2.065184193 | 0.852815779 | 0.673755332 | 0.690277784 | 1.406992005 | 0.408381267 | 2.382142412 | 0.815796075 | 0.704329423 | 0.932179252 | 1.190982621 | 0.482449675 | 5.745891784 | 0.674589178 | 0.85176163 | 0.334245142 | 1.110629428 | 0.250512542 | 1.153476973 | 0.519433498 | 0.535634691 | 0.451378262 | 0.894620044 | 0.31099974 | 2.78226601 | 0.378226601 | 0.735608231 | 3.450990991 | 1.073609723 | 0.775330931 | 1.350440756 | 1.448796269 | 0.574547881 | 8.324028269 | 0.932402827 | 0.892750218 | 0.391319699 | 0.857600339 | 0.28125793 | 2.412068966 | 0.341206897 | 0.706922688 | 6.163934426 | 0.716393443 | 0.860411899 | 1.685218606 | 0.957600339 | 0.340958245 | 0.251886812 | 0.165098225 | 0.643685489 | 0.192053641 | 0.662775386 | 0.259357065 | 1.598659941 | 1.982902078 | 0.775948645 | 4.782896563 | 0.224848064 | 1.385948725 | 3.541730017 | 0.960157493 | 0.375728541 | 2.315966092 | 0.10887555 | 0.67110175 | 1.714970524 | 0.325735624 | 2.007813025 | 5.130876441 | 1.486783493 | 1.71906516 | 0.49813667 | 1.272965994 | 0.206518419 | 0.166499762 | 0.425482699 | 0.069027778 | 1.468336962 | 0.238214241 | 0.093217925 | 0.080622233 | 0.206026514 | 0.033424514 | 0.710995643 | 0.115347697 | 0.045137826 | 2.127168217 | 0.345099099 | 0.135044076 | 0.03913197 | 720 | 720 | 465 | 24 | 0 | 0 | 0 | 0 | 460 | 0 | 0.848283333 | 455 | 2 | 0 | 0 | 0 | 0 | 120 | 24 | 0 | 0 | 0 | 0 | 653.1 | 16.7 | 836.5074707
444 | 6.66 | 2.33 | 2.22 | 0.08 | 0 | 0 | 0 | 0 | 0 | 0 | 0 | 0 | 0.556389825 | 0.25510323 | 0.459501689 | 0.105034889 | 0.550824629 | 0.853719291 | 0.466623745 | 0.829558507 | 0.658488173 | 0.513699 | 0.545653234 | 0.831040671 | 1.609145158 | 0.808449411 | 0.616732708 | 0.618601517 | 1.304604262 | 0.382182712 | 2.22451056 | 0.722735125 | 0.689875415 | 4.985971944 | 0.598597194 | 0.832942752 | 4.985971944 | 0.598597194 | 0.832942752 | 0.38442866 | 1.115859284 | 0.277680368 | 1.382417582 | 0.533990148 | 0.580258303 | 3.098522167 | 0.409852217 | 0.756009615 | 3.098522167 | 0.409852217 | 0.756009615 | 3.59603153 | 1.030144998 | 0.782420988 | 8.060070671 | 0.906007067 | 0.889625585 | 8.060070671 | 0.906007067 | 0.889625585 | 2.24137931 | 0.324137931 | 0.691489362 | 2.24137931 | 0.324137931 | 0.691489362 | 1 | 0.2 | 0.5 | 1.614456478 | 0.424137931 | 0.308832849 | 0.528455285 | 0.191923549 | 0.235772358 | 0.191675051 | 0.689269528 | 1.544914459 | 1.544914459 | 1.792971232 | 4.018728623 | 4.018728623 | 1.117545436 | 1.117545436 | 0.498597194 | 1.114238341 | 2.497430765 | 2.497430765 | 0.694496348 | 0.694496348 | 0.309852217 | 1.806567564 | 1.806567564 | 0.806007067 | 0.224137931 | 1.29698237 | 0.360670467 | 0.160914516 | 0.160914516 | 0.138652064 | 0.061860152 | 0.061860152 | 0.222451056 | 0.222451056 | 0.498597194 | 0.086165044 | 0.038442866 | 0.038442866 | 0.138241758 | 0.138241758 | 0.309852217 | 0.359603153 | 0.359603153 | 0.806007067 | 0.224137931 | 755.24 | 735.11 | 470 | 24 | 0 | 0 | 0 | 0 | 430 | 0 | 0.85 | 475 | 2 | 0 | 0 | 0 | 0 | 120 | 24 | 185 | 2 | 120 | 24 | 575 | 16.8 | 758.7963923
241 | 9 | 2.8 | 2.5 | 0 | 0.05 | 0 | 0 | 0 | 0 | 0 | 0 | 0 | 0.715277762 | 0.280411298 | 0.550072013 | 0.998242487 | 0.679686033 | 0.816040097 | 0.549823323 | 0.805798226 | 0.828916327 | 0.415858354 | 0.673586168 | 0.815004612 | 1.685370741 | 1.018588902 | 0.62761194 | 0.714235419 | 1.534331561 | 0.416649552 | 6.392785571 | 0.739278557 | 0.86473299 | 3.678867168 | 0.813049049 | 0.786273052 | 6.392785571 | 0.739278557 | 0.86473299 | 0.423785344 | 1.274363348 | 0.297646935 | 3.793103448 | 0.479310345 | 0.791366906 | 2.182823682 | 0.553080837 | 0.685813573 | 3.793103448 | 0.479310345 | 0.791366906 | 8.950530035 | 0.995053004 | 0.899502841 | 5.150776718 | 1.068823495 | 0.837418907 | 8.950530035 | 0.995053004 | 0.899502841 | 0.575471698 | 0.273770492 | 0.365269461 | 1 | 0.2 | 0.5 | 1.737704918 | 0.273770492 | 0.634730539 | 1.913641905 | 0.373770492 | 0.334063837 | 0.26754386 | 0.198213858 | 0.464912281 | 0.270916883 | 2.424849699 | 1.395432374 | 2.424849699 | 5.721881926 | 3.292781109 | 5.721881926 | 0.367886717 | 0.639278557 | 1.110877493 | 3.395028634 | 1.953742893 | 3.395028634 | 0.218282368 | 0.379310345 | 0.659129452 | 0.515077672 | 0.895053004 | 1.555338006 | 0.173770492 | 1.508496144 | 0.168537074 | 0.292867703 | 0.168537074 | 0.071423542 | 0.12411304 | 0.071423542 | 1.110877493 | 0.639278557 | 0.367886717 | 0.042378534 | 0.073641388 | 0.042378534 | 0.659129452 | 0.379310345 | 0.218282368 | 1.555338006 | 0.895053004 | 0.515077672 | 0.05754717 | 755.24 | 750 | 450 | 24 | 0 | 0 | 0 | 0 | 430 | 14 | 0 | 420 | 6 | 465 | 2 | 0 | 0 | 120 | 8 | 0 | 0 | 0 | 0 | 580.77 | 16.93 | 765.0685437
667 | 9.15 | 2.71 | 2.54 | 0 | 0 | 0 | 0.147 | 0.034 | 0 | 0 | 0 | 0 | 0.743537277 | 0.247588488 | 0.542971877 | 0.574314436 | 0.686377902 | 0.760545108 | 0.536632216 | 0.864928299 | 0.844799105 | 0.443834356 | 0.697672138 | 0.729998024 | 1.771254487 | 1.014306445 | 0.639152592 | 0.714160903 | 1.556070445 | 0.416624193 | 6.482965932 | 0.748296593 | 0.866363149 | 6.482965932 | 0.748296593 | 0.866363149 | 6.482965932 | 0.748296593 | 0.866363149 | 0.403194971 | 1.273783704 | 0.287340662 | 3.660098522 | 0.466009852 | 0.785412262 | 3.660098522 | 0.466009852 | 0.785412262 | 3.660098522 | 0.466009852 | 0.785412262 | 9.077738516 | 1.007773852 | 0.900771388 | 9.077738516 | 1.007773852 | 0.900771388 | 9.077738516 | 1.007773852 | 0.900771388 | 1 | 0.2 | 0.5 | 1 | 0.2 | 0.5 | 1 | 0.2 | 0.5 | 1.922080297 | 0.3 | 0.337289027 | 0.333333333 | 0.190423809 | 0.333333333 | 0.261389926 | 2.372829403 | 2.372829403 | 2.372829403 | 5.885066954 | 5.885066954 | 5.885066954 | 0.648296593 | 0.648296593 | 0.648296593 | 3.322541733 | 3.322541733 | 3.322541733 | 0.366009852 | 0.366009852 | 0.366009852 | 0.907773852 | 0.907773852 | 0.907773852 | 0.1 | 1.607898508 | 0.177125449 | 0.177125449 | 0.177125449 | 0.07141609 | 0.07141609 | 0.07141609 | 0.648296593 | 0.648296593 | 0.648296593 | 0.040319497 | 0.040319497 | 0.040319497 | 0.366009852 | 0.366009852 | 0.366009852 | 0.907773852 | 0.907773852 | 0.907773852 | 0.1 | 755.24 | 735.11 | 450 | 24 | 0 | 0 | 0 | 0 | 400 | 7.6 | 0 | 440 | 1 | 0 | 0 | 0 | 0 | 120 | 24 | 0 | 0 | 0 | 0 | 553.32 | 17.1 | 738.2694166
445 | 6.63 | 2.32 | 2.23 | 0.1 | 0 | 0 | 0 | 0 | 0 | 0 | 0 | 0 | 0.557332252 | 0.25440636 | 0.459385383 | 0.105042371 | 0.549960095 | 0.854831146 | 0.466358945 | 0.818668004 | 0.658024512 | 0.519967356 | 0.545822345 | 0.84225599 | 1.611007958 | 0.805167971 | 0.617006146 | 0.61394142 | 1.305980866 | 0.380398825 | 1.946893788 | 0.751966001 | 0.66065964 | 4.967935872 | 0.596793587 | 0.832437878 | 4.967935872 | 0.596793587 | 0.832437878 | 0.381091488 | 1.117561663 | 0.275935006 | 1.208494208 | 0.563546798 | 0.547202797 | 3.083743842 | 0.408374384 | 0.755126659 | 3.083743842 | 0.408374384 | 0.755126659 | 3.171139337 | 1.064359693 | 0.76025735 | 8.091872792 | 0.909187279 | 0.89001166 | 8.091872792 | 0.909187279 | 0.89001166 | 2.551724138 | 0.355172414 | 0.718446602 | 2.551724138 | 0.355172414 | 0.718446602 | 1 | 0.2 | 0.5 | 1.614355251 | 0.455172414 | 0.307734984 | 0.560606061 | 0.191020151 | 0.21969697 | 0.189323807 | 0.600372173 | 1.531984165 | 1.531984165 | 1.575401687 | 4.019990511 | 4.019990511 | 1.267680188 | 1.267680188 | 0.496793587 | 0.97789814 | 2.495326289 | 2.495326289 | 0.78688636 | 0.78688636 | 0.308374384 | 2.064822712 | 2.064822712 | 0.809187279 | 0.255172414 | 1.303607147 | 0.411084789 | 0.161100796 | 0.161100796 | 0.156660914 | 0.061394142 | 0.061394142 | 0.194689379 | 0.194689379 | 0.496793587 | 0.097244035 | 0.038109149 | 0.038109149 | 0.120849421 | 0.120849421 | 0.308374384 | 0.317113934 | 0.317113934 | 0.809187279 | 0.255172414 | 755.24 | 735.11 | 470 | 24 | 0 | 0 | 0 | 0 | 430 | 0 | 0.85 | 475 | 2 | 0 | 0 | 0 | 0 | 120 | 24 | 185 | 2 | 120 | 24 | 588 | 17.2 | 773.329267
575 | 6.1 | 1.6 | 1.2 | 0.12 | 0 | 0 | 0 | 0 | 0 | 0 | 0 | 0 | 0.429117235 | 0.207040504 | 0.278408255 | 0.105551025 | 0.484972053 | 0.902837839 | 0.28006308 | 0.902603885 | 0.477707867 | 0.457621487 | 0.462870113 | 0.784350427 | 2.301969793 | 0.666900303 | 0.69715047 | 0.965334925 | 0.946555301 | 0.491180873 | 1.624453727 | 0.751136756 | 0.618968325 | 4.649298597 | 0.56492986 | 0.822986875 | 4.649298597 | 0.56492986 | 0.822986875 | 0.419351691 | 0.683595885 | 0.295452983 | 0.705679862 | 0.48817734 | 0.413723512 | 2.019704433 | 0.301970443 | 0.668841762 | 2.019704433 | 0.301970443 | 0.668841762 | 1.682787688 | 0.767832338 | 0.627253396 | 4.816254417 | 0.581625442 | 0.828068044 | 4.816254417 | 0.581625442 | 0.828068044 | 2.862068966 | 0.386206897 | 0.741071429 | 2.862068966 | 0.386206897 | 0.741071429 | 1 | 0.2 | 0.5 | 1.148525745 | 0.486206897 | 0.40480578 | 0.588652482 | 0.175851908 | 0.205673759 | 0.194969123 | 0.328091639 | 0.939020899 | 0.939020899 | 0.782378244 | 2.23922049 | 2.23922049 | 1.330661323 | 1.330661323 | 0.46492986 | 0.339873375 | 0.97274104 | 0.97274104 | 0.578053338 | 0.578053338 | 0.201970443 | 1.37844523 | 1.37844523 | 0.481625442 | 0.286206897 | 1.108687218 | 0.65883963 | 0.230196979 | 0.230196979 | 0.276285513 | 0.096533493 | 0.096533493 | 0.162445373 | 0.162445373 | 0.46492986 | 0.120021346 | 0.041935169 | 0.041935169 | 0.070567986 | 0.070567986 | 0.201970443 | 0.168278769 | 0.168278769 | 0.481625442 | 0.286206897 | 755.24 | 730 | 470 | 24 | 0 | 0 | 0 | 0 | 450 | 0 | 0.88 | 480 | 2 | 0 | 0 | 0 | 0 | 120 | 24 | 0 | 0 | 0 | 0 | 490.4 | 17.3 | 676.1069155
239 | 9 | 2.8 | 2.5 | 0 | 0.05 | 0 | 0 | 0 | 0 | 0 | 0 | 0 | 0.715277762 | 0.280411298 | 0.550072013 | 0.998242487 | 0.679686033 | 0.816040097 | 0.549823323 | 0.805798226 | 0.828916327 | 0.415858354 | 0.673586168 | 0.815004612 | 1.685370741 | 1.018588902 | 0.62761194 | 0.714235419 | 1.534331561 | 0.416649552 | 6.392785571 | 0.739278557 | 0.86473299 | 3.678867168 | 0.813049049 | 0.786273052 | 6.392785571 | 0.739278557 | 0.86473299 | 0.423785344 | 1.274363348 | 0.297646935 | 3.793103448 | 0.479310345 | 0.791366906 | 2.182823682 | 0.553080837 | 0.685813573 | 3.793103448 | 0.479310345 | 0.791366906 | 8.950530035 | 0.995053004 | 0.899502841 | 5.150776718 | 1.068823495 | 0.837418907 | 8.950530035 | 0.995053004 | 0.899502841 | 0.575471698 | 0.273770492 | 0.365269461 | 1 | 0.2 | 0.5 | 1.737704918 | 0.273770492 | 0.634730539 | 1.913641905 | 0.373770492 | 0.334063837 | 0.26754386 | 0.198213858 | 0.464912281 | 0.270916883 | 2.424849699 | 1.395432374 | 2.424849699 | 5.721881926 | 3.292781109 | 5.721881926 | 0.367886717 | 0.639278557 | 1.110877493 | 3.395028634 | 1.953742893 | 3.395028634 | 0.218282368 | 0.379310345 | 0.659129452 | 0.515077672 | 0.895053004 | 1.555338006 | 0.173770492 | 1.508496144 | 0.168537074 | 0.292867703 | 0.168537074 | 0.071423542 | 0.12411304 | 0.071423542 | 1.110877493 | 0.639278557 | 0.367886717 | 0.042378534 | 0.073641388 | 0.042378534 | 0.659129452 | 0.379310345 | 0.218282368 | 1.555338006 | 0.895053004 | 0.515077672 | 0.05754717 | 755.24 | 750 | 450 | 24 | 0 | 0 | 0 | 0 | 430 | 14 | 0 | 465 | 2 | 0 | 0 | 0 | 0 | 120 | 8 | 0 | 0 | 0 | 0 | 593.4 | 17.44 | 779.6319721
446 | 6.65 | 2.3 | 2.25 | 0.12 | 0 | 0 | 0 | 0 | 0 | 0 | 0 | 0 | 0.560854286 | 0.251091439 | 0.458311352 | 0.105077962 | 0.552470568 | 0.858469061 | 0.465128439 | 0.809421821 | 0.659102078 | 0.524628185 | 0.549831708 | 0.85065745 | 1.630535264 | 0.803414711 | 0.619849232 | 0.610627668 | 1.313543695 | 0.37912404 | 1.739985996 | 0.784202889 | 0.635034631 | 4.97995992 | 0.597995992 | 0.832774799 | 4.97995992 | 0.597995992 | 0.832774799 | 0.374495223 | 1.120966422 | 0.272460185 | 1.067125645 | 0.591625616 | 0.51623647 | 3.054187192 | 0.405418719 | 0.753341434 | 3.054187192 | 0.405418719 | 0.753341434 | 2.849504023 | 1.1017546 | 0.740226275 | 8.155477032 | 0.915547703 | 0.890775762 | 8.155477032 | 0.915547703 | 0.890775762 | 2.862068966 | 0.386206897 | 0.741071429 | 2.862068966 | 0.386206897 | 0.741071429 | 1 | 0.2 | 0.5 | 1.618962414 | 0.486206897 | 0.307601948 | 0.588652482 | 0.188650902 | 0.205673759 | 0.18649712 | 0.531424294 | 1.52097298 | 1.52097298 | 1.419041583 | 4.061394875 | 4.061394875 | 1.425298874 | 1.425298874 | 0.497995992 | 0.870291869 | 2.49083535 | 2.49083535 | 0.874129438 | 0.874129438 | 0.305418719 | 2.334153771 | 2.334153771 | 0.815547703 | 0.286206897 | 1.32977929 | 0.466670438 | 0.163053526 | 0.163053526 | 0.17476585 | 0.061062767 | 0.061062767 | 0.1739986 | 0.1739986 | 0.497995992 | 0.107183116 | 0.037449522 | 0.037449522 | 0.106712565 | 0.106712565 | 0.305418719 | 0.284950402 | 0.284950402 | 0.815547703 | 0.286206897 | 755.24 | 735.11 | 470 | 24 | 0 | 0 | 0 | 0 | 430 | 0 | 0.85 | 475 | 2 | 0 | 0 | 0 | 0 | 120 | 24 | 185 | 2 | 120 | 24 | 609 | 17.5 | 795.4557073
574 | 5.8 | 1.9 | 1.2 | 0.12 | 0 | 0 | 0 | 0 | 0 | 0 | 0 | 0 | 0.430736014 | 0.255391516 | 0.3338142 | 0.105031794 | 0.462863685 | 0.853528302 | 0.335309271 | 0.866007562 | 0.503899922 | 0.471839031 | 0.43582042 | 0.831973734 | 1.814388778 | 0.693199206 | 0.644683063 | 0.927886588 | 0.928519229 | 0.481297289 | 1.561436125 | 0.733100684 | 0.609594012 | 4.468937876 | 0.546893788 | 0.817149139 | 4.468937876 | 0.546893788 | 0.817149139 | 0.511404501 | 0.72793086 | 0.338363754 | 0.860585198 | 0.532512315 | 0.46253469 | 2.463054187 | 0.346305419 | 0.711237553 | 2.463054187 | 0.346305419 | 0.711237553 | 1.682787688 | 0.767832338 | 0.627253396 | 4.816254417 | 0.581625442 | 0.828068044 | 4.816254417 | 0.581625442 | 0.828068044 | 2.862068966 | 0.386206897 | 0.741071429 | 2.862068966 | 0.386206897 | 0.741071429 | 1 | 0.2 | 0.5 | 1.174824648 | 0.486206897 | 0.380391906 | 0.588652482 | 0.209652921 | 0.205673759 | 0.228543494 | 0.384590179 | 1.100723615 | 1.100723615 | 0.752027364 | 2.152354178 | 2.152354178 | 1.27904084 | 1.27904084 | 0.446893788 | 0.414479726 | 1.186269561 | 1.186269561 | 0.704943095 | 0.704943095 | 0.246305419 | 1.37844523 | 1.37844523 | 0.481625442 | 0.286206897 | 0.873855796 | 0.519290581 | 0.181438878 | 0.181438878 | 0.265567541 | 0.092788659 | 0.092788659 | 0.156143613 | 0.156143613 | 0.446893788 | 0.146367495 | 0.05114045 | 0.05114045 | 0.08605852 | 0.08605852 | 0.246305419 | 0.168278769 | 0.168278769 | 0.481625442 | 0.286206897 | 755.24 | 730 | 470 | 24 | 0 | 0 | 0 | 0 | 450 | 0 | 0.88 | 480 | 2 | 0 | 0 | 0 | 0 | 120 | 24 | 0 | 0 | 0 | 0 | 529 | 17.5 | 715.4557073
430 | 6.1 | 2.1 | 0 | 0.14 | 0.12 | 0.015 | 0 | 0.07 | 28 | 0.025 | 0 | 0 | 0.405607142 | 0.348287969 | 0.325097795 | 0.104034861 | 0.413269398 | 0.696021009 | 0.29900376 | 0.743230426 | 0.485596488 | 0.410018628 | 0.35174343 | 0.930425287 | 1.685370741 | 0.740791929 | 0.62761194 | 4.649298597 | 0.56492986 | 0.822986875 | 1.465539775 | 0.782171239 | 0.594409301 | 1.678149198 | 0.74197904 | 0.626607808 | 2.881255469 | 0.626293496 | 0.74235141 | 2.75862069 | 0.375862069 | 0.733944954 | 0.869565217 | 0.593103448 | 0.465116279 | 0.99571516 | 0.552911249 | 0.49892649 | 1.709567751 | 0.437225705 | 0.630937444 | 0.315217391 | 0.417241379 | 0.239669421 | 0.360946746 | 0.37704918 | 0.265217391 | 0.61971831 | 0.261363636 | 0.382608696 | 1.145072434 | 0.59429056 | 0.533815276 | 1.966002914 | 0.478605016 | 0.662845915 | 1.716924498 | 0.438412817 | 0.631936772 | 0.840791929 | 0.755654196 | 0.552966607 | 0.419823487 | 0.328097903 | 0.366634873 | 1.28256513 | 0.404286835 | 0.46293771 | 0.794829095 | 0.146553978 | 0.16781492 | 0.288125547 | 0.532378366 | 0.914053459 | 0.798249466 | 0.086956522 | 0.099571516 | 0.170956775 | 0.315882051 | 0.542345631 | 0.473634344 | 0.114507243 | 0.196600291 | 0.17169245 | 0.544679496 | 0.168537074 | 0.534669339 | 0.466930582 | 0.271957551 | 1.4749499 | 1.288084365 | 0.750227728 | 0.406026593 | 0.236484827 | 0.270792257 | 0.875148633 | 0.764273601 | 0.445141066 | 0.240912331 | 0.140316206 | 0.160672219 | 0.08733072 | 0.050864625 | 0.058243679 | 0.184773052 | 755.24 | 735.11 | 495 | 24 | 0 | 0 | 0 | 0 | 400 | 0 | 0.848283333 | 480 | 1 | 0 | 0 | 0 | 0 | 120 | 48 | 0 | 0 | 0 | 0 | 518.76 | 17.55 | 705.4015681
673 | 9.15 | 2.71 | 2.54 | 0 | 0 | 0 | 0.147 | 0.034 | 0 | 0 | 0 | 0 | 0.743537277 | 0.247588488 | 0.542971877 | 0.574314436 | 0.686377902 | 0.760545108 | 0.536632216 | 0.864928299 | 0.844799105 | 0.443834356 | 0.697672138 | 0.729998024 | 1.771254487 | 1.014306445 | 0.639152592 | 0.714160903 | 1.556070445 | 0.416624193 | 6.482965932 | 0.748296593 | 0.866363149 | 6.482965932 | 0.748296593 | 0.866363149 | 6.482965932 | 0.748296593 | 0.866363149 | 0.403194971 | 1.273783704 | 0.287340662 | 3.660098522 | 0.466009852 | 0.785412262 | 3.660098522 | 0.466009852 | 0.785412262 | 3.660098522 | 0.466009852 | 0.785412262 | 9.077738516 | 1.007773852 | 0.900771388 | 9.077738516 | 1.007773852 | 0.900771388 | 9.077738516 | 1.007773852 | 0.900771388 | 1 | 0.2 | 0.5 | 1 | 0.2 | 0.5 | 1 | 0.2 | 0.5 | 1.922080297 | 0.3 | 0.337289027 | 0.333333333 | 0.190423809 | 0.333333333 | 0.261389926 | 2.372829403 | 2.372829403 | 2.372829403 | 5.885066954 | 5.885066954 | 5.885066954 | 0.648296593 | 0.648296593 | 0.648296593 | 3.322541733 | 3.322541733 | 3.322541733 | 0.366009852 | 0.366009852 | 0.366009852 | 0.907773852 | 0.907773852 | 0.907773852 | 0.1 | 1.607898508 | 0.177125449 | 0.177125449 | 0.177125449 | 0.07141609 | 0.07141609 | 0.07141609 | 0.648296593 | 0.648296593 | 0.648296593 | 0.040319497 | 0.040319497 | 0.040319497 | 0.366009852 | 0.366009852 | 0.366009852 | 0.907773852 | 0.907773852 | 0.907773852 | 0.1 | 755.24 | 735.11 | 450 | 24 | 0 | 0 | 0 | 0 | 400 | 7.6 | 0 | 460 | 1 | 0 | 0 | 0 | 0 | 120 | 24 | 0 | 0 | 0 | 0 | 579.88 | 17.6 | 766.7069002
917 | 2.1 | 7 | 2.3 | 0.1 | 0.2 | 0 | 0 | 0 | 0 | 0 | 0 | 0 | 0.620415736 | 1 | 1 | 0.987719412 | 0.224489241 | 0.1 | 1 | 0.1 | 0.920181716 | 0.78730376 | 0.14810598 | 1 | 0.224448898 | 1.224448898 | 0.183306056 | 0.269949163 | 1.055897661 | 0.212566905 | 0.879597032 | 0.479621312 | 0.467971069 | 0.568107169 | 0.619530865 | 0.362288484 | 2.244488978 | 0.324448898 | 0.691785053 | 1.202719932 | 1.831448763 | 0.546015821 | 3.918918919 | 1.255172414 | 0.796703297 | 2.531120332 | 1.395081967 | 0.71680376 | 10 | 1.1 | 0.909090909 | 3.258380288 | 1.086621177 | 0.76516893 | 2.10449687 | 1.22653073 | 0.677886614 | 8.314487633 | 0.931448763 | 0.892640364 | 0.645872085 | 0.650254381 | 0.392419369 | 2.551724138 | 0.355172414 | 0.718446602 | 3.950819672 | 0.495081967 | 0.798013245 | 2.055897661 | 0.750254381 | 0.109173186 | 0.340114527 | 0.486405534 | 0.526597348 | 0.269949163 | 0.879597032 | 0.568107169 | 2.244488978 | 0.731339864 | 0.472352003 | 1.866177585 | 0.144965278 | 0.57273167 | 0.886757121 | 3.258380288 | 2.10449687 | 8.314487633 | 0.645872085 | 2.551724138 | 3.950819672 | 0.537009546 | 2.121627879 | 3.28490413 | 1.008140192 | 0.186617758 | 0.057273167 | 0.088675712 | 0.02244489 | 0.06888358 | 0.106652046 | 0.026994916 | 0.347512926 | 0.087959703 | 0.056810717 | 0.306900948 | 0.475172957 | 0.120271993 | 1.548294196 | 0.391891892 | 0.253112033 | 1.287327294 | 0.325838029 | 0.210449687 | 0.064587208 | 740 | 735.11 | 460 | 24 | 0 | 0 | 0 | 0 | 420 | 42 | 0 | 480 | 1.5 | 0 | 0 | 0 | 0 | 120 | 9 | 0 | 0 | 0 | 0 | 673.61 | 17.61 | 860.4739034
691 | 9.14 | 1.52 | 2.11 | 0.15 | 0 | 0 | 0.11 | 0 | 0 | 0 | 0 | 0 | 0.657820736 | 0.105637059 | 0.334293086 | 0.106640739 | 0.692474933 | 0.950870622 | 0.328336043 | 0.923712423 | 0.67082514 | 0.416153867 | 0.710457074 | 0.653960164 | 3.406273687 | 0.837843174 | 0.773050865 | 0.840044893 | 1.418720126 | 0.456534999 | 1.946442107 | 0.980454011 | 0.66060762 | 6.476953908 | 0.747695391 | 0.866255696 | 6.476953908 | 0.747695391 | 0.866255696 | 0.246616969 | 0.961172518 | 0.197828985 | 0.571428571 | 0.522906404 | 0.363636364 | 1.901477833 | 0.290147783 | 0.655348048 | 1.901477833 | 0.290147783 | 0.655348048 | 2.317069152 | 1.103783356 | 0.698529047 | 7.71024735 | 0.871024735 | 0.885192698 | 7.71024735 | 0.871024735 | 0.885192698 | 3.327586207 | 0.432758621 | 0.768924303 | 3.327586207 | 0.432758621 | 0.768924303 | 1 | 0.2 | 0.5 | 1.608867909 | 0.532758621 | 0.402578352 | 0.624595469 | 0.118187318 | 0.187702265 | 0.159732674 | 0.370111652 | 1.231578428 | 1.231578428 | 1.50075501 | 4.99389167 | 4.99389167 | 2.155262249 | 2.155262249 | 0.647695391 | 0.440585563 | 1.466086442 | 1.466086442 | 0.632733141 | 0.632733141 | 0.190147783 | 2.565651273 | 2.565651273 | 0.771024735 | 0.332758621 | 2.626321267 | 1.133466934 | 0.340627369 | 0.340627369 | 0.27953218 | 0.084004489 | 0.084004489 | 0.194644211 | 0.194644211 | 0.647695391 | 0.082063922 | 0.024661697 | 0.024661697 | 0.057142857 | 0.057142857 | 0.190147783 | 0.231706915 | 0.231706915 | 0.771024735 | 0.332758621 | 755.24 | 735.11 | 470 | 24 | 0 | 0 | 0 | 0 | 400 | 0 | 0.848283333 | 470 | 1 | 0 | 0 | 0 | 0 | 120 | 24 | 0 | 0 | 0 | 0 | 579 | 17.7 | 766.19599
254 | 9 | 2.8 | 2.5 | 0 | 0 | 0 | 0 | 0 | 0 | 0 | 0 | 0 | 0.709390311 | 0.275628728 | 0.544205049 | 0.573954021 | 0.679788043 | 0.819433434 | 0.547302186 | 0.853532329 | 0.820679834 | 0.40212125 | 0.673439711 | 0.75649854 | 1.685370741 | 1.018588902 | 0.62761194 | 0.714235419 | 1.534331561 | 0.416649552 | 6.392785571 | 0.739278557 | 0.86473299 | 6.392785571 | 0.739278557 | 0.86473299 | 6.392785571 | 0.739278557 | 0.86473299 | 0.423785344 | 1.274363348 | 0.297646935 | 3.793103448 | 0.479310345 | 0.791366906 | 3.793103448 | 0.479310345 | 0.791366906 | 3.793103448 | 0.479310345 | 0.791366906 | 8.950530035 | 0.995053004 | 0.899502841 | 8.950530035 | 0.995053004 | 0.899502841 | 8.950530035 | 0.995053004 | 0.899502841 | 1 | 0.2 | 0.5 | 1 | 0.2 | 0.5 | 1 | 0.2 | 0.5 | 1.913641905 | 0.3 | 0.334063837 | 0.333333333 | 0.198213858 | 0.333333333 | 0.270916883 | 2.424849699 | 2.424849699 | 2.424849699 | 5.721881926 | 5.721881926 | 5.721881926 | 0.639278557 | 0.639278557 | 0.639278557 | 3.395028634 | 3.395028634 | 3.395028634 | 0.379310345 | 0.379310345 | 0.379310345 | 0.895053004 | 0.895053004 | 0.895053004 | 0.1 | 1.508496144 | 0.168537074 | 0.168537074 | 0.168537074 | 0.071423542 | 0.071423542 | 0.071423542 | 0.639278557 | 0.639278557 | 0.639278557 | 0.042378534 | 0.042378534 | 0.042378534 | 0.379310345 | 0.379310345 | 0.379310345 | 0.895053004 | 0.895053004 | 0.895053004 | 0.1 | 755.24 | 750 | 450 | 24 | 0 | 0 | 0 | 0 | 430 | 14 | 0 | 445 | 2 | 465 | 1 | 0 | 0 | 120 | 24 | 0 | 0 | 0 | 0 | 649.096 | 17.7 | 836.29199
432 | 6.1 | 2.1 | 0 | 0.14 | 0.12 | 0.015 | 0 | 0.07 | 28 | 0.025 | 0 | 0 | 0.405607142 | 0.348287969 | 0.325097795 | 0.104034861 | 0.413269398 | 0.696021009 | 0.29900376 | 0.743230426 | 0.485596488 | 0.410018628 | 0.35174343 | 0.930425287 | 1.685370741 | 0.740791929 | 0.62761194 | 4.649298597 | 0.56492986 | 0.822986875 | 1.465539775 | 0.782171239 | 0.594409301 | 1.678149198 | 0.74197904 | 0.626607808 | 2.881255469 | 0.626293496 | 0.74235141 | 2.75862069 | 0.375862069 | 0.733944954 | 0.869565217 | 0.593103448 | 0.465116279 | 0.99571516 | 0.552911249 | 0.49892649 | 1.709567751 | 0.437225705 | 0.630937444 | 0.315217391 | 0.417241379 | 0.239669421 | 0.360946746 | 0.37704918 | 0.265217391 | 0.61971831 | 0.261363636 | 0.382608696 | 1.145072434 | 0.59429056 | 0.533815276 | 1.966002914 | 0.478605016 | 0.662845915 | 1.716924498 | 0.438412817 | 0.631936772 | 0.840791929 | 0.755654196 | 0.552966607 | 0.419823487 | 0.328097903 | 0.366634873 | 1.28256513 | 0.404286835 | 0.46293771 | 0.794829095 | 0.146553978 | 0.16781492 | 0.288125547 | 0.532378366 | 0.914053459 | 0.798249466 | 0.086956522 | 0.099571516 | 0.170956775 | 0.315882051 | 0.542345631 | 0.473634344 | 0.114507243 | 0.196600291 | 0.17169245 | 0.544679496 | 0.168537074 | 0.534669339 | 0.466930582 | 0.271957551 | 1.4749499 | 1.288084365 | 0.750227728 | 0.406026593 | 0.236484827 | 0.270792257 | 0.875148633 | 0.764273601 | 0.445141066 | 0.240912331 | 0.140316206 | 0.160672219 | 0.08733072 | 0.050864625 | 0.058243679 | 0.184773052 | 755.24 | 735.11 | 485 | 24 | 0 | 0 | 0 | 0 | 400 | 0 | 0.848283333 | 480 | 1 | 0 | 0 | 0 | 0 | 120 | 96 | 0 | 0 | 0 | 0 | 512.51 | 17.75 | 699.8897536
761 | 6.3 | 2.1 | 2.2 | 0.2 | 0 | 0.06 | 0.1 | 0.06 | 0 | 0 | 0 | 0 | 0.574150733 | 0.222654862 | 0.435823425 | 0.10538332 | 0.530635041 | 0.800792664 | 0.434002264 | 0.739658239 | 0.657978823 | 0.617074667 | 0.544872295 | 0.899732953 | 1.728957916 | 0.752815977 | 0.633559758 | 0.596455837 | 1.276600551 | 0.373612488 | 1.162324649 | 0.887298735 | 0.537534754 | 4.769539078 | 0.576953908 | 0.826675929 | 1.380656049 | 0.822408453 | 0.579947721 | 0.344979963 | 1.075508712 | 0.2564945 | 0.672268908 | 0.686206897 | 0.40201005 | 2.75862069 | 0.375862069 | 0.733944954 | 0.798548094 | 0.621316614 | 0.443995964 | 1.94871871 | 1.209991471 | 0.660869653 | 7.996466431 | 0.899646643 | 0.888845247 | 2.314766598 | 1.145101189 | 0.698319634 | 4.103448276 | 0.510344828 | 0.804054054 | 1.18784029 | 0.755799373 | 0.542928246 | 0.289473684 | 0.445454545 | 0.224489796 | 1.55246262 | 0.855799373 | 0.307224085 | 0.479487179 | 0.177693212 | 0.116849817 | 0.164539541 | 0.320641283 | 1.315734918 | 0.380870634 | 0.929449004 | 3.813945913 | 1.104036975 | 1.957155691 | 0.566545068 | 0.138065605 | 0.537577575 | 2.205921774 | 0.638556303 | 1.131985731 | 0.32768008 | 0.079854809 | 3.281308639 | 0.949852501 | 0.23147666 | 0.118784029 | 1.382555393 | 0.709468938 | 0.172895792 | 0.597276371 | 0.244752568 | 0.059645584 | 0.20604838 | 0.116232465 | 0.401530333 | 1.647658954 | 0.141560743 | 0.034497996 | 0.119174896 | 0.067226891 | 0.23223835 | 0.952978056 | 0.194871871 | 0.673193736 | 2.762415676 | 1.417554859 | 790 | 715 | 465 | 24 | 475 | 4 | 0 | 0 | 431.3250883 | 0 | 0.85 | 473 | 1 | 0 | 0 | 0 | 0 | 120 | 21 | 0 | 0 | 0 | 0 | 555.5 | 17.9 | 743.4279546
240 | 9 | 2.8 | 2.5 | 0 | 0.05 | 0 | 0 | 0 | 0 | 0 | 0 | 0 | 0.715277762 | 0.280411298 | 0.550072013 | 0.998242487 | 0.679686033 | 0.816040097 | 0.549823323 | 0.805798226 | 0.828916327 | 0.415858354 | 0.673586168 | 0.815004612 | 1.685370741 | 1.018588902 | 0.62761194 | 0.714235419 | 1.534331561 | 0.416649552 | 6.392785571 | 0.739278557 | 0.86473299 | 3.678867168 | 0.813049049 | 0.786273052 | 6.392785571 | 0.739278557 | 0.86473299 | 0.423785344 | 1.274363348 | 0.297646935 | 3.793103448 | 0.479310345 | 0.791366906 | 2.182823682 | 0.553080837 | 0.685813573 | 3.793103448 | 0.479310345 | 0.791366906 | 8.950530035 | 0.995053004 | 0.899502841 | 5.150776718 | 1.068823495 | 0.837418907 | 8.950530035 | 0.995053004 | 0.899502841 | 0.575471698 | 0.273770492 | 0.365269461 | 1 | 0.2 | 0.5 | 1.737704918 | 0.273770492 | 0.634730539 | 1.913641905 | 0.373770492 | 0.334063837 | 0.26754386 | 0.198213858 | 0.464912281 | 0.270916883 | 2.424849699 | 1.395432374 | 2.424849699 | 5.721881926 | 3.292781109 | 5.721881926 | 0.367886717 | 0.639278557 | 1.110877493 | 3.395028634 | 1.953742893 | 3.395028634 | 0.218282368 | 0.379310345 | 0.659129452 | 0.515077672 | 0.895053004 | 1.555338006 | 0.173770492 | 1.508496144 | 0.168537074 | 0.292867703 | 0.168537074 | 0.071423542 | 0.12411304 | 0.071423542 | 1.110877493 | 0.639278557 | 0.367886717 | 0.042378534 | 0.073641388 | 0.042378534 | 0.659129452 | 0.379310345 | 0.218282368 | 1.555338006 | 0.895053004 | 0.515077672 | 0.05754717 | 755.24 | 750 | 450 | 24 | 0 | 0 | 0 | 0 | 430 | 14 | 0 | 465 | 3 | 0 | 0 | 0 | 0 | 120 | 8 | 0 | 0 | 0 | 0 | 588.31 | 18.14 | 777.1055924
670 | 9.15 | 2.71 | 2.54 | 0 | 0 | 0 | 0.147 | 0.034 | 0 | 0 | 0 | 0 | 0.743537277 | 0.247588488 | 0.542971877 | 0.574314436 | 0.686377902 | 0.760545108 | 0.536632216 | 0.864928299 | 0.844799105 | 0.443834356 | 0.697672138 | 0.729998024 | 1.771254487 | 1.014306445 | 0.639152592 | 0.714160903 | 1.556070445 | 0.416624193 | 6.482965932 | 0.748296593 | 0.866363149 | 6.482965932 | 0.748296593 | 0.866363149 | 6.482965932 | 0.748296593 | 0.866363149 | 0.403194971 | 1.273783704 | 0.287340662 | 3.660098522 | 0.466009852 | 0.785412262 | 3.660098522 | 0.466009852 | 0.785412262 | 3.660098522 | 0.466009852 | 0.785412262 | 9.077738516 | 1.007773852 | 0.900771388 | 9.077738516 | 1.007773852 | 0.900771388 | 9.077738516 | 1.007773852 | 0.900771388 | 1 | 0.2 | 0.5 | 1 | 0.2 | 0.5 | 1 | 0.2 | 0.5 | 1.922080297 | 0.3 | 0.337289027 | 0.333333333 | 0.190423809 | 0.333333333 | 0.261389926 | 2.372829403 | 2.372829403 | 2.372829403 | 5.885066954 | 5.885066954 | 5.885066954 | 0.648296593 | 0.648296593 | 0.648296593 | 3.322541733 | 3.322541733 | 3.322541733 | 0.366009852 | 0.366009852 | 0.366009852 | 0.907773852 | 0.907773852 | 0.907773852 | 0.1 | 1.607898508 | 0.177125449 | 0.177125449 | 0.177125449 | 0.07141609 | 0.07141609 | 0.07141609 | 0.648296593 | 0.648296593 | 0.648296593 | 0.040319497 | 0.040319497 | 0.040319497 | 0.366009852 | 0.366009852 | 0.366009852 | 0.907773852 | 0.907773852 | 0.907773852 | 0.1 | 755.24 | 735.11 | 450 | 24 | 0 | 0 | 0 | 0 | 400 | 7.6 | 0 | 450 | 1 | 0 | 0 | 0 | 0 | 120 | 24 | 0 | 0 | 0 | 0 | 566.78 | 18.2 | 755.7907082
572 | 5.5 | 2.2 | 1.6 | 0.12 | 0 | 0 | 0 | 0 | 0 | 0 | 0 | 0 | 0.457141881 | 0.283773435 | 0.406423652 | 0.104727117 | 0.46043778 | 0.827338403 | 0.411324282 | 0.818554186 | 0.554475671 | 0.523869348 | 0.440161046 | 0.867688102 | 1.475561292 | 0.71949811 | 0.596051205 | 0.704391953 | 1.037691638 | 0.413280497 | 1.498418524 | 0.715064612 | 0.599746804 | 4.288577154 | 0.528857715 | 0.810913225 | 4.288577154 | 0.528857715 | 0.810913225 | 0.477372209 | 0.899474316 | 0.323122505 | 1.015490534 | 0.576847291 | 0.503842869 | 2.906403941 | 0.390640394 | 0.744010088 | 2.906403941 | 0.390640394 | 0.744010088 | 2.127251054 | 0.895040819 | 0.680230342 | 6.088339223 | 0.708833922 | 0.85892323 | 6.088339223 | 0.708833922 | 0.85892323 | 2.862068966 | 0.386206897 | 0.741071429 | 2.862068966 | 0.386206897 | 0.741071429 | 1 | 0.2 | 0.5 | 1.328332032 | 0.486206897 | 0.322854305 | 0.588652482 | 0.218801013 | 0.205673759 | 0.204724755 | 0.43550095 | 1.246433754 | 1.246433754 | 0.912288027 | 2.61103125 | 2.61103125 | 1.227420358 | 1.227420358 | 0.428857715 | 0.618265085 | 1.769517311 | 1.769517311 | 0.831832852 | 0.831832852 | 0.290640394 | 1.742524674 | 1.742524674 | 0.608833922 | 0.286206897 | 0.898371769 | 0.422315818 | 0.147556129 | 0.147556129 | 0.201601835 | 0.070439195 | 0.070439195 | 0.149841852 | 0.149841852 | 0.428857715 | 0.136627218 | 0.047737221 | 0.047737221 | 0.101549053 | 0.101549053 | 0.290640394 | 0.212725105 | 0.212725105 | 0.608833922 | 0.286206897 | 755.24 | 730 | 470 | 24 | 0 | 0 | 0 | 0 | 450 | 0 | 0.88 | 480 | 2 | 0 | 0 | 0 | 0 | 120 | 24 | 0 | 0 | 0 | 0 | 558.3 | 18.3 | 747.6676635
21 | 7.979 | 2.048 | 2.254 | 0.103 | 0.25 | 0 | 0.062 | 0 | 0 | 0 | 0 | 0 | 0.652701284 | 0.216220857 | 0.457558336 | 0.105452421 | 0.627087287 | 0.869778154 | 0.439690295 | 0.626459424 | 0.726255315 | 0.537017819 | 0.635656343 | 0.93655842 | 2.154901648 | 0.846073131 | 0.683032908 | 0.707494848 | 1.39471558 | 0.414346696 | 2.224151023 | 0.837723378 | 0.689840832 | 1.23257494 | 1.046748251 | 0.552086704 | 5.778957916 | 0.677895792 | 0.852484702 | 0.328318858 | 1.084997128 | 0.247168709 | 1.032135747 | 0.528004926 | 0.50790689 | 0.571986634 | 0.737029799 | 0.363862276 | 2.681773399 | 0.36817734 | 0.728391758 | 3.14369925 | 1.076647374 | 0.758669744 | 1.742168079 | 1.285672247 | 0.635325053 | 8.16819788 | 0.916819788 | 0.890927311 | 0.554177719 | 0.728680045 | 0.35657294 | 2.598275862 | 0.359827586 | 0.722089123 | 4.68852459 | 0.568852459 | 0.824207493 | 1.662892919 | 0.828680045 | 0.347524356 | 0.313543916 | 0.161271563 | 0.565782248 | 0.189734086 | 0.596466905 | 0.330548669 | 1.549785561 | 1.816730567 | 1.006791601 | 4.72036718 | 0.320256972 | 1.501532686 | 2.709478629 | 0.843068902 | 0.467210001 | 2.190525579 | 0.148617906 | 0.696798709 | 1.257356053 | 0.452663327 | 2.122323139 | 3.829679662 | 1.218208027 | 1.760166307 | 0.559902894 | 1.010330936 | 0.215490165 | 0.183826679 | 0.331710699 | 0.070749485 | 1.042798676 | 0.222415102 | 0.123257494 | 0.085306296 | 0.153933104 | 0.032831886 | 0.483919383 | 0.103213575 | 0.057198663 | 1.473931124 | 0.314369925 | 0.174216808 | 0.055417772 | 720 | 720 | 465 | 24 | 0 | 0 | 0 | 0 | 460 | 0 | 0.848283333 | 455 | 2 | 0 | 0 | 0 | 0 | 120 | 24 | 0 | 0 | 0 | 0 | 685.9 | 18.3 | 875.2676635
377 | 7.5 | 1.3 | 1.4 | 0.12 | 0 | 0 | 0 | 0 | 0 | 0 | 0 | 0 | 0.49479497 | 0.134340188 | 0.234897209 | 0.787395435 | 0.576739962 | 0.972477495 | 0.235616572 | 0.953799834 | 0.511530232 | 0.404941563 | 0.565776485 | 0.621005028 | 3.483341683 | 0.706733664 | 0.776952088 | 1.007095201 | 1.094327878 | 0.50176753 | 1.918535867 | 0.835305093 | 0.657362443 | 5.490981964 | 0.649098196 | 0.845940105 | 5.490981964 | 0.649098196 | 0.845940105 | 0.289117547 | 0.70286515 | 0.22427555 | 0.550774527 | 0.443842365 | 0.355160932 | 1.57635468 | 0.257635468 | 0.611854685 | 1.57635468 | 0.257635468 | 0.611854685 | 1.905019371 | 0.831436579 | 0.655768216 | 5.45229682 | 0.645229682 | 0.845016429 | 5.45229682 | 0.645229682 | 0.845016429 | 2.862068966 | 0.386206897 | 0.741071429 | 2.862068966 | 0.386206897 | 0.741071429 | 1 | 0.2 | 0.5 | 1.251963346 | 0.486206897 | 0.438589674 | 0.588652482 | 0.125910609 | 0.205673759 | 0.158753923 | 0.302429299 | 0.865573512 | 0.865573512 | 1.046042701 | 2.99384635 | 2.99384635 | 1.571556907 | 1.571556907 | 0.549098196 | 0.30029862 | 0.859475361 | 0.859475361 | 0.451163581 | 0.451163581 | 0.157635468 | 1.560484952 | 1.560484952 | 0.545229682 | 0.286206897 | 1.899221278 | 0.996956413 | 0.348334168 | 0.348334168 | 0.288237592 | 0.10070952 | 0.10070952 | 0.191853587 | 0.191853587 | 0.549098196 | 0.082747436 | 0.028911755 | 0.028911755 | 0.055077453 | 0.055077453 | 0.157635468 | 0.190501937 | 0.190501937 | 0.545229682 | 0.286206897 | 755.24 | 735.11 | 440 | 12 | 470 | 24 | 0 | 0 | 404.6170213 | 13.90930233 | 0 | 475 | 0.833 | 0 | 0 | 0 | 0 | 110 | 6 | 160 | 16 | 0 | 0 | 485 | 18.4 | 674.7226735
433 | 6.1 | 2.1 | 0 | 0.14 | 0.12 | 0.015 | 0 | 0.07 | 28 | 0.025 | 0 | 0 | 0.405607142 | 0.348287969 | 0.325097795 | 0.104034861 | 0.413269398 | 0.696021009 | 0.29900376 | 0.743230426 | 0.485596488 | 0.410018628 | 0.35174343 | 0.930425287 | 1.685370741 | 0.740791929 | 0.62761194 | 4.649298597 | 0.56492986 | 0.822986875 | 1.465539775 | 0.782171239 | 0.594409301 | 1.678149198 | 0.74197904 | 0.626607808 | 2.881255469 | 0.626293496 | 0.74235141 | 2.75862069 | 0.375862069 | 0.733944954 | 0.869565217 | 0.593103448 | 0.465116279 | 0.99571516 | 0.552911249 | 0.49892649 | 1.709567751 | 0.437225705 | 0.630937444 | 0.315217391 | 0.417241379 | 0.239669421 | 0.360946746 | 0.37704918 | 0.265217391 | 0.61971831 | 0.261363636 | 0.382608696 | 1.145072434 | 0.59429056 | 0.533815276 | 1.966002914 | 0.478605016 | 0.662845915 | 1.716924498 | 0.438412817 | 0.631936772 | 0.840791929 | 0.755654196 | 0.552966607 | 0.419823487 | 0.328097903 | 0.366634873 | 1.28256513 | 0.404286835 | 0.46293771 | 0.794829095 | 0.146553978 | 0.16781492 | 0.288125547 | 0.532378366 | 0.914053459 | 0.798249466 | 0.086956522 | 0.099571516 | 0.170956775 | 0.315882051 | 0.542345631 | 0.473634344 | 0.114507243 | 0.196600291 | 0.17169245 | 0.544679496 | 0.168537074 | 0.534669339 | 0.466930582 | 0.271957551 | 1.4749499 | 1.288084365 | 0.750227728 | 0.406026593 | 0.236484827 | 0.270792257 | 0.875148633 | 0.764273601 | 0.445141066 | 0.240912331 | 0.140316206 | 0.160672219 | 0.08733072 | 0.050864625 | 0.058243679 | 0.184773052 | 755.24 | 735.11 | 495 | 24 | 0 | 0 | 0 | 0 | 400 | 0 | 0.848283333 | 480 | 1 | 0 | 0 | 0 | 0 | 120 | 96 | 0 | 0 | 0 | 0 | 507.74 | 18.44 | 697.6041375
505 | 6.2 | 2.3 | 1.9 | 0 | 0 | 0 | 0 | 0 | 0 | 0 | 0 | 0 | 0.502109968 | 0.269108165 | 0.433504026 | 0.574037825 | 0.51071785 | 0.839365047 | 0.440783661 | 0.878955173 | 0.60820447 | 0.49276951 | 0.494234425 | 0.780005763 | 1.541954877 | 0.776360603 | 0.606601986 | 0.668723297 | 1.175182166 | 0.400739474 | 4.709418838 | 0.570941884 | 0.824850825 | 4.709418838 | 0.570941884 | 0.824850825 | 4.709418838 | 0.570941884 | 0.824850825 | 0.433685387 | 1.009659002 | 0.302496901 | 3.054187192 | 0.405418719 | 0.753341434 | 3.054187192 | 0.405418719 | 0.753341434 | 3.054187192 | 0.405418719 | 0.753341434 | 7.042402827 | 0.804240283 | 0.875659051 | 7.042402827 | 0.804240283 | 0.875659051 | 7.042402827 | 0.804240283 | 0.875659051 | 1 | 0.2 | 0.5 | 1 | 0.2 | 0.5 | 1 | 0.2 | 0.5 | 1.480600886 | 0.3 | 0.318074836 | 0.333333333 | 0.206280249 | 0.333333333 | 0.204240613 | 1.43834467 | 1.43834467 | 1.43834467 | 3.316562454 | 3.316562454 | 3.316562454 | 0.470941884 | 0.470941884 | 0.470941884 | 2.150881652 | 2.150881652 | 2.150881652 | 0.305418719 | 0.305418719 | 0.305418719 | 0.704240283 | 0.704240283 | 0.704240283 | 0.1 | 1.085906739 | 0.154195488 | 0.154195488 | 0.154195488 | 0.06687233 | 0.06687233 | 0.06687233 | 0.470941884 | 0.470941884 | 0.470941884 | 0.043368539 | 0.043368539 | 0.043368539 | 0.305418719 | 0.305418719 | 0.305418719 | 0.704240283 | 0.704240283 | 0.704240283 | 0.1 | 755.24 | 735.11 | 410 | 4 | 460 | 24 | 0 | 0 | 420 | 9 | 0 | 480 | 1 | 0 | 0 | 0 | 0 | 120 | 24 | 180 | 0.5 | 120 | 24 | 659.5 | 18.5 | 849.5757593
645 | 6.95 | 2.6 | 1.56 | 0.15 | 0 | 0.11 | 0.1 | 0 | 0 | 0 | 0 | 0 | 0.598221803 | 0.321099356 | 0.479650409 | 0.10432655 | 0.527861754 | 0.736474244 | 0.47263932 | 0.709362075 | 0.696450555 | 0.503055193 | 0.513368106 | 0.908850353 | 1.47541562 | 0.865785759 | 0.596027434 | 0.865661376 | 1.112145138 | 0.463997051 | 1.550769934 | 0.848790685 | 0.607961507 | 5.160320641 | 0.616032064 | 0.837670787 | 0.938240117 | 1.066032064 | 0.484068052 | 0.586723744 | 0.945866769 | 0.36977057 | 1.051073279 | 0.682512315 | 0.512450379 | 3.497536946 | 0.449753695 | 0.777656079 | 0.635915808 | 0.899753695 | 0.388721599 | 1.791427891 | 0.928871695 | 0.641760404 | 5.961130742 | 0.696113074 | 0.856345178 | 1.083841953 | 1.146113074 | 0.520117157 | 3.327586207 | 0.432758621 | 0.768924303 | 0.605015674 | 0.882758621 | 0.376953125 | 0.181818182 | 0.65 | 0.153846154 | 1.461898833 | 0.982758621 | 0.352987534 | 0.338596491 | 0.239246169 | 0.101754386 | 0.302768265 | 0.542387514 | 1.80484121 | 0.328152947 | 0.924434233 | 3.076134601 | 0.5592972 | 1.717141179 | 0.312207487 | 0.093824012 | 0.626558524 | 2.084927501 | 0.379077727 | 1.16383557 | 0.211606467 | 0.063591581 | 1.983617643 | 0.360657753 | 0.108384195 | 0.060501567 | 0.879514541 | 0.490957267 | 0.147541562 | 0.811478591 | 0.288056285 | 0.086566138 | 0.476113757 | 0.155076993 | 0.852923464 | 2.838176353 | 0.195237384 | 0.058672374 | 0.322698059 | 0.105107328 | 0.578090303 | 1.92364532 | 0.179142789 | 0.98528534 | 3.278621908 | 1.830172414 | 755.24 | 735.11 | 470 | 24 | 0 | 0 | 0 | 0 | 400 | 0 | 0.85 | 490 | 4 | 0 | 0 | 0 | 0 | 120 | 24 | 0 | 0 | 0 | 0 | 615 | 18.5 | 805.0757593
646 | 6.95 | 2.6 | 1.56 | 0.15 | 0 | 0.19 | 0.12 | 0 | 0 | 0 | 0 | 0 | 0.621046179 | 0.320524416 | 0.480798985 | 0.104332719 | 0.527946317 | 0.727971276 | 0.472785377 | 0.65361564 | 0.708284017 | 0.531208242 | 0.517135564 | 0.929910137 | 1.47541562 | 0.865785759 | 0.596027434 | 0.865661376 | 1.112145138 | 0.463997051 | 1.550769934 | 0.848790685 | 0.607961507 | 5.160320641 | 0.616032064 | 0.837670787 | 0.588223078 | 1.393304791 | 0.370365528 | 0.586723744 | 0.945866769 | 0.36977057 | 1.051073279 | 0.682512315 | 0.512450379 | 3.497536946 | 0.449753695 | 0.777656079 | 0.398682968 | 1.227026422 | 0.285041698 | 1.791427891 | 0.928871695 | 0.641760404 | 5.961130742 | 0.696113074 | 0.856345178 | 0.679507131 | 1.473385801 | 0.404587226 | 3.327586207 | 0.432758621 | 0.768924303 | 0.379310345 | 1.210031348 | 0.275 | 0.113989637 | 0.977272727 | 0.102325581 | 1.461898833 | 1.310031348 | 0.352987534 | 0.254008136 | 0.239246169 | 0.076334051 | 0.302768265 | 0.542387514 | 1.80484121 | 0.205733195 | 0.924434233 | 3.076134601 | 0.350647468 | 1.717141179 | 0.1957363 | 0.058822308 | 0.626558524 | 2.084927501 | 0.23766013 | 1.16383557 | 0.132665194 | 0.039868297 | 1.983617643 | 0.226111856 | 0.067950713 | 0.037931034 | 0.879514541 | 0.490957267 | 0.147541562 | 1.294341885 | 0.288056285 | 0.086566138 | 0.759421116 | 0.155076993 | 1.360448169 | 4.527008563 | 0.195237384 | 0.058672374 | 0.514716739 | 0.105107328 | 0.922077922 | 3.068293775 | 0.179142789 | 1.571570832 | 5.229537424 | 2.919200627 | 755.24 | 735.11 | 470 | 24 | 0 | 0 | 0 | 0 | 400 | 0 | 0.85 | 470 | 4 | 0 | 0 | 0 | 0 | 120 | 24 | 0 | 0 | 0 | 0 | 631 | 18.5 | 821.0757593
425 | 6.1 | 2.1 | 0 | 0.14 | 0.12 | 0.015 | 0 | 0.07 | 28 | 0.025 | 0 | 0 | 0.405607142 | 0.348287969 | 0.325097795 | 0.104034861 | 0.413269398 | 0.696021009 | 0.29900376 | 0.743230426 | 0.485596488 | 0.410018628 | 0.35174343 | 0.930425287 | 1.685370741 | 0.740791929 | 0.62761194 | 4.649298597 | 0.56492986 | 0.822986875 | 1.465539775 | 0.782171239 | 0.594409301 | 1.678149198 | 0.74197904 | 0.626607808 | 2.881255469 | 0.626293496 | 0.74235141 | 2.75862069 | 0.375862069 | 0.733944954 | 0.869565217 | 0.593103448 | 0.465116279 | 0.99571516 | 0.552911249 | 0.49892649 | 1.709567751 | 0.437225705 | 0.630937444 | 0.315217391 | 0.417241379 | 0.239669421 | 0.360946746 | 0.37704918 | 0.265217391 | 0.61971831 | 0.261363636 | 0.382608696 | 1.145072434 | 0.59429056 | 0.533815276 | 1.966002914 | 0.478605016 | 0.662845915 | 1.716924498 | 0.438412817 | 0.631936772 | 0.840791929 | 0.755654196 | 0.552966607 | 0.419823487 | 0.328097903 | 0.366634873 | 1.28256513 | 0.404286835 | 0.46293771 | 0.794829095 | 0.146553978 | 0.16781492 | 0.288125547 | 0.532378366 | 0.914053459 | 0.798249466 | 0.086956522 | 0.099571516 | 0.170956775 | 0.315882051 | 0.542345631 | 0.473634344 | 0.114507243 | 0.196600291 | 0.17169245 | 0.544679496 | 0.168537074 | 0.534669339 | 0.466930582 | 0.271957551 | 1.4749499 | 1.288084365 | 0.750227728 | 0.406026593 | 0.236484827 | 0.270792257 | 0.875148633 | 0.764273601 | 0.445141066 | 0.240912331 | 0.140316206 | 0.160672219 | 0.08733072 | 0.050864625 | 0.058243679 | 0.184773052 | 755.24 | 735.11 | 475 | 24 | 0 | 0 | 0 | 0 | 400 | 0 | 0.848283333 | 480 | 1 | 0 | 0 | 0 | 0 | 120 | 12 | 0 | 0 | 0 | 0 | 505.54 | 18.98 | 697.2844312
503 | 6.2 | 2.3 | 1.9 | 0 | 0 | 0 | 0 | 0 | 0 | 0 | 0 | 0 | 0.502109968 | 0.269108165 | 0.433504026 | 0.574037825 | 0.51071785 | 0.839365047 | 0.440783661 | 0.878955173 | 0.60820447 | 0.49276951 | 0.494234425 | 0.780005763 | 1.541954877 | 0.776360603 | 0.606601986 | 0.668723297 | 1.175182166 | 0.400739474 | 4.709418838 | 0.570941884 | 0.824850825 | 4.709418838 | 0.570941884 | 0.824850825 | 4.709418838 | 0.570941884 | 0.824850825 | 0.433685387 | 1.009659002 | 0.302496901 | 3.054187192 | 0.405418719 | 0.753341434 | 3.054187192 | 0.405418719 | 0.753341434 | 3.054187192 | 0.405418719 | 0.753341434 | 7.042402827 | 0.804240283 | 0.875659051 | 7.042402827 | 0.804240283 | 0.875659051 | 7.042402827 | 0.804240283 | 0.875659051 | 1 | 0.2 | 0.5 | 1 | 0.2 | 0.5 | 1 | 0.2 | 0.5 | 1.480600886 | 0.3 | 0.318074836 | 0.333333333 | 0.206280249 | 0.333333333 | 0.204240613 | 1.43834467 | 1.43834467 | 1.43834467 | 3.316562454 | 3.316562454 | 3.316562454 | 0.470941884 | 0.470941884 | 0.470941884 | 2.150881652 | 2.150881652 | 2.150881652 | 0.305418719 | 0.305418719 | 0.305418719 | 0.704240283 | 0.704240283 | 0.704240283 | 0.1 | 1.085906739 | 0.154195488 | 0.154195488 | 0.154195488 | 0.06687233 | 0.06687233 | 0.06687233 | 0.470941884 | 0.470941884 | 0.470941884 | 0.043368539 | 0.043368539 | 0.043368539 | 0.305418719 | 0.305418719 | 0.305418719 | 0.704240283 | 0.704240283 | 0.704240283 | 0.1 | 755.24 | 735.11 | 410 | 4 | 460 | 24 | 0 | 0 | 420 | 9 | 0 | 480 | 1 | 0 | 0 | 0 | 0 | 120 | 24 | 0 | 0 | 0 | 0 | 673.4 | 19 | 865.2130401
506 | 6.2 | 2.3 | 1.6 | 0 | 0 | 0 | 0 | 0 | 0 | 0 | 0 | 0 | 0.483462314 | 0.283931156 | 0.418313229 | 0.573847325 | 0.496085613 | 0.822186676 | 0.423115023 | 0.887596573 | 0.589451237 | 0.464450841 | 0.4708624 | 0.771583095 | 1.541954877 | 0.776360603 | 0.606601986 | 0.773514528 | 1.079775806 | 0.436147838 | 4.709418838 | 0.570941884 | 0.824850825 | 4.709418838 | 0.570941884 | 0.824850825 | 4.709418838 | 0.570941884 | 0.824850825 | 0.501645372 | 0.914252641 | 0.334063808 | 3.054187192 | 0.405418719 | 0.753341434 | 3.054187192 | 0.405418719 | 0.753341434 | 3.054187192 | 0.405418719 | 0.753341434 | 6.088339223 | 0.708833922 | 0.85892323 | 6.088339223 | 0.708833922 | 0.85892323 | 6.088339223 | 0.708833922 | 0.85892323 | 1 | 0.2 | 0.5 | 1 | 0.2 | 0.5 | 1 | 0.2 | 0.5 | 1.385194525 | 0.3 | 0.33998249 | 0.333333333 | 0.220487963 | 0.333333333 | 0.236245816 | 1.43834467 | 1.43834467 | 1.43834467 | 2.867253943 | 2.867253943 | 2.867253943 | 0.470941884 | 0.470941884 | 0.470941884 | 1.859492767 | 1.859492767 | 1.859492767 | 0.305418719 | 0.305418719 | 0.305418719 | 0.608833922 | 0.608833922 | 0.608833922 | 0.1 | 0.938794436 | 0.154195488 | 0.154195488 | 0.154195488 | 0.077351453 | 0.077351453 | 0.077351453 | 0.470941884 | 0.470941884 | 0.470941884 | 0.050164537 | 0.050164537 | 0.050164537 | 0.305418719 | 0.305418719 | 0.305418719 | 0.608833922 | 0.608833922 | 0.608833922 | 0.1 | 755.24 | 735.11 | 410 | 4 | 460 | 24 | 0 | 0 | 420 | 9 | 0 | 480 | 1 | 0 | 0 | 0 | 0 | 120 | 24 | 0 | 0 | 0 | 0 | 675 | 19 | 866.8130401
508 | 6.2 | 2.3 | 1.9 | 0 | 0 | 0 | 0 | 0 | 0 | 0 | 0 | 0 | 0.502109968 | 0.269108165 | 0.433504026 | 0.574037825 | 0.51071785 | 0.839365047 | 0.440783661 | 0.878955173 | 0.60820447 | 0.49276951 | 0.494234425 | 0.780005763 | 1.541954877 | 0.776360603 | 0.606601986 | 0.668723297 | 1.175182166 | 0.400739474 | 4.709418838 | 0.570941884 | 0.824850825 | 4.709418838 | 0.570941884 | 0.824850825 | 4.709418838 | 0.570941884 | 0.824850825 | 0.433685387 | 1.009659002 | 0.302496901 | 3.054187192 | 0.405418719 | 0.753341434 | 3.054187192 | 0.405418719 | 0.753341434 | 3.054187192 | 0.405418719 | 0.753341434 | 7.042402827 | 0.804240283 | 0.875659051 | 7.042402827 | 0.804240283 | 0.875659051 | 7.042402827 | 0.804240283 | 0.875659051 | 1 | 0.2 | 0.5 | 1 | 0.2 | 0.5 | 1 | 0.2 | 0.5 | 1.480600886 | 0.3 | 0.318074836 | 0.333333333 | 0.206280249 | 0.333333333 | 0.204240613 | 1.43834467 | 1.43834467 | 1.43834467 | 3.316562454 | 3.316562454 | 3.316562454 | 0.470941884 | 0.470941884 | 0.470941884 | 2.150881652 | 2.150881652 | 2.150881652 | 0.305418719 | 0.305418719 | 0.305418719 | 0.704240283 | 0.704240283 | 0.704240283 | 0.1 | 1.085906739 | 0.154195488 | 0.154195488 | 0.154195488 | 0.06687233 | 0.06687233 | 0.06687233 | 0.470941884 | 0.470941884 | 0.470941884 | 0.043368539 | 0.043368539 | 0.043368539 | 0.305418719 | 0.305418719 | 0.305418719 | 0.704240283 | 0.704240283 | 0.704240283 | 0.1 | 755.24 | 735.11 | 410 | 4 | 460 | 24 | 0 | 0 | 420 | 9 | 0 | 480 | 1 | 0 | 0 | 0 | 0 | 120 | 24 | 0 | 0 | 0 | 0 | 673.4 | 19 | 865.2130401
647 | 6.95 | 2.6 | 1.56 | 0.15 | 0 | 0 | 0 | 0 | 0 | 0 | 0 | 0 | 0.553340418 | 0.326275809 | 0.473576536 | 0.10427101 | 0.529425612 | 0.77406937 | 0.472572907 | 0.785996288 | 0.668122156 | 0.448208244 | 0.502911628 | 0.868373871 | 1.47541562 | 0.865785759 | 0.596027434 | 0.865661376 | 1.112145138 | 0.463997051 | 1.550769934 | 0.848790685 | 0.607961507 | 5.160320641 | 0.616032064 | 0.837670787 | 5.160320641 | 0.616032064 | 0.837670787 | 0.586723744 | 0.945866769 | 0.36977057 | 1.051073279 | 0.682512315 | 0.512450379 | 3.497536946 | 0.449753695 | 0.777656079 | 3.497536946 | 0.449753695 | 0.777656079 | 1.791427891 | 0.928871695 | 0.641760404 | 5.961130742 | 0.696113074 | 0.856345178 | 5.961130742 | 0.696113074 | 0.856345178 | 3.327586207 | 0.432758621 | 0.768924303 | 3.327586207 | 0.432758621 | 0.768924303 | 1 | 0.2 | 0.5 | 1.461898833 | 0.532758621 | 0.352987534 | 0.624595469 | 0.239246169 | 0.187702265 | 0.302768265 | 0.542387514 | 1.80484121 | 1.80484121 | 0.924434233 | 3.076134601 | 3.076134601 | 1.717141179 | 1.717141179 | 0.516032064 | 0.626558524 | 2.084927501 | 2.084927501 | 1.16383557 | 1.16383557 | 0.349753695 | 1.983617643 | 1.983617643 | 0.596113074 | 0.332758621 | 0.879514541 | 0.490957267 | 0.147541562 | 0.147541562 | 0.288056285 | 0.086566138 | 0.086566138 | 0.155076993 | 0.155076993 | 0.516032064 | 0.195237384 | 0.058672374 | 0.058672374 | 0.105107328 | 0.105107328 | 0.349753695 | 0.179142789 | 0.179142789 | 0.596113074 | 0.332758621 | 755.24 | 735.11 | 470 | 24 | 0 | 0 | 0 | 0 | 400 | 0 | 0.85 | 490 | 4 | 0 | 0 | 0 | 0 | 120 | 24 | 0 | 0 | 0 | 0 | 681 | 19 | 872.8130401
509 | 6.2 | 2.3 | 1.9 | 0 | 0 | 0 | 0 | 0 | 0 | 0 | 0 | 0 | 0.502109968 | 0.269108165 | 0.433504026 | 0.574037825 | 0.51071785 | 0.839365047 | 0.440783661 | 0.878955173 | 0.60820447 | 0.49276951 | 0.494234425 | 0.780005763 | 1.541954877 | 0.776360603 | 0.606601986 | 0.668723297 | 1.175182166 | 0.400739474 | 4.709418838 | 0.570941884 | 0.824850825 | 4.709418838 | 0.570941884 | 0.824850825 | 4.709418838 | 0.570941884 | 0.824850825 | 0.433685387 | 1.009659002 | 0.302496901 | 3.054187192 | 0.405418719 | 0.753341434 | 3.054187192 | 0.405418719 | 0.753341434 | 3.054187192 | 0.405418719 | 0.753341434 | 7.042402827 | 0.804240283 | 0.875659051 | 7.042402827 | 0.804240283 | 0.875659051 | 7.042402827 | 0.804240283 | 0.875659051 | 1 | 0.2 | 0.5 | 1 | 0.2 | 0.5 | 1 | 0.2 | 0.5 | 1.480600886 | 0.3 | 0.318074836 | 0.333333333 | 0.206280249 | 0.333333333 | 0.204240613 | 1.43834467 | 1.43834467 | 1.43834467 | 3.316562454 | 3.316562454 | 3.316562454 | 0.470941884 | 0.470941884 | 0.470941884 | 2.150881652 | 2.150881652 | 2.150881652 | 0.305418719 | 0.305418719 | 0.305418719 | 0.704240283 | 0.704240283 | 0.704240283 | 0.1 | 1.085906739 | 0.154195488 | 0.154195488 | 0.154195488 | 0.06687233 | 0.06687233 | 0.06687233 | 0.470941884 | 0.470941884 | 0.470941884 | 0.043368539 | 0.043368539 | 0.043368539 | 0.305418719 | 0.305418719 | 0.305418719 | 0.704240283 | 0.704240283 | 0.704240283 | 0.1 | 755.24 | 735.11 | 410 | 4 | 460 | 24 | 0 | 0 | 420 | 9 | 0 | 480 | 1 | 0 | 0 | 0 | 0 | 120 | 24 | 180 | 0.5 | 0 | 0 | 659.5 | 19.25 | 852.1646101
502 | 6.2 | 2.3 | 1.6 | 0 | 0 | 0 | 0 | 0 | 0 | 0 | 0 | 0 | 0.483462314 | 0.283931156 | 0.418313229 | 0.573847325 | 0.496085613 | 0.822186676 | 0.423115023 | 0.887596573 | 0.589451237 | 0.464450841 | 0.4708624 | 0.771583095 | 1.541954877 | 0.776360603 | 0.606601986 | 0.773514528 | 1.079775806 | 0.436147838 | 4.709418838 | 0.570941884 | 0.824850825 | 4.709418838 | 0.570941884 | 0.824850825 | 4.709418838 | 0.570941884 | 0.824850825 | 0.501645372 | 0.914252641 | 0.334063808 | 3.054187192 | 0.405418719 | 0.753341434 | 3.054187192 | 0.405418719 | 0.753341434 | 3.054187192 | 0.405418719 | 0.753341434 | 6.088339223 | 0.708833922 | 0.85892323 | 6.088339223 | 0.708833922 | 0.85892323 | 6.088339223 | 0.708833922 | 0.85892323 | 1 | 0.2 | 0.5 | 1 | 0.2 | 0.5 | 1 | 0.2 | 0.5 | 1.385194525 | 0.3 | 0.33998249 | 0.333333333 | 0.220487963 | 0.333333333 | 0.236245816 | 1.43834467 | 1.43834467 | 1.43834467 | 2.867253943 | 2.867253943 | 2.867253943 | 0.470941884 | 0.470941884 | 0.470941884 | 1.859492767 | 1.859492767 | 1.859492767 | 0.305418719 | 0.305418719 | 0.305418719 | 0.608833922 | 0.608833922 | 0.608833922 | 0.1 | 0.938794436 | 0.154195488 | 0.154195488 | 0.154195488 | 0.077351453 | 0.077351453 | 0.077351453 | 0.470941884 | 0.470941884 | 0.470941884 | 0.050164537 | 0.050164537 | 0.050164537 | 0.305418719 | 0.305418719 | 0.305418719 | 0.608833922 | 0.608833922 | 0.608833922 | 0.1 | 755.24 | 735.11 | 410 | 4 | 460 | 24 | 0 | 0 | 420 | 9 | 0 | 480 | 1 | 0 | 0 | 0 | 0 | 120 | 24 | 0 | 0 | 0 | 0 | 675.6 | 19.3 | 868.4335964
504 | 6.2 | 2.3 | 1.6 | 0 | 0 | 0 | 0 | 0 | 0 | 0 | 0 | 0 | 0.483462314 | 0.283931156 | 0.418313229 | 0.573847325 | 0.496085613 | 0.822186676 | 0.423115023 | 0.887596573 | 0.589451237 | 0.464450841 | 0.4708624 | 0.771583095 | 1.541954877 | 0.776360603 | 0.606601986 | 0.773514528 | 1.079775806 | 0.436147838 | 4.709418838 | 0.570941884 | 0.824850825 | 4.709418838 | 0.570941884 | 0.824850825 | 4.709418838 | 0.570941884 | 0.824850825 | 0.501645372 | 0.914252641 | 0.334063808 | 3.054187192 | 0.405418719 | 0.753341434 | 3.054187192 | 0.405418719 | 0.753341434 | 3.054187192 | 0.405418719 | 0.753341434 | 6.088339223 | 0.708833922 | 0.85892323 | 6.088339223 | 0.708833922 | 0.85892323 | 6.088339223 | 0.708833922 | 0.85892323 | 1 | 0.2 | 0.5 | 1 | 0.2 | 0.5 | 1 | 0.2 | 0.5 | 1.385194525 | 0.3 | 0.33998249 | 0.333333333 | 0.220487963 | 0.333333333 | 0.236245816 | 1.43834467 | 1.43834467 | 1.43834467 | 2.867253943 | 2.867253943 | 2.867253943 | 0.470941884 | 0.470941884 | 0.470941884 | 1.859492767 | 1.859492767 | 1.859492767 | 0.305418719 | 0.305418719 | 0.305418719 | 0.608833922 | 0.608833922 | 0.608833922 | 0.1 | 0.938794436 | 0.154195488 | 0.154195488 | 0.154195488 | 0.077351453 | 0.077351453 | 0.077351453 | 0.470941884 | 0.470941884 | 0.470941884 | 0.050164537 | 0.050164537 | 0.050164537 | 0.305418719 | 0.305418719 | 0.305418719 | 0.608833922 | 0.608833922 | 0.608833922 | 0.1 | 755.24 | 735.11 | 410 | 4 | 460 | 24 | 0 | 0 | 420 | 9 | 0 | 480 | 1 | 0 | 0 | 0 | 0 | 120 | 24 | 180 | 0.5 | 120 | 24 | 650.4 | 19.4 | 843.5702595
507 | 6.2 | 2.3 | 1.6 | 0 | 0 | 0 | 0 | 0 | 0 | 0 | 0 | 0 | 0.483462314 | 0.283931156 | 0.418313229 | 0.573847325 | 0.496085613 | 0.822186676 | 0.423115023 | 0.887596573 | 0.589451237 | 0.464450841 | 0.4708624 | 0.771583095 | 1.541954877 | 0.776360603 | 0.606601986 | 0.773514528 | 1.079775806 | 0.436147838 | 4.709418838 | 0.570941884 | 0.824850825 | 4.709418838 | 0.570941884 | 0.824850825 | 4.709418838 | 0.570941884 | 0.824850825 | 0.501645372 | 0.914252641 | 0.334063808 | 3.054187192 | 0.405418719 | 0.753341434 | 3.054187192 | 0.405418719 | 0.753341434 | 3.054187192 | 0.405418719 | 0.753341434 | 6.088339223 | 0.708833922 | 0.85892323 | 6.088339223 | 0.708833922 | 0.85892323 | 6.088339223 | 0.708833922 | 0.85892323 | 1 | 0.2 | 0.5 | 1 | 0.2 | 0.5 | 1 | 0.2 | 0.5 | 1.385194525 | 0.3 | 0.33998249 | 0.333333333 | 0.220487963 | 0.333333333 | 0.236245816 | 1.43834467 | 1.43834467 | 1.43834467 | 2.867253943 | 2.867253943 | 2.867253943 | 0.470941884 | 0.470941884 | 0.470941884 | 1.859492767 | 1.859492767 | 1.859492767 | 0.305418719 | 0.305418719 | 0.305418719 | 0.608833922 | 0.608833922 | 0.608833922 | 0.1 | 0.938794436 | 0.154195488 | 0.154195488 | 0.154195488 | 0.077351453 | 0.077351453 | 0.077351453 | 0.470941884 | 0.470941884 | 0.470941884 | 0.050164537 | 0.050164537 | 0.050164537 | 0.305418719 | 0.305418719 | 0.305418719 | 0.608833922 | 0.608833922 | 0.608833922 | 0.1 | 755.24 | 735.11 | 410 | 4 | 460 | 24 | 0 | 0 | 420 | 9 | 0 | 480 | 1 | 0 | 0 | 0 | 0 | 120 | 24 | 180 | 0.5 | 0 | 0 | 650.4 | 19.4 | 843.5702595
692 | 8.21 | 1.7 | 1.66 | 0.16 | 0.21 | 0 | 0.12 | 0 | 0 | 0 | 0 | 0 | 0.620522851 | 0.186388819 | 0.371978724 | 0.10577287 | 0.61665693 | 0.871489252 | 0.345571283 | 0.688676514 | 0.660772875 | 0.483394436 | 0.620758848 | 0.923839232 | 2.730274185 | 0.808532336 | 0.731923191 | 0.942457791 | 1.219698761 | 0.485188299 | 1.699180539 | 0.940059429 | 0.629517187 | 1.443951904 | 1.001619633 | 0.590826645 | 5.917835671 | 0.691783567 | 0.855446118 | 0.345187966 | 0.844663963 | 0.256609466 | 0.622347949 | 0.565024631 | 0.383609416 | 0.528866995 | 0.626584834 | 0.345920866 | 2.167487685 | 0.316748768 | 0.684292379 | 1.802924815 | 0.976191056 | 0.643229817 | 1.532113074 | 1.03775126 | 0.605072929 | 6.279151943 | 0.727915194 | 0.862621359 | 0.849793103 | 0.758111928 | 0.459399001 | 3.482758621 | 0.448275862 | 0.776923077 | 4.098360656 | 0.509836066 | 0.803858521 | 1.43644753 | 0.858111928 | 0.411977155 | 0.405862978 | 0.150892228 | 0.477602108 | 0.204276566 | 0.368295289 | 0.312974797 | 1.282683594 | 1.066941279 | 0.90667934 | 3.715898936 | 0.502893594 | 2.06103932 | 2.425342488 | 0.390781733 | 0.332083622 | 1.360998451 | 0.184191609 | 0.754883642 | 0.888314625 | 0.533598002 | 2.186877056 | 2.573422928 | 1.42736009 | 1.714380645 | 0.950888595 | 1.11896483 | 0.273027418 | 0.3282353 | 0.386253193 | 0.094245779 | 0.696385467 | 0.169918054 | 0.14439519 | 0.120220636 | 0.141470478 | 0.034518797 | 0.255060635 | 0.062234795 | 0.0528867 | 0.738903613 | 0.180292482 | 0.153211307 | 0.08497931 | 755.24 | 735.11 | 470 | 24 | 0 | 0 | 0 | 0 | 400 | 0 | 0.848283333 | 470 | 1 | 0 | 0 | 0 | 0 | 120 | 24 | 0 | 0 | 0 | 0 | 580 | 19.7 | 774.1699339
687 | 7.59 | 1.69 | 1.64 | 0.11 | 0 | 0 | 0.11 | 0 | 0 | 0 | 0 | 0 | 0.555201635 | 0.172018084 | 0.332848408 | 0.10592727 | 0.582932758 | 0.886829581 | 0.32657356 | 0.913174578 | 0.59795863 | 0.443923835 | 0.582971602 | 0.71424234 | 2.57586569 | 0.769779954 | 0.720347438 | 0.892132189 | 1.176063788 | 0.471495699 | 2.048504653 | 0.825198673 | 0.671970322 | 5.54509018 | 0.654509018 | 0.847213717 | 5.54509018 | 0.654509018 | 0.847213717 | 0.346342666 | 0.836825706 | 0.25724704 | 0.795268426 | 0.485960591 | 0.442980233 | 2.15270936 | 0.315270936 | 0.6828125 | 2.15270936 | 0.315270936 | 0.6828125 | 2.296189597 | 0.892244425 | 0.696619393 | 6.215547703 | 0.72155477 | 0.861410382 | 6.215547703 | 0.72155477 | 0.861410382 | 2.706896552 | 0.370689655 | 0.730232558 | 2.706896552 | 0.370689655 | 0.730232558 | 1 | 0.2 | 0.5 | 1.391334724 | 0.470689655 | 0.398544655 | 0.575091575 | 0.154722607 | 0.212454212 | 0.192050131 | 0.440983514 | 1.193696753 | 1.193696753 | 1.273257839 | 3.446577253 | 3.446577253 | 1.500998549 | 1.500998549 | 0.554509018 | 0.494302884 | 1.338026772 | 1.338026772 | 0.582716154 | 0.582716154 | 0.215270936 | 1.682484464 | 1.682484464 | 0.62155477 | 0.270689655 | 1.601041607 | 0.697260195 | 0.257586569 | 0.257586569 | 0.241490955 | 0.089213219 | 0.089213219 | 0.204850465 | 0.204850465 | 0.554509018 | 0.093751377 | 0.034634267 | 0.034634267 | 0.079526843 | 0.079526843 | 0.215270936 | 0.22961896 | 0.22961896 | 0.62155477 | 0.270689655 | 755.24 | 735.11 | 470 | 24 | 0 | 0 | 0 | 0 | 400 | 0 | 0.848283333 | 470 | 1 | 0 | 0 | 0 | 0 | 120 | 24 | 0 | 0 | 0 | 0 | 520 | 19.8 | 714.4997785
426 | 6.1 | 2.1 | 0 | 0.14 | 0.12 | 0.015 | 0 | 0.07 | 28 | 0.025 | 0 | 0 | 0.405607142 | 0.348287969 | 0.325097795 | 0.104034861 | 0.413269398 | 0.696021009 | 0.29900376 | 0.743230426 | 0.485596488 | 0.410018628 | 0.35174343 | 0.930425287 | 1.685370741 | 0.740791929 | 0.62761194 | 4.649298597 | 0.56492986 | 0.822986875 | 1.465539775 | 0.782171239 | 0.594409301 | 1.678149198 | 0.74197904 | 0.626607808 | 2.881255469 | 0.626293496 | 0.74235141 | 2.75862069 | 0.375862069 | 0.733944954 | 0.869565217 | 0.593103448 | 0.465116279 | 0.99571516 | 0.552911249 | 0.49892649 | 1.709567751 | 0.437225705 | 0.630937444 | 0.315217391 | 0.417241379 | 0.239669421 | 0.360946746 | 0.37704918 | 0.265217391 | 0.61971831 | 0.261363636 | 0.382608696 | 1.145072434 | 0.59429056 | 0.533815276 | 1.966002914 | 0.478605016 | 0.662845915 | 1.716924498 | 0.438412817 | 0.631936772 | 0.840791929 | 0.755654196 | 0.552966607 | 0.419823487 | 0.328097903 | 0.366634873 | 1.28256513 | 0.404286835 | 0.46293771 | 0.794829095 | 0.146553978 | 0.16781492 | 0.288125547 | 0.532378366 | 0.914053459 | 0.798249466 | 0.086956522 | 0.099571516 | 0.170956775 | 0.315882051 | 0.542345631 | 0.473634344 | 0.114507243 | 0.196600291 | 0.17169245 | 0.544679496 | 0.168537074 | 0.534669339 | 0.466930582 | 0.271957551 | 1.4749499 | 1.288084365 | 0.750227728 | 0.406026593 | 0.236484827 | 0.270792257 | 0.875148633 | 0.764273601 | 0.445141066 | 0.240912331 | 0.140316206 | 0.160672219 | 0.08733072 | 0.050864625 | 0.058243679 | 0.184773052 | 755.24 | 735.11 | 485 | 24 | 0 | 0 | 0 | 0 | 400 | 0 | 0.848283333 | 480 | 1 | 0 | 0 | 0 | 0 | 120 | 12 | 0 | 0 | 0 | 0 | 496.35 | 20.76 | 693.9341024
427 | 6.1 | 2.1 | 0 | 0.14 | 0.12 | 0.015 | 0 | 0.07 | 28 | 0.025 | 0 | 0 | 0.405607142 | 0.348287969 | 0.325097795 | 0.104034861 | 0.413269398 | 0.696021009 | 0.29900376 | 0.743230426 | 0.485596488 | 0.410018628 | 0.35174343 | 0.930425287 | 1.685370741 | 0.740791929 | 0.62761194 | 4.649298597 | 0.56492986 | 0.822986875 | 1.465539775 | 0.782171239 | 0.594409301 | 1.678149198 | 0.74197904 | 0.626607808 | 2.881255469 | 0.626293496 | 0.74235141 | 2.75862069 | 0.375862069 | 0.733944954 | 0.869565217 | 0.593103448 | 0.465116279 | 0.99571516 | 0.552911249 | 0.49892649 | 1.709567751 | 0.437225705 | 0.630937444 | 0.315217391 | 0.417241379 | 0.239669421 | 0.360946746 | 0.37704918 | 0.265217391 | 0.61971831 | 0.261363636 | 0.382608696 | 1.145072434 | 0.59429056 | 0.533815276 | 1.966002914 | 0.478605016 | 0.662845915 | 1.716924498 | 0.438412817 | 0.631936772 | 0.840791929 | 0.755654196 | 0.552966607 | 0.419823487 | 0.328097903 | 0.366634873 | 1.28256513 | 0.404286835 | 0.46293771 | 0.794829095 | 0.146553978 | 0.16781492 | 0.288125547 | 0.532378366 | 0.914053459 | 0.798249466 | 0.086956522 | 0.099571516 | 0.170956775 | 0.315882051 | 0.542345631 | 0.473634344 | 0.114507243 | 0.196600291 | 0.17169245 | 0.544679496 | 0.168537074 | 0.534669339 | 0.466930582 | 0.271957551 | 1.4749499 | 1.288084365 | 0.750227728 | 0.406026593 | 0.236484827 | 0.270792257 | 0.875148633 | 0.764273601 | 0.445141066 | 0.240912331 | 0.140316206 | 0.160672219 | 0.08733072 | 0.050864625 | 0.058243679 | 0.184773052 | 755.24 | 735.11 | 495 | 24 | 0 | 0 | 0 | 0 | 400 | 0 | 0.848283333 | 480 | 1 | 0 | 0 | 0 | 0 | 120 | 12 | 0 | 0 | 0 | 0 | 491.2 | 21.51 | 691.0960616
77 | 9.38 | 2.39 | 1.13 | 0.13 | 0.13 | 0 | 0.29 | 0.08 | 0 | 0 | 0 | 0 | 0.708064178 | 0.273282044 | 0.463215354 | 0.998347108 | 0.632234783 | 0.634079419 | 0.423116414 | 0.747018851 | 0.783864718 | 0.410410086 | 0.627673001 | 0.872687103 | 2.077453206 | 0.98084346 | 0.675055985 | 1.441393556 | 1.121488206 | 0.59039787 | 2.194468938 | 0.963848386 | 0.686958922 | 2.269077481 | 0.953927527 | 0.694103304 | 6.621242485 | 0.762124248 | 0.868787799 | 0.693827207 | 0.778083169 | 0.409621008 | 1.056326531 | 0.62044335 | 0.513695911 | 1.092239996 | 0.610522491 | 0.522043359 | 3.187192118 | 0.418719212 | 0.761176471 | 1.522463402 | 0.761088096 | 0.603562137 | 1.574224799 | 0.751167236 | 0.611533538 | 4.593639576 | 0.559363958 | 0.821225521 | 1.03399845 | 0.593527417 | 0.508357541 | 3.017241379 | 0.401724138 | 0.751072961 | 2.918032787 | 0.391803279 | 0.744769874 | 1.440207418 | 0.693527417 | 0.459742285 | 0.43505726 | 0.22130091 | 0.420752333 | 0.459399818 | 0.69941941 | 0.723198586 | 2.110317186 | 1.008059936 | 1.042332412 | 3.041560152 | 0.684635447 | 1.997788681 | 1.932100266 | 0.485238336 | 0.501735687 | 1.464081185 | 0.329555171 | 0.961652794 | 0.93003311 | 0.47498162 | 1.386011941 | 1.340439089 | 0.880440927 | 0.954307127 | 0.626817778 | 0.606207657 | 0.207745321 | 0.434903228 | 0.420603366 | 0.144139356 | 0.640353231 | 0.219446894 | 0.226907748 | 0.209344416 | 0.202461054 | 0.069382721 | 0.308239545 | 0.105632653 | 0.109224 | 0.444259812 | 0.15224634 | 0.15742248 | 0.103399845 | 755.24 | 735.11 | 450 | 24 | 0 | 0 | 0 | 0 | 385 | 13.90930233 | 0 | 455 | 2 | 0 | 0 | 0 | 0 | 120 | 22 | 0 | 0 | 0 | 0 | 778.52 | 3.7 | 863.7502586
63 | 9.38 | 2.39 | 1.13 | 0.13 | 0.13 | 0 | 0.29 | 0.08 | 0 | 0 | 0 | 0 | 0.708064178 | 0.273282044 | 0.463215354 | 0.998347108 | 0.632234783 | 0.634079419 | 0.423116414 | 0.747018851 | 0.783864718 | 0.410410086 | 0.627673001 | 0.872687103 | 2.077453206 | 0.98084346 | 0.675055985 | 1.441393556 | 1.121488206 | 0.59039787 | 2.194468938 | 0.963848386 | 0.686958922 | 2.269077481 | 0.953927527 | 0.694103304 | 6.621242485 | 0.762124248 | 0.868787799 | 0.693827207 | 0.778083169 | 0.409621008 | 1.056326531 | 0.62044335 | 0.513695911 | 1.092239996 | 0.610522491 | 0.522043359 | 3.187192118 | 0.418719212 | 0.761176471 | 1.522463402 | 0.761088096 | 0.603562137 | 1.574224799 | 0.751167236 | 0.611533538 | 4.593639576 | 0.559363958 | 0.821225521 | 1.03399845 | 0.593527417 | 0.508357541 | 3.017241379 | 0.401724138 | 0.751072961 | 2.918032787 | 0.391803279 | 0.744769874 | 1.440207418 | 0.693527417 | 0.459742285 | 0.43505726 | 0.22130091 | 0.420752333 | 0.459399818 | 0.69941941 | 0.723198586 | 2.110317186 | 1.008059936 | 1.042332412 | 3.041560152 | 0.684635447 | 1.997788681 | 1.932100266 | 0.485238336 | 0.501735687 | 1.464081185 | 0.329555171 | 0.961652794 | 0.93003311 | 0.47498162 | 1.386011941 | 1.340439089 | 0.880440927 | 0.954307127 | 0.626817778 | 0.606207657 | 0.207745321 | 0.434903228 | 0.420603366 | 0.144139356 | 0.640353231 | 0.219446894 | 0.226907748 | 0.209344416 | 0.202461054 | 0.069382721 | 0.308239545 | 0.105632653 | 0.109224 | 0.444259812 | 0.15224634 | 0.15742248 | 0.103399845 | 755.24 | 735.11 | 450 | 24 | 0 | 0 | 0 | 0 | 385 | 13.90930233 | 0 | 455 | 2 | 0 | 0 | 0 | 0 | 120 | 22 | 0 | 0 | 0 | 0 | 778.4 | 3.79 | 865.1958815
729 | 6.81 | 2.45 | 0.22 | 0 | 0 | 0 | 0 | 0 | 0 | 0 | 0 | 0 | 0.436685775 | 0.366141349 | 0.372385347 | 0.103843365 | 0.458862108 | 0.724801069 | 0.362300845 | 0.922929955 | 0.534606396 | 0.301450505 | 0.391152239 | 0.716534391 | 1.549562282 | 0.835201437 | 0.60777581 | 2.986592728 | 0.677579895 | 0.749159227 | 5.076152305 | 0.60761523 | 0.835422164 | 5.076152305 | 0.60761523 | 0.835422164 | 5.076152305 | 0.60761523 | 0.835422164 | 1.927378307 | 0.497550871 | 0.658397414 | 3.275862069 | 0.427586207 | 0.766129032 | 3.275862069 | 0.427586207 | 0.766129032 | 3.275862069 | 0.427586207 | 0.766129032 | 1.699646643 | 0.269964664 | 0.629581152 | 1.699646643 | 0.269964664 | 0.629581152 | 1.699646643 | 0.269964664 | 0.629581152 | 1 | 0.2 | 0.5 | 1 | 0.2 | 0.5 | 1 | 0.2 | 0.5 | 1.005166102 | 0.3 | 0.505006316 | 0.333333333 | 0.325902561 | 0.333333333 | 0.978366583 | 1.662877479 | 1.662877479 | 1.662877479 | 0.862766522 | 0.862766522 | 0.862766522 | 0.50761523 | 0.50761523 | 0.50761523 | 0.556780797 | 0.556780797 | 0.556780797 | 0.327586207 | 0.327586207 | 0.327586207 | 0.169964664 | 0.169964664 | 0.169964664 | 0.1 | 0.263370833 | 0.154956228 | 0.154956228 | 0.154956228 | 0.298659273 | 0.298659273 | 0.298659273 | 0.50761523 | 0.50761523 | 0.50761523 | 0.192737831 | 0.192737831 | 0.192737831 | 0.327586207 | 0.327586207 | 0.327586207 | 0.169964664 | 0.169964664 | 0.169964664 | 0.1 | 700 | 735.11 | 470 | 12 | 0 | 0 | 0 | 0 | 450 | 0 | 0.7 | 470 | 1 | 0 | 0 | 0 | 0 | 120 | 24 | 0 | 0 | 0 | 0 | 575 | 3.88 | 663.3247588
730 | 6.81 | 2.45 | 0.22 | 0 | 0 | 0 | 0 | 0 | 0 | 0 | 0 | 0 | 0.436685775 | 0.366141349 | 0.372385347 | 0.103843365 | 0.458862108 | 0.724801069 | 0.362300845 | 0.922929955 | 0.534606396 | 0.301450505 | 0.391152239 | 0.716534391 | 1.549562282 | 0.835201437 | 0.60777581 | 2.986592728 | 0.677579895 | 0.749159227 | 5.076152305 | 0.60761523 | 0.835422164 | 5.076152305 | 0.60761523 | 0.835422164 | 5.076152305 | 0.60761523 | 0.835422164 | 1.927378307 | 0.497550871 | 0.658397414 | 3.275862069 | 0.427586207 | 0.766129032 | 3.275862069 | 0.427586207 | 0.766129032 | 3.275862069 | 0.427586207 | 0.766129032 | 1.699646643 | 0.269964664 | 0.629581152 | 1.699646643 | 0.269964664 | 0.629581152 | 1.699646643 | 0.269964664 | 0.629581152 | 1 | 0.2 | 0.5 | 1 | 0.2 | 0.5 | 1 | 0.2 | 0.5 | 1.005166102 | 0.3 | 0.505006316 | 0.333333333 | 0.325902561 | 0.333333333 | 0.978366583 | 1.662877479 | 1.662877479 | 1.662877479 | 0.862766522 | 0.862766522 | 0.862766522 | 0.50761523 | 0.50761523 | 0.50761523 | 0.556780797 | 0.556780797 | 0.556780797 | 0.327586207 | 0.327586207 | 0.327586207 | 0.169964664 | 0.169964664 | 0.169964664 | 0.1 | 0.263370833 | 0.154956228 | 0.154956228 | 0.154956228 | 0.298659273 | 0.298659273 | 0.298659273 | 0.50761523 | 0.50761523 | 0.50761523 | 0.192737831 | 0.192737831 | 0.192737831 | 0.327586207 | 0.327586207 | 0.327586207 | 0.169964664 | 0.169964664 | 0.169964664 | 0.1 | 700 | 735.11 | 470 | 12 | 0 | 0 | 0 | 0 | 450 | 0 | 0.7 | 470 | 1 | 0 | 0 | 0 | 0 | 120 | 48 | 0 | 0 | 0 | 0 | 501.44 | 3.88 | 589.7647588
537 | 6.8 | 2.46 | 0.22 | 0 | 0 | 0 | 0 | 0 | 0 | 0 | 0 | 0 | 0.43674006 | 0.367740344 | 0.374046788 | 0.103826215 | 0.45812896 | 0.723171056 | 0.363980315 | 0.921773684 | 0.535372315 | 0.301929442 | 0.390256944 | 0.719273171 | 1.540776163 | 0.836078067 | 0.606419481 | 2.983055508 | 0.676978692 | 0.748936464 | 5.070140281 | 0.607014028 | 0.835259161 | 5.070140281 | 0.607014028 | 0.835259161 | 5.070140281 | 0.607014028 | 0.835259161 | 1.936073246 | 0.499028704 | 0.659409042 | 3.290640394 | 0.429064039 | 0.766934558 | 3.290640394 | 0.429064039 | 0.766934558 | 3.290640394 | 0.429064039 | 0.766934558 | 1.699646643 | 0.269964664 | 0.629581152 | 1.699646643 | 0.269964664 | 0.629581152 | 1.699646643 | 0.269964664 | 0.629581152 | 1 | 0.2 | 0.5 | 1 | 0.2 | 0.5 | 1 | 0.2 | 0.5 | 1.006042732 | 0.3 | 0.50396868 | 0.333333333 | 0.327087537 | 0.333333333 | 0.981616295 | 1.668400841 | 1.668400841 | 1.668400841 | 0.861744691 | 0.861744691 | 0.861744691 | 0.507014028 | 0.507014028 | 0.507014028 | 0.55929259 | 0.55929259 | 0.55929259 | 0.329064039 | 0.329064039 | 0.329064039 | 0.169964664 | 0.169964664 | 0.169964664 | 0.1 | 0.261877503 | 0.154077616 | 0.154077616 | 0.154077616 | 0.298305551 | 0.298305551 | 0.298305551 | 0.507014028 | 0.507014028 | 0.507014028 | 0.193607325 | 0.193607325 | 0.193607325 | 0.329064039 | 0.329064039 | 0.329064039 | 0.169964664 | 0.169964664 | 0.169964664 | 0.1 | 700 | 735.11 | 470 | 12 | 0 | 0 | 0 | 0 | 450 | 0 | 0.815 | 470 | 1 | 0 | 0 | 0 | 0 | 120 | 24 | 0 | 0 | 0 | 0 | 574 | 3.9 | 662.6596911
540 | 6.8 | 2.46 | 0.22 | 0 | 0 | 0 | 0 | 0 | 0 | 0 | 0 | 0 | 0.43674006 | 0.367740344 | 0.374046788 | 0.103826215 | 0.45812896 | 0.723171056 | 0.363980315 | 0.921773684 | 0.535372315 | 0.301929442 | 0.390256944 | 0.719273171 | 1.540776163 | 0.836078067 | 0.606419481 | 2.983055508 | 0.676978692 | 0.748936464 | 5.070140281 | 0.607014028 | 0.835259161 | 5.070140281 | 0.607014028 | 0.835259161 | 5.070140281 | 0.607014028 | 0.835259161 | 1.936073246 | 0.499028704 | 0.659409042 | 3.290640394 | 0.429064039 | 0.766934558 | 3.290640394 | 0.429064039 | 0.766934558 | 3.290640394 | 0.429064039 | 0.766934558 | 1.699646643 | 0.269964664 | 0.629581152 | 1.699646643 | 0.269964664 | 0.629581152 | 1.699646643 | 0.269964664 | 0.629581152 | 1 | 0.2 | 0.5 | 1 | 0.2 | 0.5 | 1 | 0.2 | 0.5 | 1.006042732 | 0.3 | 0.50396868 | 0.333333333 | 0.327087537 | 0.333333333 | 0.981616295 | 1.668400841 | 1.668400841 | 1.668400841 | 0.861744691 | 0.861744691 | 0.861744691 | 0.507014028 | 0.507014028 | 0.507014028 | 0.55929259 | 0.55929259 | 0.55929259 | 0.329064039 | 0.329064039 | 0.329064039 | 0.169964664 | 0.169964664 | 0.169964664 | 0.1 | 0.261877503 | 0.154077616 | 0.154077616 | 0.154077616 | 0.298305551 | 0.298305551 | 0.298305551 | 0.507014028 | 0.507014028 | 0.507014028 | 0.193607325 | 0.193607325 | 0.193607325 | 0.329064039 | 0.329064039 | 0.329064039 | 0.169964664 | 0.169964664 | 0.169964664 | 0.1 | 700 | 735.11 | 470 | 12 | 0 | 0 | 0 | 0 | 450 | 0 | 0.815 | 470 | 1 | 0 | 0 | 0 | 0 | 120 | 32 | 0 | 0 | 0 | 0 | 555 | 3.9 | 643.6596911
78 | 9.38 | 2.39 | 1.13 | 0.13 | 0.13 | 0 | 0.29 | 0.08 | 0 | 0 | 0 | 0 | 0.708064178 | 0.273282044 | 0.463215354 | 0.998347108 | 0.632234783 | 0.634079419 | 0.423116414 | 0.747018851 | 0.783864718 | 0.410410086 | 0.627673001 | 0.872687103 | 2.077453206 | 0.98084346 | 0.675055985 | 1.441393556 | 1.121488206 | 0.59039787 | 2.194468938 | 0.963848386 | 0.686958922 | 2.269077481 | 0.953927527 | 0.694103304 | 6.621242485 | 0.762124248 | 0.868787799 | 0.693827207 | 0.778083169 | 0.409621008 | 1.056326531 | 0.62044335 | 0.513695911 | 1.092239996 | 0.610522491 | 0.522043359 | 3.187192118 | 0.418719212 | 0.761176471 | 1.522463402 | 0.761088096 | 0.603562137 | 1.574224799 | 0.751167236 | 0.611533538 | 4.593639576 | 0.559363958 | 0.821225521 | 1.03399845 | 0.593527417 | 0.508357541 | 3.017241379 | 0.401724138 | 0.751072961 | 2.918032787 | 0.391803279 | 0.744769874 | 1.440207418 | 0.693527417 | 0.459742285 | 0.43505726 | 0.22130091 | 0.420752333 | 0.459399818 | 0.69941941 | 0.723198586 | 2.110317186 | 1.008059936 | 1.042332412 | 3.041560152 | 0.684635447 | 1.997788681 | 1.932100266 | 0.485238336 | 0.501735687 | 1.464081185 | 0.329555171 | 0.961652794 | 0.93003311 | 0.47498162 | 1.386011941 | 1.340439089 | 0.880440927 | 0.954307127 | 0.626817778 | 0.606207657 | 0.207745321 | 0.434903228 | 0.420603366 | 0.144139356 | 0.640353231 | 0.219446894 | 0.226907748 | 0.209344416 | 0.202461054 | 0.069382721 | 0.308239545 | 0.105632653 | 0.109224 | 0.444259812 | 0.15224634 | 0.15742248 | 0.103399845 | 755.24 | 735.11 | 450 | 24 | 0 | 0 | 0 | 0 | 385 | 13.90930233 | 0 | 455 | 2 | 0 | 0 | 0 | 0 | 120 | 24 | 0 | 0 | 0 | 0 | 757.71 | 3.98 | 847.6924608
68 | 8.85 | 2.38 | 1.07 | 0.2 | 0.16 | 0 | 0.05 | 0.05 | 0 | 0 | 0 | 0 | 0.64257448 | 0.304117555 | 0.448674851 | 0.997894654 | 0.608479901 | 0.729539434 | 0.421099188 | 0.672077754 | 0.735047932 | 0.388755065 | 0.580547958 | 0.919373968 | 1.986690773 | 0.9475019 | 0.665181274 | 1.43149059 | 1.070543207 | 0.588729644 | 1.535929001 | 1.040605349 | 0.605667193 | 1.875409355 | 0.966326095 | 0.652223431 | 6.30260521 | 0.730260521 | 0.863062569 | 0.720540211 | 0.757524065 | 0.418787196 | 0.773109244 | 0.727586207 | 0.436018957 | 0.943986543 | 0.653306953 | 0.485593147 | 3.172413793 | 0.417241379 | 0.760330579 | 1.072957805 | 0.850627513 | 0.517597513 | 1.310109454 | 0.776348259 | 0.567120078 | 4.402826855 | 0.540282686 | 0.814911707 | 1.221026072 | 0.746410401 | 0.549757649 | 4.103448276 | 0.510344828 | 0.804054054 | 3.360655738 | 0.436065574 | 0.770676692 | 1.387784586 | 0.846410401 | 0.454148668 | 0.484805984 | 0.228595549 | 0.39704802 | 0.454128049 | 0.487260235 | 0.594957451 | 1.99944717 | 0.676242945 | 0.825710267 | 2.774927948 | 0.769564529 | 2.586241448 | 2.118088636 | 0.340386614 | 0.41562093 | 1.396758864 | 0.387359995 | 1.301783591 | 1.066139062 | 0.537596638 | 1.806677227 | 1.479638533 | 1.379027699 | 0.874705549 | 0.815228283 | 0.667658374 | 0.198669077 | 0.587404759 | 0.481074706 | 0.143149059 | 0.516172861 | 0.1535929 | 0.187540936 | 0.295669949 | 0.24214876 | 0.072054021 | 0.259815402 | 0.077310924 | 0.094398654 | 0.36058418 | 0.107295781 | 0.131010945 | 0.122102607 | 755.24 | 735.11 | 450 | 24 | 0 | 0 | 0 | 0 | 385 | 13.90930233 | 0 | 455 | 2 | 0 | 0 | 0 | 0 | 120 | 20 | 0 | 0 | 0 | 0 | 725.93 | 4.07 | 817.3691614
733 | 6.73 | 2.48 | 0.19 | 0.16 | 0.1 | 0 | 0 | 0 | 0 | 0 | 0 | 0 | 0.463158502 | 0.389670659 | 0.398189182 | 0.103591036 | 0.452955436 | 0.704842898 | 0.377509167 | 0.731044534 | 0.560040354 | 0.360386183 | 0.389141082 | 0.922663705 | 1.514384853 | 0.834825316 | 0.602288409 | 3.13422881 | 0.663229639 | 0.75811692 | 1.44369928 | 0.851081473 | 0.590784346 | 2.031201476 | 0.750346595 | 0.670097812 | 5.028056112 | 0.602805611 | 0.834109043 | 2.069638246 | 0.492443733 | 0.674228714 | 0.953323904 | 0.680295567 | 0.488052136 | 1.341271654 | 0.579560688 | 0.572881687 | 3.320197044 | 0.432019704 | 0.768529076 | 0.460623448 | 0.50869989 | 0.315360847 | 0.648070578 | 0.407965012 | 0.393229869 | 1.604240283 | 0.260424028 | 0.616010855 | 1.406942224 | 0.595816846 | 0.584535104 | 3.482758621 | 0.448275862 | 0.776923077 | 2.475409836 | 0.347540984 | 0.712264151 | 0.995249344 | 0.695816846 | 0.50520567 | 0.500528069 | 0.333604545 | 0.355755951 | 1.040625723 | 0.479336608 | 0.674398914 | 1.669413704 | 0.231604054 | 0.325853523 | 0.806621016 | 0.707418445 | 1.751150577 | 1.244649956 | 0.152936061 | 0.215172202 | 0.532639384 | 0.467132541 | 1.156344488 | 0.821884842 | 0.225707339 | 0.558718167 | 0.397115218 | 0.862125495 | 0.242943718 | 0.52742369 | 0.374872316 | 0.151438485 | 1.091576241 | 0.775850082 | 0.313422881 | 0.35737474 | 0.144369928 | 0.203120148 | 0.720805044 | 0.512320287 | 0.206963825 | 0.235986737 | 0.09533239 | 0.134127165 | 0.114023181 | 0.046062345 | 0.064807058 | 0.140694222 | 700 | 735.11 | 470 | 12 | 0 | 0 | 0 | 0 | 450 | 0 | 0.7 | 470 | 1 | 0 | 0 | 0 | 0 | 120 | 48 | 0 | 0 | 0 | 0 | 625 | 4.55 | 723.7017095
65 | 9.38 | 2.39 | 1.13 | 0.13 | 0.13 | 0 | 0.29 | 0.08 | 0 | 0 | 0 | 0 | 0.708064178 | 0.273282044 | 0.463215354 | 0.998347108 | 0.632234783 | 0.634079419 | 0.423116414 | 0.747018851 | 0.783864718 | 0.410410086 | 0.627673001 | 0.872687103 | 2.077453206 | 0.98084346 | 0.675055985 | 1.441393556 | 1.121488206 | 0.59039787 | 2.194468938 | 0.963848386 | 0.686958922 | 2.269077481 | 0.953927527 | 0.694103304 | 6.621242485 | 0.762124248 | 0.868787799 | 0.693827207 | 0.778083169 | 0.409621008 | 1.056326531 | 0.62044335 | 0.513695911 | 1.092239996 | 0.610522491 | 0.522043359 | 3.187192118 | 0.418719212 | 0.761176471 | 1.522463402 | 0.761088096 | 0.603562137 | 1.574224799 | 0.751167236 | 0.611533538 | 4.593639576 | 0.559363958 | 0.821225521 | 1.03399845 | 0.593527417 | 0.508357541 | 3.017241379 | 0.401724138 | 0.751072961 | 2.918032787 | 0.391803279 | 0.744769874 | 1.440207418 | 0.693527417 | 0.459742285 | 0.43505726 | 0.22130091 | 0.420752333 | 0.459399818 | 0.69941941 | 0.723198586 | 2.110317186 | 1.008059936 | 1.042332412 | 3.041560152 | 0.684635447 | 1.997788681 | 1.932100266 | 0.485238336 | 0.501735687 | 1.464081185 | 0.329555171 | 0.961652794 | 0.93003311 | 0.47498162 | 1.386011941 | 1.340439089 | 0.880440927 | 0.954307127 | 0.626817778 | 0.606207657 | 0.207745321 | 0.434903228 | 0.420603366 | 0.144139356 | 0.640353231 | 0.219446894 | 0.226907748 | 0.209344416 | 0.202461054 | 0.069382721 | 0.308239545 | 0.105632653 | 0.109224 | 0.444259812 | 0.15224634 | 0.15742248 | 0.103399845 | 755.24 | 735.11 | 450 | 24 | 0 | 0 | 0 | 0 | 385 | 13.90930233 | 0 | 455 | 2 | 0 | 0 | 0 | 0 | 120 | 22 | 180 | 0.5 | 120 | 22 | 754.7 | 4.56 | 853.5447264
538 | 6.72 | 2.49 | 0.19 | 0.16 | 0.1 | 0 | 0 | 0 | 0 | 0 | 0 | 0 | 0.463213517 | 0.391267714 | 0.399796731 | 0.103573912 | 0.452222967 | 0.70321469 | 0.379154327 | 0.729915408 | 0.560798987 | 0.360862302 | 0.388246393 | 0.923050693 | 1.505871418 | 0.835701946 | 0.600937226 | 3.130481227 | 0.662628437 | 0.757897459 | 1.441973055 | 0.850480271 | 0.590495072 | 2.028772777 | 0.749745392 | 0.669833271 | 5.022044088 | 0.602204409 | 0.833943428 | 2.078850285 | 0.493921565 | 0.675203434 | 0.957567185 | 0.681773399 | 0.48916185 | 1.347241706 | 0.581038521 | 0.573968033 | 3.334975369 | 0.433497537 | 0.769318182 | 0.460623448 | 0.50869989 | 0.315360847 | 0.648070578 | 0.407965012 | 0.393229869 | 1.604240283 | 0.260424028 | 0.616010855 | 1.406942224 | 0.595816846 | 0.584535104 | 3.482758621 | 0.448275862 | 0.776923077 | 2.475409836 | 0.347540984 | 0.712264151 | 0.996125974 | 0.695816846 | 0.504157528 | 0.500528069 | 0.33479454 | 0.355755951 | 1.044007779 | 0.480894462 | 0.676590724 | 1.674839334 | 0.231327126 | 0.325463901 | 0.805656543 | 0.706572588 | 1.749056734 | 1.243161733 | 0.153616785 | 0.216129941 | 0.535010183 | 0.469211766 | 1.161491422 | 0.825543083 | 0.225707339 | 0.558718167 | 0.397115218 | 0.862125495 | 0.241577959 | 0.524458666 | 0.372764892 | 0.150587142 | 1.090271048 | 0.774922402 | 0.313048123 | 0.356947428 | 0.144197306 | 0.202877278 | 0.724013375 | 0.514600644 | 0.207885029 | 0.237037123 | 0.095756719 | 0.134724171 | 0.114023181 | 0.046062345 | 0.064807058 | 0.140694222 | 700 | 735.11 | 470 | 12 | 0 | 0 | 0 | 0 | 450 | 0 | 0.815 | 470 | 1 | 0 | 0 | 0 | 0 | 120 | 24 | 0 | 0 | 0 | 0 | 625 | 4.6 | 724.4136748
732 | 6.73 | 2.48 | 0.19 | 0.16 | 0.1 | 0 | 0 | 0 | 0 | 0 | 0 | 0 | 0.463158502 | 0.389670659 | 0.398189182 | 0.103591036 | 0.452955436 | 0.704842898 | 0.377509167 | 0.731044534 | 0.560040354 | 0.360386183 | 0.389141082 | 0.922663705 | 1.514384853 | 0.834825316 | 0.602288409 | 3.13422881 | 0.663229639 | 0.75811692 | 1.44369928 | 0.851081473 | 0.590784346 | 2.031201476 | 0.750346595 | 0.670097812 | 5.028056112 | 0.602805611 | 0.834109043 | 2.069638246 | 0.492443733 | 0.674228714 | 0.953323904 | 0.680295567 | 0.488052136 | 1.341271654 | 0.579560688 | 0.572881687 | 3.320197044 | 0.432019704 | 0.768529076 | 0.460623448 | 0.50869989 | 0.315360847 | 0.648070578 | 0.407965012 | 0.393229869 | 1.604240283 | 0.260424028 | 0.616010855 | 1.406942224 | 0.595816846 | 0.584535104 | 3.482758621 | 0.448275862 | 0.776923077 | 2.475409836 | 0.347540984 | 0.712264151 | 0.995249344 | 0.695816846 | 0.50520567 | 0.500528069 | 0.333604545 | 0.355755951 | 1.040625723 | 0.479336608 | 0.674398914 | 1.669413704 | 0.231604054 | 0.325853523 | 0.806621016 | 0.707418445 | 1.751150577 | 1.244649956 | 0.152936061 | 0.215172202 | 0.532639384 | 0.467132541 | 1.156344488 | 0.821884842 | 0.225707339 | 0.558718167 | 0.397115218 | 0.862125495 | 0.242943718 | 0.52742369 | 0.374872316 | 0.151438485 | 1.091576241 | 0.775850082 | 0.313422881 | 0.35737474 | 0.144369928 | 0.203120148 | 0.720805044 | 0.512320287 | 0.206963825 | 0.235986737 | 0.09533239 | 0.134127165 | 0.114023181 | 0.046062345 | 0.064807058 | 0.140694222 | 700 | 735.11 | 470 | 12 | 0 | 0 | 0 | 0 | 450 | 0 | 0.7 | 470 | 1 | 0 | 0 | 0 | 0 | 120 | 24 | 0 | 0 | 0 | 0 | 635.29 | 4.6 | 734.7036748
76 | 9.38 | 2.39 | 1.13 | 0.13 | 0.13 | 0 | 0.29 | 0.08 | 0 | 0 | 0 | 0 | 0.708064178 | 0.273282044 | 0.463215354 | 0.998347108 | 0.632234783 | 0.634079419 | 0.423116414 | 0.747018851 | 0.783864718 | 0.410410086 | 0.627673001 | 0.872687103 | 2.077453206 | 0.98084346 | 0.675055985 | 1.441393556 | 1.121488206 | 0.59039787 | 2.194468938 | 0.963848386 | 0.686958922 | 2.269077481 | 0.953927527 | 0.694103304 | 6.621242485 | 0.762124248 | 0.868787799 | 0.693827207 | 0.778083169 | 0.409621008 | 1.056326531 | 0.62044335 | 0.513695911 | 1.092239996 | 0.610522491 | 0.522043359 | 3.187192118 | 0.418719212 | 0.761176471 | 1.522463402 | 0.761088096 | 0.603562137 | 1.574224799 | 0.751167236 | 0.611533538 | 4.593639576 | 0.559363958 | 0.821225521 | 1.03399845 | 0.593527417 | 0.508357541 | 3.017241379 | 0.401724138 | 0.751072961 | 2.918032787 | 0.391803279 | 0.744769874 | 1.440207418 | 0.693527417 | 0.459742285 | 0.43505726 | 0.22130091 | 0.420752333 | 0.459399818 | 0.69941941 | 0.723198586 | 2.110317186 | 1.008059936 | 1.042332412 | 3.041560152 | 0.684635447 | 1.997788681 | 1.932100266 | 0.485238336 | 0.501735687 | 1.464081185 | 0.329555171 | 0.961652794 | 0.93003311 | 0.47498162 | 1.386011941 | 1.340439089 | 0.880440927 | 0.954307127 | 0.626817778 | 0.606207657 | 0.207745321 | 0.434903228 | 0.420603366 | 0.144139356 | 0.640353231 | 0.219446894 | 0.226907748 | 0.209344416 | 0.202461054 | 0.069382721 | 0.308239545 | 0.105632653 | 0.109224 | 0.444259812 | 0.15224634 | 0.15742248 | 0.103399845 | 755.24 | 735.11 | 450 | 24 | 0 | 0 | 0 | 0 | 385 | 13.90930233 | 0 | 455 | 2 | 0 | 0 | 0 | 0 | 120 | 20 | 0 | 0 | 0 | 0 | 732.88 | 4.74 | 834.2467513
792 | 8.92 | 2.45 | 2.42 | 0.17 | 0 | 0 | 0 | 0 | 0 | 0 | 0 | 0 | 0.700775756 | 0.23701432 | 0.497462931 | 0.78598169 | 0.679363082 | 0.861517873 | 0.498628943 | 0.798892806 | 0.785584753 | 0.431671187 | 0.681276885 | 0.831647121 | 1.936799916 | 0.962055145 | 0.659493316 | 0.729600607 | 1.504080245 | 0.42183184 | 1.744037839 | 0.998262041 | 0.635573538 | 6.344689379 | 0.734468938 | 0.863847203 | 6.344689379 | 0.734468938 | 0.863847203 | 0.376704171 | 1.197197514 | 0.273627537 | 0.900473934 | 0.69137931 | 0.473815461 | 3.275862069 | 0.427586207 | 0.766129032 | 3.275862069 | 0.427586207 | 0.766129032 | 2.39040075 | 1.233404411 | 0.705049617 | 8.696113074 | 0.969611307 | 0.896865889 | 8.696113074 | 0.969611307 | 0.896865889 | 3.637931034 | 0.463793103 | 0.784386617 | 3.637931034 | 0.463793103 | 0.784386617 | 1 | 0.2 | 0.5 | 1.831666452 | 0.563793103 | 0.346388906 | 0.645259939 | 0.178845994 | 0.177370031 | 0.239007095 | 0.57132274 | 2.078432728 | 2.078432728 | 1.516635025 | 5.517413626 | 5.517413626 | 2.30815424 | 2.30815424 | 0.634468938 | 0.783062315 | 2.848726697 | 2.848726697 | 1.191736029 | 1.191736029 | 0.327586207 | 3.163585963 | 3.163585963 | 0.869611307 | 0.363793103 | 1.684263107 | 0.704594452 | 0.193679992 | 0.193679992 | 0.265423669 | 0.072960061 | 0.072960061 | 0.174403784 | 0.174403784 | 0.634468938 | 0.13704238 | 0.037670417 | 0.037670417 | 0.090047393 | 0.090047393 | 0.327586207 | 0.239040075 | 0.239040075 | 0.869611307 | 0.363793103 | 755.24 | 735.11 | 450 | 24 | 0 | 0 | 0 | 0 | 385 | 13.90930233 | 0 | 455 | 2 | 0 | 0 | 0 | 0 | 120 | 22 | 180 | 0.5 | 120 | 22 | 645.9 | 4.8 | 748.0861856
71 | 8.69 | 2.45 | 1.02 | 0.15 | 0.12 | 0 | 0.3 | 0.06 | 0 | 0 | 0 | 0 | 0.67175773 | 0.297167701 | 0.465024899 | 0.997996619 | 0.589702628 | 0.623229504 | 0.425864466 | 0.731014979 | 0.752941177 | 0.430874935 | 0.581680663 | 0.888029803 | 1.894589178 | 0.948227489 | 0.654527832 | 1.462460308 | 1.045022908 | 0.593902084 | 1.865139606 | 0.953399903 | 0.650976868 | 2.240184511 | 0.897690463 | 0.6913756 | 6.206412826 | 0.720641283 | 0.861234705 | 0.771914209 | 0.751967832 | 0.435638591 | 0.984455959 | 0.660344828 | 0.496083551 | 1.182411753 | 0.604635387 | 0.541791324 | 3.275862069 | 0.427586207 | 0.766129032 | 1.275343745 | 0.757140246 | 0.560505967 | 1.531791666 | 0.701430806 | 0.605022793 | 4.243816254 | 0.524381625 | 0.809299191 | 1.201081412 | 0.609807801 | 0.545677868 | 3.327586207 | 0.432758621 | 0.768924303 | 2.770491803 | 0.37704918 | 0.734782609 | 1.372609115 | 0.709807801 | 0.452161709 | 0.468801019 | 0.238659501 | 0.390315773 | 0.479081825 | 0.610994009 | 0.733853547 | 2.033135236 | 0.791530978 | 0.950693144 | 2.633887563 | 0.745440708 | 2.065237371 | 1.719481586 | 0.41778502 | 0.501793822 | 1.39021567 | 0.393457704 | 1.090071344 | 0.907574901 | 0.509716882 | 1.412166443 | 1.175745815 | 0.921905031 | 0.804028835 | 0.630440882 | 0.524894379 | 0.189458918 | 0.486646275 | 0.40517343 | 0.146246031 | 0.516735399 | 0.186513961 | 0.224018451 | 0.256861108 | 0.213858199 | 0.077191421 | 0.272742716 | 0.098445596 | 0.118241175 | 0.353332939 | 0.127534374 | 0.153179167 | 0.120108141 | 755.24 | 735.11 | 450 | 24 | 0 | 0 | 0 | 0 | 385 | 13.90930233 | 0 | 455 | 2 | 0 | 0 | 0 | 0 | 120 | 18 | 0 | 0 | 0 | 0 | 723.84 | 4.8 | 826.0261856
49 | 8.85 | 2.38 | 1.07 | 0.2 | 0.16 | 0 | 0.05 | 0.05 | 0 | 0 | 0 | 0 | 0.64257448 | 0.304117555 | 0.448674851 | 0.997894654 | 0.608479901 | 0.729539434 | 0.421099188 | 0.672077754 | 0.735047932 | 0.388755065 | 0.580547958 | 0.919373968 | 1.986690773 | 0.9475019 | 0.665181274 | 1.43149059 | 1.070543207 | 0.588729644 | 1.535929001 | 1.040605349 | 0.605667193 | 1.875409355 | 0.966326095 | 0.652223431 | 6.30260521 | 0.730260521 | 0.863062569 | 0.720540211 | 0.757524065 | 0.418787196 | 0.773109244 | 0.727586207 | 0.436018957 | 0.943986543 | 0.653306953 | 0.485593147 | 3.172413793 | 0.417241379 | 0.760330579 | 1.072957805 | 0.850627513 | 0.517597513 | 1.310109454 | 0.776348259 | 0.567120078 | 4.402826855 | 0.540282686 | 0.814911707 | 1.221026072 | 0.746410401 | 0.549757649 | 4.103448276 | 0.510344828 | 0.804054054 | 3.360655738 | 0.436065574 | 0.770676692 | 1.387784586 | 0.846410401 | 0.454148668 | 0.484805984 | 0.228595549 | 0.39704802 | 0.454128049 | 0.487260235 | 0.594957451 | 1.99944717 | 0.676242945 | 0.825710267 | 2.774927948 | 0.769564529 | 2.586241448 | 2.118088636 | 0.340386614 | 0.41562093 | 1.396758864 | 0.387359995 | 1.301783591 | 1.066139062 | 0.537596638 | 1.806677227 | 1.479638533 | 1.379027699 | 0.874705549 | 0.815228283 | 0.667658374 | 0.198669077 | 0.587404759 | 0.481074706 | 0.143149059 | 0.516172861 | 0.1535929 | 0.187540936 | 0.295669949 | 0.24214876 | 0.072054021 | 0.259815402 | 0.077310924 | 0.094398654 | 0.36058418 | 0.107295781 | 0.131010945 | 0.122102607 | 755.24 | 735.11 | 450 | 24 | 0 | 0 | 0 | 0 | 385 | 13.90930233 | 0 | 455 | 2 | 0 | 0 | 0 | 0 | 120 | 22 | 180 | 0.5 | 120 | 22 | 694 | 4.88 | 797.2629733
779 | 8.85 | 2.38 | 1.07 | 0.16 | 0 | 0 | 0 | 0 | 0 | 0 | 0 | 0 | 0.607383805 | 0.2934519 | 0.420380534 | 0.78520518 | 0.612153941 | 0.795379017 | 0.410491563 | 0.848874576 | 0.689954513 | 0.306893288 | 0.575861156 | 0.800719364 | 1.986690773 | 0.9475019 | 0.665181274 | 1.43149059 | 1.070543207 | 0.588729644 | 1.809658922 | 0.978536383 | 0.644084913 | 6.30260521 | 0.730260521 | 0.863062569 | 6.30260521 | 0.730260521 | 0.863062569 | 0.720540211 | 0.757524065 | 0.418787196 | 0.910891089 | 0.665517241 | 0.476683938 | 3.172413793 | 0.417241379 | 0.760330579 | 3.172413793 | 0.417241379 | 0.760330579 | 1.264178008 | 0.788558548 | 0.558338613 | 4.402826855 | 0.540282686 | 0.814911707 | 4.402826855 | 0.540282686 | 0.814911707 | 3.482758621 | 0.448275862 | 0.776923077 | 3.482758621 | 0.448275862 | 0.776923077 | 1 | 0.2 | 0.5 | 1.387784586 | 0.548275862 | 0.454148668 | 0.635220126 | 0.228595549 | 0.182389937 | 0.454128049 | 0.574098692 | 1.99944717 | 1.99944717 | 0.79676149 | 2.774927948 | 2.774927948 | 2.195045263 | 2.195045263 | 0.630260521 | 0.401049575 | 1.396758864 | 1.396758864 | 1.104875149 | 1.104875149 | 0.317241379 | 1.533398319 | 1.533398319 | 0.440282686 | 0.348275862 | 0.874705549 | 0.691916442 | 0.198669077 | 0.198669077 | 0.498553619 | 0.143149059 | 0.143149059 | 0.180965892 | 0.180965892 | 0.630260521 | 0.250946763 | 0.072054021 | 0.072054021 | 0.091089109 | 0.091089109 | 0.317241379 | 0.126417801 | 0.126417801 | 0.440282686 | 0.348275862 | 755.24 | 735.11 | 450 | 24 | 0 | 0 | 0 | 0 | 385 | 13.90930233 | 0 | 455 | 2 | 0 | 0 | 0 | 0 | 120 | 22 | 180 | 0.5 | 120 | 22 | 694 | 4.9 | 797.529412
72 | 8.69 | 2.45 | 1.02 | 0.15 | 0.12 | 0 | 0.3 | 0.06 | 0 | 0 | 0 | 0 | 0.67175773 | 0.297167701 | 0.465024899 | 0.997996619 | 0.589702628 | 0.623229504 | 0.425864466 | 0.731014979 | 0.752941177 | 0.430874935 | 0.581680663 | 0.888029803 | 1.894589178 | 0.948227489 | 0.654527832 | 1.462460308 | 1.045022908 | 0.593902084 | 1.865139606 | 0.953399903 | 0.650976868 | 2.240184511 | 0.897690463 | 0.6913756 | 6.206412826 | 0.720641283 | 0.861234705 | 0.771914209 | 0.751967832 | 0.435638591 | 0.984455959 | 0.660344828 | 0.496083551 | 1.182411753 | 0.604635387 | 0.541791324 | 3.275862069 | 0.427586207 | 0.766129032 | 1.275343745 | 0.757140246 | 0.560505967 | 1.531791666 | 0.701430806 | 0.605022793 | 4.243816254 | 0.524381625 | 0.809299191 | 1.201081412 | 0.609807801 | 0.545677868 | 3.327586207 | 0.432758621 | 0.768924303 | 2.770491803 | 0.37704918 | 0.734782609 | 1.372609115 | 0.709807801 | 0.452161709 | 0.468801019 | 0.238659501 | 0.390315773 | 0.479081825 | 0.610994009 | 0.733853547 | 2.033135236 | 0.791530978 | 0.950693144 | 2.633887563 | 0.745440708 | 2.065237371 | 1.719481586 | 0.41778502 | 0.501793822 | 1.39021567 | 0.393457704 | 1.090071344 | 0.907574901 | 0.509716882 | 1.412166443 | 1.175745815 | 0.921905031 | 0.804028835 | 0.630440882 | 0.524894379 | 0.189458918 | 0.486646275 | 0.40517343 | 0.146246031 | 0.516735399 | 0.186513961 | 0.224018451 | 0.256861108 | 0.213858199 | 0.077191421 | 0.272742716 | 0.098445596 | 0.118241175 | 0.353332939 | 0.127534374 | 0.153179167 | 0.120108141 | 755.24 | 735.11 | 450 | 24 | 0 | 0 | 0 | 0 | 385 | 13.90930233 | 0 | 455 | 2 | 0 | 0 | 0 | 0 | 120 | 20 | 0 | 0 | 0 | 0 | 726.92 | 4.96 | 831.2422515
67 | 8.85 | 2.38 | 1.07 | 0.2 | 0.16 | 0 | 0.05 | 0.05 | 0 | 0 | 0 | 0 | 0.64257448 | 0.304117555 | 0.448674851 | 0.997894654 | 0.608479901 | 0.729539434 | 0.421099188 | 0.672077754 | 0.735047932 | 0.388755065 | 0.580547958 | 0.919373968 | 1.986690773 | 0.9475019 | 0.665181274 | 1.43149059 | 1.070543207 | 0.588729644 | 1.535929001 | 1.040605349 | 0.605667193 | 1.875409355 | 0.966326095 | 0.652223431 | 6.30260521 | 0.730260521 | 0.863062569 | 0.720540211 | 0.757524065 | 0.418787196 | 0.773109244 | 0.727586207 | 0.436018957 | 0.943986543 | 0.653306953 | 0.485593147 | 3.172413793 | 0.417241379 | 0.760330579 | 1.072957805 | 0.850627513 | 0.517597513 | 1.310109454 | 0.776348259 | 0.567120078 | 4.402826855 | 0.540282686 | 0.814911707 | 1.221026072 | 0.746410401 | 0.549757649 | 4.103448276 | 0.510344828 | 0.804054054 | 3.360655738 | 0.436065574 | 0.770676692 | 1.387784586 | 0.846410401 | 0.454148668 | 0.484805984 | 0.228595549 | 0.39704802 | 0.454128049 | 0.487260235 | 0.594957451 | 1.99944717 | 0.676242945 | 0.825710267 | 2.774927948 | 0.769564529 | 2.586241448 | 2.118088636 | 0.340386614 | 0.41562093 | 1.396758864 | 0.387359995 | 1.301783591 | 1.066139062 | 0.537596638 | 1.806677227 | 1.479638533 | 1.379027699 | 0.874705549 | 0.815228283 | 0.667658374 | 0.198669077 | 0.587404759 | 0.481074706 | 0.143149059 | 0.516172861 | 0.1535929 | 0.187540936 | 0.295669949 | 0.24214876 | 0.072054021 | 0.259815402 | 0.077310924 | 0.094398654 | 0.36058418 | 0.107295781 | 0.131010945 | 0.122102607 | 755.24 | 735.11 | 450 | 24 | 0 | 0 | 0 | 0 | 385 | 13.90930233 | 0 | 455 | 2 | 0 | 0 | 0 | 0 | 120 | 18 | 0 | 0 | 0 | 0 | 695.67 | 5 | 800.5155007
75 | 9.38 | 2.39 | 1.13 | 0.13 | 0.13 | 0 | 0.29 | 0.08 | 0 | 0 | 0 | 0 | 0.708064178 | 0.273282044 | 0.463215354 | 0.998347108 | 0.632234783 | 0.634079419 | 0.423116414 | 0.747018851 | 0.783864718 | 0.410410086 | 0.627673001 | 0.872687103 | 2.077453206 | 0.98084346 | 0.675055985 | 1.441393556 | 1.121488206 | 0.59039787 | 2.194468938 | 0.963848386 | 0.686958922 | 2.269077481 | 0.953927527 | 0.694103304 | 6.621242485 | 0.762124248 | 0.868787799 | 0.693827207 | 0.778083169 | 0.409621008 | 1.056326531 | 0.62044335 | 0.513695911 | 1.092239996 | 0.610522491 | 0.522043359 | 3.187192118 | 0.418719212 | 0.761176471 | 1.522463402 | 0.761088096 | 0.603562137 | 1.574224799 | 0.751167236 | 0.611533538 | 4.593639576 | 0.559363958 | 0.821225521 | 1.03399845 | 0.593527417 | 0.508357541 | 3.017241379 | 0.401724138 | 0.751072961 | 2.918032787 | 0.391803279 | 0.744769874 | 1.440207418 | 0.693527417 | 0.459742285 | 0.43505726 | 0.22130091 | 0.420752333 | 0.459399818 | 0.69941941 | 0.723198586 | 2.110317186 | 1.008059936 | 1.042332412 | 3.041560152 | 0.684635447 | 1.997788681 | 1.932100266 | 0.485238336 | 0.501735687 | 1.464081185 | 0.329555171 | 0.961652794 | 0.93003311 | 0.47498162 | 1.386011941 | 1.340439089 | 0.880440927 | 0.954307127 | 0.626817778 | 0.606207657 | 0.207745321 | 0.434903228 | 0.420603366 | 0.144139356 | 0.640353231 | 0.219446894 | 0.226907748 | 0.209344416 | 0.202461054 | 0.069382721 | 0.308239545 | 0.105632653 | 0.109224 | 0.444259812 | 0.15224634 | 0.15742248 | 0.103399845 | 755.24 | 735.11 | 450 | 24 | 0 | 0 | 0 | 0 | 385 | 13.90930233 | 0 | 455 | 2 | 0 | 0 | 0 | 0 | 120 | 18 | 0 | 0 | 0 | 0 | 727.51 | 5.12 | 833.9004941
96 | 8.69 | 2.45 | 1.02 | 0.15 | 0.12 | 0 | 0.3 | 0.06 | 0 | 0 | 0 | 0 | 0.67175773 | 0.297167701 | 0.465024899 | 0.997996619 | 0.589702628 | 0.623229504 | 0.425864466 | 0.731014979 | 0.752941177 | 0.430874935 | 0.581680663 | 0.888029803 | 1.894589178 | 0.948227489 | 0.654527832 | 1.462460308 | 1.045022908 | 0.593902084 | 1.865139606 | 0.953399903 | 0.650976868 | 2.240184511 | 0.897690463 | 0.6913756 | 6.206412826 | 0.720641283 | 0.861234705 | 0.771914209 | 0.751967832 | 0.435638591 | 0.984455959 | 0.660344828 | 0.496083551 | 1.182411753 | 0.604635387 | 0.541791324 | 3.275862069 | 0.427586207 | 0.766129032 | 1.275343745 | 0.757140246 | 0.560505967 | 1.531791666 | 0.701430806 | 0.605022793 | 4.243816254 | 0.524381625 | 0.809299191 | 1.201081412 | 0.609807801 | 0.545677868 | 3.327586207 | 0.432758621 | 0.768924303 | 2.770491803 | 0.37704918 | 0.734782609 | 1.372609115 | 0.709807801 | 0.452161709 | 0.468801019 | 0.238659501 | 0.390315773 | 0.479081825 | 0.610994009 | 0.733853547 | 2.033135236 | 0.791530978 | 0.950693144 | 2.633887563 | 0.745440708 | 2.065237371 | 1.719481586 | 0.41778502 | 0.501793822 | 1.39021567 | 0.393457704 | 1.090071344 | 0.907574901 | 0.509716882 | 1.412166443 | 1.175745815 | 0.921905031 | 0.804028835 | 0.630440882 | 0.524894379 | 0.189458918 | 0.486646275 | 0.40517343 | 0.146246031 | 0.516735399 | 0.186513961 | 0.224018451 | 0.256861108 | 0.213858199 | 0.077191421 | 0.272742716 | 0.098445596 | 0.118241175 | 0.353332939 | 0.127534374 | 0.153179167 | 0.120108141 | 755.24 | 735.11 | 450 | 24 | 0 | 0 | 0 | 0 | 385 | 13.90930233 | 0 | 455 | 2 | 0 | 0 | 0 | 0 | 120 | 22 | 180 | 0.75 | 120 | 22 | 708.6 | 5.15 | 815.3710844
69 | 8.85 | 2.38 | 1.07 | 0.2 | 0.16 | 0 | 0.05 | 0.05 | 0 | 0 | 0 | 0 | 0.64257448 | 0.304117555 | 0.448674851 | 0.997894654 | 0.608479901 | 0.729539434 | 0.421099188 | 0.672077754 | 0.735047932 | 0.388755065 | 0.580547958 | 0.919373968 | 1.986690773 | 0.9475019 | 0.665181274 | 1.43149059 | 1.070543207 | 0.588729644 | 1.535929001 | 1.040605349 | 0.605667193 | 1.875409355 | 0.966326095 | 0.652223431 | 6.30260521 | 0.730260521 | 0.863062569 | 0.720540211 | 0.757524065 | 0.418787196 | 0.773109244 | 0.727586207 | 0.436018957 | 0.943986543 | 0.653306953 | 0.485593147 | 3.172413793 | 0.417241379 | 0.760330579 | 1.072957805 | 0.850627513 | 0.517597513 | 1.310109454 | 0.776348259 | 0.567120078 | 4.402826855 | 0.540282686 | 0.814911707 | 1.221026072 | 0.746410401 | 0.549757649 | 4.103448276 | 0.510344828 | 0.804054054 | 3.360655738 | 0.436065574 | 0.770676692 | 1.387784586 | 0.846410401 | 0.454148668 | 0.484805984 | 0.228595549 | 0.39704802 | 0.454128049 | 0.487260235 | 0.594957451 | 1.99944717 | 0.676242945 | 0.825710267 | 2.774927948 | 0.769564529 | 2.586241448 | 2.118088636 | 0.340386614 | 0.41562093 | 1.396758864 | 0.387359995 | 1.301783591 | 1.066139062 | 0.537596638 | 1.806677227 | 1.479638533 | 1.379027699 | 0.874705549 | 0.815228283 | 0.667658374 | 0.198669077 | 0.587404759 | 0.481074706 | 0.143149059 | 0.516172861 | 0.1535929 | 0.187540936 | 0.295669949 | 0.24214876 | 0.072054021 | 0.259815402 | 0.077310924 | 0.094398654 | 0.36058418 | 0.107295781 | 0.131010945 | 0.122102607 | 755.24 | 735.11 | 450 | 24 | 0 | 0 | 0 | 0 | 385 | 13.90930233 | 0 | 455 | 2 | 0 | 0 | 0 | 0 | 120 | 22 | 0 | 0 | 0 | 0 | 734.58 | 5.27 | 842.8515923
94 | 8.69 | 2.45 | 1.02 | 0.15 | 0.12 | 0 | 0.3 | 0.06 | 0 | 0 | 0 | 0 | 0.67175773 | 0.297167701 | 0.465024899 | 0.997996619 | 0.589702628 | 0.623229504 | 0.425864466 | 0.731014979 | 0.752941177 | 0.430874935 | 0.581680663 | 0.888029803 | 1.894589178 | 0.948227489 | 0.654527832 | 1.462460308 | 1.045022908 | 0.593902084 | 1.865139606 | 0.953399903 | 0.650976868 | 2.240184511 | 0.897690463 | 0.6913756 | 6.206412826 | 0.720641283 | 0.861234705 | 0.771914209 | 0.751967832 | 0.435638591 | 0.984455959 | 0.660344828 | 0.496083551 | 1.182411753 | 0.604635387 | 0.541791324 | 3.275862069 | 0.427586207 | 0.766129032 | 1.275343745 | 0.757140246 | 0.560505967 | 1.531791666 | 0.701430806 | 0.605022793 | 4.243816254 | 0.524381625 | 0.809299191 | 1.201081412 | 0.609807801 | 0.545677868 | 3.327586207 | 0.432758621 | 0.768924303 | 2.770491803 | 0.37704918 | 0.734782609 | 1.372609115 | 0.709807801 | 0.452161709 | 0.468801019 | 0.238659501 | 0.390315773 | 0.479081825 | 0.610994009 | 0.733853547 | 2.033135236 | 0.791530978 | 0.950693144 | 2.633887563 | 0.745440708 | 2.065237371 | 1.719481586 | 0.41778502 | 0.501793822 | 1.39021567 | 0.393457704 | 1.090071344 | 0.907574901 | 0.509716882 | 1.412166443 | 1.175745815 | 0.921905031 | 0.804028835 | 0.630440882 | 0.524894379 | 0.189458918 | 0.486646275 | 0.40517343 | 0.146246031 | 0.516735399 | 0.186513961 | 0.224018451 | 0.256861108 | 0.213858199 | 0.077191421 | 0.272742716 | 0.098445596 | 0.118241175 | 0.353332939 | 0.127534374 | 0.153179167 | 0.120108141 | 755.24 | 735.11 | 450 | 24 | 0 | 0 | 0 | 0 | 385 | 13.90930233 | 0 | 455 | 2 | 0 | 0 | 0 | 0 | 120 | 22 | 180 | 0.583 | 0 | 0 | 730 | 5.28 | 838.3950884
47 | 8.85 | 2.38 | 1.07 | 0.2 | 0.16 | 0 | 0.05 | 0.05 | 0 | 0 | 0 | 0 | 0.64257448 | 0.304117555 | 0.448674851 | 0.997894654 | 0.608479901 | 0.729539434 | 0.421099188 | 0.672077754 | 0.735047932 | 0.388755065 | 0.580547958 | 0.919373968 | 1.986690773 | 0.9475019 | 0.665181274 | 1.43149059 | 1.070543207 | 0.588729644 | 1.535929001 | 1.040605349 | 0.605667193 | 1.875409355 | 0.966326095 | 0.652223431 | 6.30260521 | 0.730260521 | 0.863062569 | 0.720540211 | 0.757524065 | 0.418787196 | 0.773109244 | 0.727586207 | 0.436018957 | 0.943986543 | 0.653306953 | 0.485593147 | 3.172413793 | 0.417241379 | 0.760330579 | 1.072957805 | 0.850627513 | 0.517597513 | 1.310109454 | 0.776348259 | 0.567120078 | 4.402826855 | 0.540282686 | 0.814911707 | 1.221026072 | 0.746410401 | 0.549757649 | 4.103448276 | 0.510344828 | 0.804054054 | 3.360655738 | 0.436065574 | 0.770676692 | 1.387784586 | 0.846410401 | 0.454148668 | 0.484805984 | 0.228595549 | 0.39704802 | 0.454128049 | 0.487260235 | 0.594957451 | 1.99944717 | 0.676242945 | 0.825710267 | 2.774927948 | 0.769564529 | 2.586241448 | 2.118088636 | 0.340386614 | 0.41562093 | 1.396758864 | 0.387359995 | 1.301783591 | 1.066139062 | 0.537596638 | 1.806677227 | 1.479638533 | 1.379027699 | 0.874705549 | 0.815228283 | 0.667658374 | 0.198669077 | 0.587404759 | 0.481074706 | 0.143149059 | 0.516172861 | 0.1535929 | 0.187540936 | 0.295669949 | 0.24214876 | 0.072054021 | 0.259815402 | 0.077310924 | 0.094398654 | 0.36058418 | 0.107295781 | 0.131010945 | 0.122102607 | 755.24 | 735.11 | 450 | 24 | 0 | 0 | 0 | 0 | 385 | 8.052433748 | 0 | 455 | 2 | 0 | 0 | 0 | 0 | 120 | 22 | 0 | 0 | 0 | 0 | 733.2 | 5.28 | 841.5950884
782 | 8.85 | 2.38 | 1.07 | 0.16 | 0 | 0 | 0 | 0 | 0 | 0 | 0 | 0 | 0.607383805 | 0.2934519 | 0.420380534 | 0.78520518 | 0.612153941 | 0.795379017 | 0.410491563 | 0.848874576 | 0.689954513 | 0.306893288 | 0.575861156 | 0.800719364 | 1.986690773 | 0.9475019 | 0.665181274 | 1.43149059 | 1.070543207 | 0.588729644 | 1.809658922 | 0.978536383 | 0.644084913 | 6.30260521 | 0.730260521 | 0.863062569 | 6.30260521 | 0.730260521 | 0.863062569 | 0.720540211 | 0.757524065 | 0.418787196 | 0.910891089 | 0.665517241 | 0.476683938 | 3.172413793 | 0.417241379 | 0.760330579 | 3.172413793 | 0.417241379 | 0.760330579 | 1.264178008 | 0.788558548 | 0.558338613 | 4.402826855 | 0.540282686 | 0.814911707 | 4.402826855 | 0.540282686 | 0.814911707 | 3.482758621 | 0.448275862 | 0.776923077 | 3.482758621 | 0.448275862 | 0.776923077 | 1 | 0.2 | 0.5 | 1.387784586 | 0.548275862 | 0.454148668 | 0.635220126 | 0.228595549 | 0.182389937 | 0.454128049 | 0.574098692 | 1.99944717 | 1.99944717 | 0.79676149 | 2.774927948 | 2.774927948 | 2.195045263 | 2.195045263 | 0.630260521 | 0.401049575 | 1.396758864 | 1.396758864 | 1.104875149 | 1.104875149 | 0.317241379 | 1.533398319 | 1.533398319 | 0.440282686 | 0.348275862 | 0.874705549 | 0.691916442 | 0.198669077 | 0.198669077 | 0.498553619 | 0.143149059 | 0.143149059 | 0.180965892 | 0.180965892 | 0.630260521 | 0.250946763 | 0.072054021 | 0.072054021 | 0.091089109 | 0.091089109 | 0.317241379 | 0.126417801 | 0.126417801 | 0.440282686 | 0.348275862 | 755.24 | 735.11 | 450 | 24 | 0 | 0 | 0 | 0 | 385 | 13.90930233 | 0 | 455 | 1 | 465 | 1 | 0 | 0 | 120 | 22 | 0 | 0 | 0 | 0 | 774.6 | 5.3 | 883.2413804
773 | 8.85 | 2.38 | 1.07 | 0.16 | 0 | 0 | 0 | 0 | 0 | 0 | 0 | 0 | 0.607383805 | 0.2934519 | 0.420380534 | 0.78520518 | 0.612153941 | 0.795379017 | 0.410491563 | 0.848874576 | 0.689954513 | 0.306893288 | 0.575861156 | 0.800719364 | 1.986690773 | 0.9475019 | 0.665181274 | 1.43149059 | 1.070543207 | 0.588729644 | 1.809658922 | 0.978536383 | 0.644084913 | 6.30260521 | 0.730260521 | 0.863062569 | 6.30260521 | 0.730260521 | 0.863062569 | 0.720540211 | 0.757524065 | 0.418787196 | 0.910891089 | 0.665517241 | 0.476683938 | 3.172413793 | 0.417241379 | 0.760330579 | 3.172413793 | 0.417241379 | 0.760330579 | 1.264178008 | 0.788558548 | 0.558338613 | 4.402826855 | 0.540282686 | 0.814911707 | 4.402826855 | 0.540282686 | 0.814911707 | 3.482758621 | 0.448275862 | 0.776923077 | 3.482758621 | 0.448275862 | 0.776923077 | 1 | 0.2 | 0.5 | 1.387784586 | 0.548275862 | 0.454148668 | 0.635220126 | 0.228595549 | 0.182389937 | 0.454128049 | 0.574098692 | 1.99944717 | 1.99944717 | 0.79676149 | 2.774927948 | 2.774927948 | 2.195045263 | 2.195045263 | 0.630260521 | 0.401049575 | 1.396758864 | 1.396758864 | 1.104875149 | 1.104875149 | 0.317241379 | 1.533398319 | 1.533398319 | 0.440282686 | 0.348275862 | 0.874705549 | 0.691916442 | 0.198669077 | 0.198669077 | 0.498553619 | 0.143149059 | 0.143149059 | 0.180965892 | 0.180965892 | 0.630260521 | 0.250946763 | 0.072054021 | 0.072054021 | 0.091089109 | 0.091089109 | 0.317241379 | 0.126417801 | 0.126417801 | 0.440282686 | 0.348275862 | 755.24 | 735.11 | 450 | 24 | 0 | 0 | 0 | 0 | 385 | 13.90930233 | 0 | 455 | 2 | 0 | 0 | 0 | 0 | 120 | 22 | 0 | 0 | 0 | 0 | 733.2 | 5.3 | 841.8413804
66 | 9.38 | 2.39 | 1.13 | 0.13 | 0.13 | 0 | 0.29 | 0.08 | 0 | 0 | 0 | 0 | 0.708064178 | 0.273282044 | 0.463215354 | 0.998347108 | 0.632234783 | 0.634079419 | 0.423116414 | 0.747018851 | 0.783864718 | 0.410410086 | 0.627673001 | 0.872687103 | 2.077453206 | 0.98084346 | 0.675055985 | 1.441393556 | 1.121488206 | 0.59039787 | 2.194468938 | 0.963848386 | 0.686958922 | 2.269077481 | 0.953927527 | 0.694103304 | 6.621242485 | 0.762124248 | 0.868787799 | 0.693827207 | 0.778083169 | 0.409621008 | 1.056326531 | 0.62044335 | 0.513695911 | 1.092239996 | 0.610522491 | 0.522043359 | 3.187192118 | 0.418719212 | 0.761176471 | 1.522463402 | 0.761088096 | 0.603562137 | 1.574224799 | 0.751167236 | 0.611533538 | 4.593639576 | 0.559363958 | 0.821225521 | 1.03399845 | 0.593527417 | 0.508357541 | 3.017241379 | 0.401724138 | 0.751072961 | 2.918032787 | 0.391803279 | 0.744769874 | 1.440207418 | 0.693527417 | 0.459742285 | 0.43505726 | 0.22130091 | 0.420752333 | 0.459399818 | 0.69941941 | 0.723198586 | 2.110317186 | 1.008059936 | 1.042332412 | 3.041560152 | 0.684635447 | 1.997788681 | 1.932100266 | 0.485238336 | 0.501735687 | 1.464081185 | 0.329555171 | 0.961652794 | 0.93003311 | 0.47498162 | 1.386011941 | 1.340439089 | 0.880440927 | 0.954307127 | 0.626817778 | 0.606207657 | 0.207745321 | 0.434903228 | 0.420603366 | 0.144139356 | 0.640353231 | 0.219446894 | 0.226907748 | 0.209344416 | 0.202461054 | 0.069382721 | 0.308239545 | 0.105632653 | 0.109224 | 0.444259812 | 0.15224634 | 0.15742248 | 0.103399845 | 755.24 | 735.11 | 450 | 24 | 0 | 0 | 0 | 0 | 385 | 13.90930233 | 0 | 455 | 1 | 0 | 0 | 0 | 0 | 120 | 22 | 0 | 0 | 0 | 0 | 818.6 | 5.36 | 927.9747185
780 | 8.69 | 2.45 | 1.02 | 0.15 | 0.12 | 0 | 0 | 0 | 0 | 0 | 0 | 0 | 0.61296766 | 0.319348322 | 0.44386182 | 0.997671221 | 0.59953323 | 0.772629883 | 0.425148907 | 0.72975137 | 0.705734099 | 0.341490309 | 0.5609418 | 0.897456128 | 1.894589178 | 0.948227489 | 0.654527832 | 1.462460308 | 1.045022908 | 0.593902084 | 1.865139606 | 0.953399903 | 0.650976868 | 2.240184511 | 0.897690463 | 0.6913756 | 6.206412826 | 0.720641283 | 0.861234705 | 0.771914209 | 0.751967832 | 0.435638591 | 0.984455959 | 0.660344828 | 0.496083551 | 1.182411753 | 0.604635387 | 0.541791324 | 3.275862069 | 0.427586207 | 0.766129032 | 1.275343745 | 0.757140246 | 0.560505967 | 1.531791666 | 0.701430806 | 0.605022793 | 4.243816254 | 0.524381625 | 0.809299191 | 1.201081412 | 0.609807801 | 0.545677868 | 3.327586207 | 0.432758621 | 0.768924303 | 2.770491803 | 0.37704918 | 0.734782609 | 1.372609115 | 0.709807801 | 0.452161709 | 0.468801019 | 0.238659501 | 0.390315773 | 0.479081825 | 0.610994009 | 0.733853547 | 2.033135236 | 0.791530978 | 0.950693144 | 2.633887563 | 0.745440708 | 2.065237371 | 1.719481586 | 0.41778502 | 0.501793822 | 1.39021567 | 0.393457704 | 1.090071344 | 0.907574901 | 0.509716882 | 1.412166443 | 1.175745815 | 0.921905031 | 0.804028835 | 0.630440882 | 0.524894379 | 0.189458918 | 0.486646275 | 0.40517343 | 0.146246031 | 0.516735399 | 0.186513961 | 0.224018451 | 0.256861108 | 0.213858199 | 0.077191421 | 0.272742716 | 0.098445596 | 0.118241175 | 0.353332939 | 0.127534374 | 0.153179167 | 0.120108141 | 755.24 | 735.11 | 450 | 24 | 0 | 0 | 0 | 0 | 385 | 13.90930233 | 0 | 455 | 2 | 0 | 0 | 0 | 0 | 120 | 22 | 180 | 0.5 | 120 | 22 | 733.4 | 5.4 | 843.259064
70 | 8.85 | 2.38 | 1.07 | 0.2 | 0.16 | 0 | 0.05 | 0.05 | 0 | 0 | 0 | 0 | 0.64257448 | 0.304117555 | 0.448674851 | 0.997894654 | 0.608479901 | 0.729539434 | 0.421099188 | 0.672077754 | 0.735047932 | 0.388755065 | 0.580547958 | 0.919373968 | 1.986690773 | 0.9475019 | 0.665181274 | 1.43149059 | 1.070543207 | 0.588729644 | 1.535929001 | 1.040605349 | 0.605667193 | 1.875409355 | 0.966326095 | 0.652223431 | 6.30260521 | 0.730260521 | 0.863062569 | 0.720540211 | 0.757524065 | 0.418787196 | 0.773109244 | 0.727586207 | 0.436018957 | 0.943986543 | 0.653306953 | 0.485593147 | 3.172413793 | 0.417241379 | 0.760330579 | 1.072957805 | 0.850627513 | 0.517597513 | 1.310109454 | 0.776348259 | 0.567120078 | 4.402826855 | 0.540282686 | 0.814911707 | 1.221026072 | 0.746410401 | 0.549757649 | 4.103448276 | 0.510344828 | 0.804054054 | 3.360655738 | 0.436065574 | 0.770676692 | 1.387784586 | 0.846410401 | 0.454148668 | 0.484805984 | 0.228595549 | 0.39704802 | 0.454128049 | 0.487260235 | 0.594957451 | 1.99944717 | 0.676242945 | 0.825710267 | 2.774927948 | 0.769564529 | 2.586241448 | 2.118088636 | 0.340386614 | 0.41562093 | 1.396758864 | 0.387359995 | 1.301783591 | 1.066139062 | 0.537596638 | 1.806677227 | 1.479638533 | 1.379027699 | 0.874705549 | 0.815228283 | 0.667658374 | 0.198669077 | 0.587404759 | 0.481074706 | 0.143149059 | 0.516172861 | 0.1535929 | 0.187540936 | 0.295669949 | 0.24214876 | 0.072054021 | 0.259815402 | 0.077310924 | 0.094398654 | 0.36058418 | 0.107295781 | 0.131010945 | 0.122102607 | 755.24 | 735.11 | 450 | 24 | 0 | 0 | 0 | 0 | 385 | 13.90930233 | 0 | 455 | 2 | 0 | 0 | 0 | 0 | 120 | 24 | 0 | 0 | 0 | 0 | 732.85 | 5.43 | 843.0699744
54 | 8.69 | 2.45 | 1.02 | 0.15 | 0.12 | 0 | 0.3 | 0.06 | 0 | 0 | 0 | 0 | 0.67175773 | 0.297167701 | 0.465024899 | 0.997996619 | 0.589702628 | 0.623229504 | 0.425864466 | 0.731014979 | 0.752941177 | 0.430874935 | 0.581680663 | 0.888029803 | 1.894589178 | 0.948227489 | 0.654527832 | 1.462460308 | 1.045022908 | 0.593902084 | 1.865139606 | 0.953399903 | 0.650976868 | 2.240184511 | 0.897690463 | 0.6913756 | 6.206412826 | 0.720641283 | 0.861234705 | 0.771914209 | 0.751967832 | 0.435638591 | 0.984455959 | 0.660344828 | 0.496083551 | 1.182411753 | 0.604635387 | 0.541791324 | 3.275862069 | 0.427586207 | 0.766129032 | 1.275343745 | 0.757140246 | 0.560505967 | 1.531791666 | 0.701430806 | 0.605022793 | 4.243816254 | 0.524381625 | 0.809299191 | 1.201081412 | 0.609807801 | 0.545677868 | 3.327586207 | 0.432758621 | 0.768924303 | 2.770491803 | 0.37704918 | 0.734782609 | 1.372609115 | 0.709807801 | 0.452161709 | 0.468801019 | 0.238659501 | 0.390315773 | 0.479081825 | 0.610994009 | 0.733853547 | 2.033135236 | 0.791530978 | 0.950693144 | 2.633887563 | 0.745440708 | 2.065237371 | 1.719481586 | 0.41778502 | 0.501793822 | 1.39021567 | 0.393457704 | 1.090071344 | 0.907574901 | 0.509716882 | 1.412166443 | 1.175745815 | 0.921905031 | 0.804028835 | 0.630440882 | 0.524894379 | 0.189458918 | 0.486646275 | 0.40517343 | 0.146246031 | 0.516735399 | 0.186513961 | 0.224018451 | 0.256861108 | 0.213858199 | 0.077191421 | 0.272742716 | 0.098445596 | 0.118241175 | 0.353332939 | 0.127534374 | 0.153179167 | 0.120108141 | 755.24 | 735.11 | 450 | 24 | 0 | 0 | 0 | 0 | 385 | 13.90930233 | 0 | 455 | 2 | 0 | 0 | 0 | 0 | 120 | 22 | 180 | 0.5 | 120 | 22 | 733.4 | 5.44 | 843.739835
93 | 8.69 | 2.45 | 1.02 | 0.15 | 0.12 | 0 | 0.3 | 0.06 | 0 | 0 | 0 | 0 | 0.67175773 | 0.297167701 | 0.465024899 | 0.997996619 | 0.589702628 | 0.623229504 | 0.425864466 | 0.731014979 | 0.752941177 | 0.430874935 | 0.581680663 | 0.888029803 | 1.894589178 | 0.948227489 | 0.654527832 | 1.462460308 | 1.045022908 | 0.593902084 | 1.865139606 | 0.953399903 | 0.650976868 | 2.240184511 | 0.897690463 | 0.6913756 | 6.206412826 | 0.720641283 | 0.861234705 | 0.771914209 | 0.751967832 | 0.435638591 | 0.984455959 | 0.660344828 | 0.496083551 | 1.182411753 | 0.604635387 | 0.541791324 | 3.275862069 | 0.427586207 | 0.766129032 | 1.275343745 | 0.757140246 | 0.560505967 | 1.531791666 | 0.701430806 | 0.605022793 | 4.243816254 | 0.524381625 | 0.809299191 | 1.201081412 | 0.609807801 | 0.545677868 | 3.327586207 | 0.432758621 | 0.768924303 | 2.770491803 | 0.37704918 | 0.734782609 | 1.372609115 | 0.709807801 | 0.452161709 | 0.468801019 | 0.238659501 | 0.390315773 | 0.479081825 | 0.610994009 | 0.733853547 | 2.033135236 | 0.791530978 | 0.950693144 | 2.633887563 | 0.745440708 | 2.065237371 | 1.719481586 | 0.41778502 | 0.501793822 | 1.39021567 | 0.393457704 | 1.090071344 | 0.907574901 | 0.509716882 | 1.412166443 | 1.175745815 | 0.921905031 | 0.804028835 | 0.630440882 | 0.524894379 | 0.189458918 | 0.486646275 | 0.40517343 | 0.146246031 | 0.516735399 | 0.186513961 | 0.224018451 | 0.256861108 | 0.213858199 | 0.077191421 | 0.272742716 | 0.098445596 | 0.118241175 | 0.353332939 | 0.127534374 | 0.153179167 | 0.120108141 | 755.24 | 735.11 | 450 | 24 | 0 | 0 | 0 | 0 | 385 | 13.90930233 | 0 | 455 | 2 | 0 | 0 | 0 | 0 | 120 | 22 | 180 | 0.5 | 120 | 22 | 733.4 | 5.44 | 843.739835
419 | 8.22 | 2.11 | 2.37 | 0 | 0 | 0 | 0 | 0 | 0 | 0 | 0 | 0 | 0.622485815 | 0.191592331 | 0.431397177 | 0.575034471 | 0.645919466 | 0.911938395 | 0.438119114 | 0.920095924 | 0.700004461 | 0.433186629 | 0.64670054 | 0.652532012 | 2.135952189 | 0.869724671 | 0.681117587 | 0.693894411 | 1.446095017 | 0.40964443 | 5.923847695 | 0.69238477 | 0.855571635 | 5.923847695 | 0.69238477 | 0.855571635 | 5.923847695 | 0.69238477 | 0.855571635 | 0.324864206 | 1.131050149 | 0.245205663 | 2.773399015 | 0.377339901 | 0.734986945 | 2.773399015 | 0.377339901 | 0.734986945 | 2.773399015 | 0.377339901 | 0.734986945 | 8.537102473 | 0.953710247 | 0.895146351 | 8.537102473 | 0.953710247 | 0.895146351 | 8.537102473 | 0.953710247 | 0.895146351 | 1 | 0.2 | 0.5 | 1 | 0.2 | 0.5 | 1 | 0.2 | 0.5 | 1.723434918 | 0.3 | 0.343723319 | 0.333333333 | 0.160922759 | 0.333333333 | 0.192444608 | 1.642919336 | 1.642919336 | 1.642919336 | 5.057249481 | 5.057249481 | 5.057249481 | 0.59238477 | 0.59238477 | 0.59238477 | 2.367679159 | 2.367679159 | 2.367679159 | 0.277339901 | 0.277339901 | 0.277339901 | 0.853710247 | 0.853710247 | 0.853710247 | 0.1 | 1.823484271 | 0.213595219 | 0.213595219 | 0.213595219 | 0.069389441 | 0.069389441 | 0.069389441 | 0.59238477 | 0.59238477 | 0.59238477 | 0.032486421 | 0.032486421 | 0.032486421 | 0.277339901 | 0.277339901 | 0.277339901 | 0.853710247 | 0.853710247 | 0.853710247 | 0.1 | 755.24 | 735.11 | 400 | 5 | 450 | 20 | 470 | 12 | 420 | 0 | 0.848283333 | 470 | 2 | 480 | 1 | 0 | 0 | 120 | 24 | 0 | 0 | 0 | 0 | 522.8 | 5.5 | 633.8544034
449 | 8.37 | 2.34 | 2.15 | 0 | 0 | 0 | 0 | 0 | 0 | 0 | 0 | 0 | 0.629295906 | 0.234057344 | 0.457787882 | 0.574488393 | 0.6387329 | 0.86513018 | 0.461396979 | 0.903547588 | 0.721445883 | 0.403727601 | 0.629490526 | 0.690256643 | 1.931721037 | 0.912732855 | 0.658903427 | 0.767344427 | 1.385148389 | 0.434179335 | 6.014028056 | 0.701402806 | 0.857428571 | 6.014028056 | 0.701402806 | 0.857428571 | 6.014028056 | 0.701402806 | 0.857428571 | 0.397233562 | 1.095075632 | 0.284300043 | 3.113300493 | 0.411330049 | 0.756886228 | 3.113300493 | 0.411330049 | 0.756886228 | 3.113300493 | 0.411330049 | 0.756886228 | 7.83745583 | 0.883745583 | 0.886845262 | 7.83745583 | 0.883745583 | 0.886845262 | 7.83745583 | 0.883745583 | 0.886845262 | 1 | 0.2 | 0.5 | 1 | 0.2 | 0.5 | 1 | 0.2 | 0.5 | 1.696478438 | 0.3 | 0.354500707 | 0.333333333 | 0.183515477 | 0.333333333 | 0.238897378 | 1.872347651 | 1.872347651 | 1.872347651 | 4.713467925 | 4.713467925 | 4.713467925 | 0.601402806 | 0.601402806 | 0.601402806 | 2.44003551 | 2.44003551 | 2.44003551 | 0.311330049 | 0.311330049 | 0.311330049 | 0.783745583 | 0.783745583 | 0.783745583 | 0.1 | 1.51397783 | 0.193172104 | 0.193172104 | 0.193172104 | 0.076734443 | 0.076734443 | 0.076734443 | 0.601402806 | 0.601402806 | 0.601402806 | 0.039723356 | 0.039723356 | 0.039723356 | 0.311330049 | 0.311330049 | 0.311330049 | 0.783745583 | 0.783745583 | 0.783745583 | 0.1 | 755.24 | 735.11 | 400 | 5 | 450 | 20 | 470 | 12 | 420 | 0 | 0.848283333 | 470 | 2 | 480 | 1 | 0 | 0 | 120 | 24 | 0 | 0 | 0 | 0 | 522 | 5.5 | 633.0544034
80 | 10.2 | 3.25 | 1.03 | 0.14 | 0.34 | 0 | 0.24 | 0.04 | 0 | 0 | 0 | 0 | 0.807525738 | 0.417567561 | 0.603495879 | 0.996231142 | 0.656500552 | 0.53690435 | 0.553093105 | 0.473616811 | 0.91765949 | 0.388685007 | 0.630974056 | 0.953820308 | 1.595788262 | 1.157235654 | 0.614760566 | 1.663906325 | 1.138984683 | 0.624611425 | 2.242528535 | 1.028664225 | 0.691598705 | 1.18247394 | 1.31306219 | 0.54180438 | 7.114228457 | 0.811422846 | 0.876759694 | 1.042686154 | 0.873374645 | 0.510448535 | 1.405279503 | 0.763054187 | 0.584247902 | 0.740996765 | 1.047452152 | 0.425616394 | 4.458128079 | 0.545812808 | 0.816787004 | 1.34774927 | 0.744803217 | 0.574060138 | 0.710661365 | 1.029201182 | 0.415430768 | 4.275618375 | 0.527561837 | 0.810448761 | 0.527294936 | 0.918880724 | 0.345247616 | 3.172413793 | 0.417241379 | 0.760330579 | 6.016393443 | 0.701639344 | 0.857476636 | 1.584797491 | 1.018880724 | 0.448904576 | 0.311362628 | 0.281305852 | 0.590490457 | 0.741790751 | 0.999747943 | 0.527162027 | 3.171614164 | 0.958819621 | 0.50558073 | 3.041772591 | 0.375129664 | 2.256927648 | 4.280199744 | 0.600843886 | 0.316821938 | 1.906125433 | 0.235074836 | 1.414302701 | 2.682185254 | 0.225451192 | 1.356403071 | 2.572380235 | 1.908648954 | 0.682298161 | 0.506250069 | 0.960089003 | 0.159578826 | 0.527859938 | 1.00107151 | 0.166390633 | 1.349193397 | 0.224252854 | 0.118247394 | 0.330783194 | 0.627321014 | 0.104268615 | 0.845471439 | 0.14052795 | 0.074099677 | 0.810858987 | 0.134774927 | 0.071066136 | 0.052729494 | 755.24 | 735.11 | 450 | 24 | 0 | 0 | 0 | 0 | 385 | 13.90930233 | 0 | 455 | 2 | 0 | 0 | 0 | 0 | 120 | 22 | 0 | 0 | 0 | 0 | 812.95 | 5.59 | 925.0617712
813 | 11.1 | 3.1 | 1.2 | 0.204 | 0 | 0.081 | 0 | 0 | 38 | 0.097 | 39 | 0.45 | 0.795773535 | 0.363959972 | 0.542537409 | 0.784235667 | 0.724054489 | 0.708541072 | 0.526927658 | 0.728466126 | 0.882109113 | 0.233978123 | 0.684014208 | 0.86740195 | 1.807009368 | 1.189176382 | 0.643748962 | 1.589473885 | 1.247156504 | 0.613821168 | 1.837781523 | 1.182082786 | 0.647612055 | 7.655310621 | 0.865531062 | 0.884463996 | 1.774676856 | 1.196894698 | 0.639597671 | 0.879615742 | 0.905270762 | 0.467976365 | 1.017029328 | 0.840197044 | 0.504221388 | 4.236453202 | 0.52364532 | 0.809031044 | 0.98210717 | 0.855008957 | 0.495486412 | 1.156220017 | 0.898177166 | 0.536225435 | 4.816254417 | 0.581625442 | 0.828068044 | 1.116518411 | 0.912989078 | 0.527525962 | 4.165517241 | 0.516551724 | 0.806408545 | 0.965662585 | 0.847915361 | 0.491265689 | 0.231822972 | 0.531363636 | 0.188195038 | 1.670801824 | 0.947915361 | 0.458181845 | 0.439439787 | 0.253558091 | 0.105494651 | 0.673373173 | 0.778567542 | 3.243136519 | 0.751833545 | 0.885122338 | 3.686992359 | 0.854729525 | 3.188832838 | 0.739244704 | 0.177467686 | 0.489827199 | 2.040383645 | 0.4730078 | 1.764701886 | 0.409098435 | 0.098210717 | 2.006219081 | 0.465087669 | 0.111651841 | 0.096566258 | 0.870301685 | 0.752712868 | 0.180700937 | 0.779478132 | 0.662098087 | 0.158947389 | 0.685641235 | 0.183778152 | 0.792752121 | 3.302222627 | 0.366405454 | 0.087961574 | 0.379434245 | 0.101702933 | 0.438709469 | 1.827451858 | 0.115622002 | 0.498751271 | 2.077557019 | 1.796852665 | 900 | 750 | 450 | 24 | 0 | 0 | 0 | 0 | 400 | 10 | 0 | 450 | 2 | 460 | 2 | 470 | 2 | 121 | 4 | 65 | 120 | 0 | 0 | 786.612 | 5.6 | 898.8402041
796 | 8.92 | 2.45 | 2.42 | 0.17 | 0 | 0 | 0 | 0 | 0 | 0 | 0 | 0 | 0.700775756 | 0.23701432 | 0.497462931 | 0.78598169 | 0.679363082 | 0.861517873 | 0.498628943 | 0.798892806 | 0.785584753 | 0.431671187 | 0.681276885 | 0.831647121 | 1.936799916 | 0.962055145 | 0.659493316 | 0.729600607 | 1.504080245 | 0.42183184 | 1.744037839 | 0.998262041 | 0.635573538 | 6.344689379 | 0.734468938 | 0.863847203 | 6.344689379 | 0.734468938 | 0.863847203 | 0.376704171 | 1.197197514 | 0.273627537 | 0.900473934 | 0.69137931 | 0.473815461 | 3.275862069 | 0.427586207 | 0.766129032 | 3.275862069 | 0.427586207 | 0.766129032 | 2.39040075 | 1.233404411 | 0.705049617 | 8.696113074 | 0.969611307 | 0.896865889 | 8.696113074 | 0.969611307 | 0.896865889 | 3.637931034 | 0.463793103 | 0.784386617 | 3.637931034 | 0.463793103 | 0.784386617 | 1 | 0.2 | 0.5 | 1.831666452 | 0.563793103 | 0.346388906 | 0.645259939 | 0.178845994 | 0.177370031 | 0.239007095 | 0.57132274 | 2.078432728 | 2.078432728 | 1.516635025 | 5.517413626 | 5.517413626 | 2.30815424 | 2.30815424 | 0.634468938 | 0.783062315 | 2.848726697 | 2.848726697 | 1.191736029 | 1.191736029 | 0.327586207 | 3.163585963 | 3.163585963 | 0.869611307 | 0.363793103 | 1.684263107 | 0.704594452 | 0.193679992 | 0.193679992 | 0.265423669 | 0.072960061 | 0.072960061 | 0.174403784 | 0.174403784 | 0.634468938 | 0.13704238 | 0.037670417 | 0.037670417 | 0.090047393 | 0.090047393 | 0.327586207 | 0.239040075 | 0.239040075 | 0.869611307 | 0.363793103 | 755.24 | 735.11 | 450 | 24 | 0 | 0 | 0 | 0 | 385 | 13.90930233 | 0 | 455 | 1 | 465 | 1 | 0 | 0 | 120 | 24 | 0 | 0 | 0 | 0 | 725.3 | 5.6 | 837.5282041
812 | 11.1 | 3.1 | 1.2 | 0.204 | 0 | 0.081 | 0 | 0 | 38 | 0.097 | 39 | 0.45 | 0.795773535 | 0.363959972 | 0.542537409 | 0.784235667 | 0.724054489 | 0.708541072 | 0.526927658 | 0.728466126 | 0.882109113 | 0.233978123 | 0.684014208 | 0.86740195 | 1.807009368 | 1.189176382 | 0.643748962 | 1.589473885 | 1.247156504 | 0.613821168 | 1.837781523 | 1.182082786 | 0.647612055 | 7.655310621 | 0.865531062 | 0.884463996 | 1.774676856 | 1.196894698 | 0.639597671 | 0.879615742 | 0.905270762 | 0.467976365 | 1.017029328 | 0.840197044 | 0.504221388 | 4.236453202 | 0.52364532 | 0.809031044 | 0.98210717 | 0.855008957 | 0.495486412 | 1.156220017 | 0.898177166 | 0.536225435 | 4.816254417 | 0.581625442 | 0.828068044 | 1.116518411 | 0.912989078 | 0.527525962 | 4.165517241 | 0.516551724 | 0.806408545 | 0.965662585 | 0.847915361 | 0.491265689 | 0.231822972 | 0.531363636 | 0.188195038 | 1.670801824 | 0.947915361 | 0.458181845 | 0.439439787 | 0.253558091 | 0.105494651 | 0.673373173 | 0.778567542 | 3.243136519 | 0.751833545 | 0.885122338 | 3.686992359 | 0.854729525 | 3.188832838 | 0.739244704 | 0.177467686 | 0.489827199 | 2.040383645 | 0.4730078 | 1.764701886 | 0.409098435 | 0.098210717 | 2.006219081 | 0.465087669 | 0.111651841 | 0.096566258 | 0.870301685 | 0.752712868 | 0.180700937 | 0.779478132 | 0.662098087 | 0.158947389 | 0.685641235 | 0.183778152 | 0.792752121 | 3.302222627 | 0.366405454 | 0.087961574 | 0.379434245 | 0.101702933 | 0.438709469 | 1.827451858 | 0.115622002 | 0.498751271 | 2.077557019 | 1.796852665 | 900 | 750 | 450 | 24 | 0 | 0 | 0 | 0 | 400 | 10 | 0 | 450 | 2 | 460 | 2 | 470 | 2 | 121 | 24 | 0 | 0 | 0 | 0 | 780.43 | 5.6 | 892.6582041
784 | 8.92 | 2.45 | 2.42 | 0.17 | 0 | 0 | 0 | 0 | 0 | 0 | 0 | 0 | 0.700775756 | 0.23701432 | 0.497462931 | 0.78598169 | 0.679363082 | 0.861517873 | 0.498628943 | 0.798892806 | 0.785584753 | 0.431671187 | 0.681276885 | 0.831647121 | 1.936799916 | 0.962055145 | 0.659493316 | 0.729600607 | 1.504080245 | 0.42183184 | 1.744037839 | 0.998262041 | 0.635573538 | 6.344689379 | 0.734468938 | 0.863847203 | 6.344689379 | 0.734468938 | 0.863847203 | 0.376704171 | 1.197197514 | 0.273627537 | 0.900473934 | 0.69137931 | 0.473815461 | 3.275862069 | 0.427586207 | 0.766129032 | 3.275862069 | 0.427586207 | 0.766129032 | 2.39040075 | 1.233404411 | 0.705049617 | 8.696113074 | 0.969611307 | 0.896865889 | 8.696113074 | 0.969611307 | 0.896865889 | 3.637931034 | 0.463793103 | 0.784386617 | 3.637931034 | 0.463793103 | 0.784386617 | 1 | 0.2 | 0.5 | 1.831666452 | 0.563793103 | 0.346388906 | 0.645259939 | 0.178845994 | 0.177370031 | 0.239007095 | 0.57132274 | 2.078432728 | 2.078432728 | 1.516635025 | 5.517413626 | 5.517413626 | 2.30815424 | 2.30815424 | 0.634468938 | 0.783062315 | 2.848726697 | 2.848726697 | 1.191736029 | 1.191736029 | 0.327586207 | 3.163585963 | 3.163585963 | 0.869611307 | 0.363793103 | 1.684263107 | 0.704594452 | 0.193679992 | 0.193679992 | 0.265423669 | 0.072960061 | 0.072960061 | 0.174403784 | 0.174403784 | 0.634468938 | 0.13704238 | 0.037670417 | 0.037670417 | 0.090047393 | 0.090047393 | 0.327586207 | 0.239040075 | 0.239040075 | 0.869611307 | 0.363793103 | 755.24 | 735.11 | 450 | 24 | 0 | 0 | 0 | 0 | 385 | 13.90930233 | 0 | 455 | 2 | 0 | 0 | 0 | 0 | 120 | 24 | 0 | 0 | 0 | 0 | 678.2 | 5.6 | 790.4282041
83 | 8.69 | 2.45 | 1.02 | 0.15 | 0.12 | 0 | 0.3 | 0.06 | 0 | 0 | 0 | 0 | 0.67175773 | 0.297167701 | 0.465024899 | 0.997996619 | 0.589702628 | 0.623229504 | 0.425864466 | 0.731014979 | 0.752941177 | 0.430874935 | 0.581680663 | 0.888029803 | 1.894589178 | 0.948227489 | 0.654527832 | 1.462460308 | 1.045022908 | 0.593902084 | 1.865139606 | 0.953399903 | 0.650976868 | 2.240184511 | 0.897690463 | 0.6913756 | 6.206412826 | 0.720641283 | 0.861234705 | 0.771914209 | 0.751967832 | 0.435638591 | 0.984455959 | 0.660344828 | 0.496083551 | 1.182411753 | 0.604635387 | 0.541791324 | 3.275862069 | 0.427586207 | 0.766129032 | 1.275343745 | 0.757140246 | 0.560505967 | 1.531791666 | 0.701430806 | 0.605022793 | 4.243816254 | 0.524381625 | 0.809299191 | 1.201081412 | 0.609807801 | 0.545677868 | 3.327586207 | 0.432758621 | 0.768924303 | 2.770491803 | 0.37704918 | 0.734782609 | 1.372609115 | 0.709807801 | 0.452161709 | 0.468801019 | 0.238659501 | 0.390315773 | 0.479081825 | 0.610994009 | 0.733853547 | 2.033135236 | 0.791530978 | 0.950693144 | 2.633887563 | 0.745440708 | 2.065237371 | 1.719481586 | 0.41778502 | 0.501793822 | 1.39021567 | 0.393457704 | 1.090071344 | 0.907574901 | 0.509716882 | 1.412166443 | 1.175745815 | 0.921905031 | 0.804028835 | 0.630440882 | 0.524894379 | 0.189458918 | 0.486646275 | 0.40517343 | 0.146246031 | 0.516735399 | 0.186513961 | 0.224018451 | 0.256861108 | 0.213858199 | 0.077191421 | 0.272742716 | 0.098445596 | 0.118241175 | 0.353332939 | 0.127534374 | 0.153179167 | 0.120108141 | 755.24 | 735.11 | 450 | 24 | 0 | 0 | 0 | 0 | 385 | 13.90930233 | 0 | 455 | 2 | 0 | 0 | 0 | 0 | 120 | 8 | 150 | 10 | 0 | 0 | 664.3 | 5.6 | 776.5282041
82 | 10.2 | 3.25 | 1.03 | 0.14 | 0.34 | 0 | 0.24 | 0.04 | 0 | 0 | 0 | 0 | 0.807525738 | 0.417567561 | 0.603495879 | 0.996231142 | 0.656500552 | 0.53690435 | 0.553093105 | 0.473616811 | 0.91765949 | 0.388685007 | 0.630974056 | 0.953820308 | 1.595788262 | 1.157235654 | 0.614760566 | 1.663906325 | 1.138984683 | 0.624611425 | 2.242528535 | 1.028664225 | 0.691598705 | 1.18247394 | 1.31306219 | 0.54180438 | 7.114228457 | 0.811422846 | 0.876759694 | 1.042686154 | 0.873374645 | 0.510448535 | 1.405279503 | 0.763054187 | 0.584247902 | 0.740996765 | 1.047452152 | 0.425616394 | 4.458128079 | 0.545812808 | 0.816787004 | 1.34774927 | 0.744803217 | 0.574060138 | 0.710661365 | 1.029201182 | 0.415430768 | 4.275618375 | 0.527561837 | 0.810448761 | 0.527294936 | 0.918880724 | 0.345247616 | 3.172413793 | 0.417241379 | 0.760330579 | 6.016393443 | 0.701639344 | 0.857476636 | 1.584797491 | 1.018880724 | 0.448904576 | 0.311362628 | 0.281305852 | 0.590490457 | 0.741790751 | 0.999747943 | 0.527162027 | 3.171614164 | 0.958819621 | 0.50558073 | 3.041772591 | 0.375129664 | 2.256927648 | 4.280199744 | 0.600843886 | 0.316821938 | 1.906125433 | 0.235074836 | 1.414302701 | 2.682185254 | 0.225451192 | 1.356403071 | 2.572380235 | 1.908648954 | 0.682298161 | 0.506250069 | 0.960089003 | 0.159578826 | 0.527859938 | 1.00107151 | 0.166390633 | 1.349193397 | 0.224252854 | 0.118247394 | 0.330783194 | 0.627321014 | 0.104268615 | 0.845471439 | 0.14052795 | 0.074099677 | 0.810858987 | 0.134774927 | 0.071066136 | 0.052729494 | 755.24 | 735.11 | 450 | 24 | 0 | 0 | 0 | 0 | 385 | 13.90930233 | 0 | 455 | 2 | 0 | 0 | 0 | 0 | 120 | 26 | 0 | 0 | 0 | 0 | 757.51 | 5.6 | 869.7382041
643 | 10.2 | 2.55 | 1.65 | 0.144 | 0.215 | 0 | 0 | 0 | 0 | 0 | 0 | 0 | 0.745297434 | 0.291831185 | 0.504793026 | 0.104640633 | 0.707960857 | 0.799379657 | 0.481766097 | 0.639501914 | 0.829140509 | 0.34794795 | 0.686787044 | 0.918478372 | 2.077968887 | 1.053787378 | 0.675110426 | 1.138759419 | 1.336157828 | 0.53243923 | 2.199494939 | 1.034871122 | 0.68745067 | 1.70517853 | 1.12863596 | 0.630338631 | 7.114228457 | 0.811422846 | 0.876759694 | 0.548015625 | 0.967099514 | 0.354011688 | 1.058483095 | 0.665812808 | 0.514205386 | 0.820598682 | 0.759577647 | 0.450730131 | 3.42364532 | 0.442364532 | 0.773942094 | 1.931483421 | 0.948183258 | 0.658875778 | 1.497400154 | 1.041948097 | 0.599583592 | 6.247349823 | 0.724734982 | 0.862018528 | 0.775259129 | 0.740661391 | 0.436701953 | 3.234482759 | 0.423448276 | 0.763843648 | 4.172131148 | 0.517213115 | 0.806656101 | 1.67852236 | 0.840661391 | 0.423838766 | 0.384754527 | 0.203967811 | 0.496291515 | 0.389870836 | 0.753029055 | 0.583792649 | 2.435659496 | 1.374101432 | 1.065284679 | 4.444507389 | 0.551537056 | 2.301084928 | 2.968149414 | 0.661271417 | 0.512656703 | 2.138870999 | 0.265421229 | 1.107372176 | 1.428389728 | 0.484331498 | 2.020694529 | 2.606476279 | 1.349468626 | 1.298179856 | 0.672115454 | 0.866955872 | 0.207796889 | 0.368329771 | 0.475105364 | 0.113875942 | 0.917658134 | 0.219949494 | 0.170517853 | 0.177254709 | 0.228639306 | 0.054801563 | 0.441613029 | 0.105848309 | 0.082059868 | 0.805840214 | 0.193148342 | 0.149740015 | 0.077525913 | 755.24 | 750 | 465 | 24 | 0 | 0 | 0 | 0 | 420 | 0 | 0.94 | 465 | 24 | 0 | 0 | 0 | 0 | 120 | 24 | 0 | 0 | 0 | 0 | 631.37 | 5.6 | 743.5982041
92 | 8.69 | 2.45 | 1.02 | 0.15 | 0.12 | 0 | 0.3 | 0.06 | 0 | 0 | 0 | 0 | 0.67175773 | 0.297167701 | 0.465024899 | 0.997996619 | 0.589702628 | 0.623229504 | 0.425864466 | 0.731014979 | 0.752941177 | 0.430874935 | 0.581680663 | 0.888029803 | 1.894589178 | 0.948227489 | 0.654527832 | 1.462460308 | 1.045022908 | 0.593902084 | 1.865139606 | 0.953399903 | 0.650976868 | 2.240184511 | 0.897690463 | 0.6913756 | 6.206412826 | 0.720641283 | 0.861234705 | 0.771914209 | 0.751967832 | 0.435638591 | 0.984455959 | 0.660344828 | 0.496083551 | 1.182411753 | 0.604635387 | 0.541791324 | 3.275862069 | 0.427586207 | 0.766129032 | 1.275343745 | 0.757140246 | 0.560505967 | 1.531791666 | 0.701430806 | 0.605022793 | 4.243816254 | 0.524381625 | 0.809299191 | 1.201081412 | 0.609807801 | 0.545677868 | 3.327586207 | 0.432758621 | 0.768924303 | 2.770491803 | 0.37704918 | 0.734782609 | 1.372609115 | 0.709807801 | 0.452161709 | 0.468801019 | 0.238659501 | 0.390315773 | 0.479081825 | 0.610994009 | 0.733853547 | 2.033135236 | 0.791530978 | 0.950693144 | 2.633887563 | 0.745440708 | 2.065237371 | 1.719481586 | 0.41778502 | 0.501793822 | 1.39021567 | 0.393457704 | 1.090071344 | 0.907574901 | 0.509716882 | 1.412166443 | 1.175745815 | 0.921905031 | 0.804028835 | 0.630440882 | 0.524894379 | 0.189458918 | 0.486646275 | 0.40517343 | 0.146246031 | 0.516735399 | 0.186513961 | 0.224018451 | 0.256861108 | 0.213858199 | 0.077191421 | 0.272742716 | 0.098445596 | 0.118241175 | 0.353332939 | 0.127534374 | 0.153179167 | 0.120108141 | 755.24 | 735.11 | 450 | 24 | 0 | 0 | 0 | 0 | 385 | 13.90930233 | 0 | 455 | 2 | 0 | 0 | 0 | 0 | 120 | 22 | 180 | 0.417 | 0 | 0 | 726.1 | 5.65 | 838.9072672
73 | 8.69 | 2.45 | 1.02 | 0.15 | 0.12 | 0 | 0.3 | 0.06 | 0 | 0 | 0 | 0 | 0.67175773 | 0.297167701 | 0.465024899 | 0.997996619 | 0.589702628 | 0.623229504 | 0.425864466 | 0.731014979 | 0.752941177 | 0.430874935 | 0.581680663 | 0.888029803 | 1.894589178 | 0.948227489 | 0.654527832 | 1.462460308 | 1.045022908 | 0.593902084 | 1.865139606 | 0.953399903 | 0.650976868 | 2.240184511 | 0.897690463 | 0.6913756 | 6.206412826 | 0.720641283 | 0.861234705 | 0.771914209 | 0.751967832 | 0.435638591 | 0.984455959 | 0.660344828 | 0.496083551 | 1.182411753 | 0.604635387 | 0.541791324 | 3.275862069 | 0.427586207 | 0.766129032 | 1.275343745 | 0.757140246 | 0.560505967 | 1.531791666 | 0.701430806 | 0.605022793 | 4.243816254 | 0.524381625 | 0.809299191 | 1.201081412 | 0.609807801 | 0.545677868 | 3.327586207 | 0.432758621 | 0.768924303 | 2.770491803 | 0.37704918 | 0.734782609 | 1.372609115 | 0.709807801 | 0.452161709 | 0.468801019 | 0.238659501 | 0.390315773 | 0.479081825 | 0.610994009 | 0.733853547 | 2.033135236 | 0.791530978 | 0.950693144 | 2.633887563 | 0.745440708 | 2.065237371 | 1.719481586 | 0.41778502 | 0.501793822 | 1.39021567 | 0.393457704 | 1.090071344 | 0.907574901 | 0.509716882 | 1.412166443 | 1.175745815 | 0.921905031 | 0.804028835 | 0.630440882 | 0.524894379 | 0.189458918 | 0.486646275 | 0.40517343 | 0.146246031 | 0.516735399 | 0.186513961 | 0.224018451 | 0.256861108 | 0.213858199 | 0.077191421 | 0.272742716 | 0.098445596 | 0.118241175 | 0.353332939 | 0.127534374 | 0.153179167 | 0.120108141 | 755.24 | 735.11 | 450 | 24 | 0 | 0 | 0 | 0 | 385 | 13.90930233 | 0 | 455 | 2 | 0 | 0 | 0 | 0 | 120 | 22 | 0 | 0 | 0 | 0 | 765.38 | 5.67 | 878.4174588
52 | 8.69 | 2.45 | 1.02 | 0.15 | 0.12 | 0 | 0.3 | 0.06 | 0 | 0 | 0 | 0 | 0.67175773 | 0.297167701 | 0.465024899 | 0.997996619 | 0.589702628 | 0.623229504 | 0.425864466 | 0.731014979 | 0.752941177 | 0.430874935 | 0.581680663 | 0.888029803 | 1.894589178 | 0.948227489 | 0.654527832 | 1.462460308 | 1.045022908 | 0.593902084 | 1.865139606 | 0.953399903 | 0.650976868 | 2.240184511 | 0.897690463 | 0.6913756 | 6.206412826 | 0.720641283 | 0.861234705 | 0.771914209 | 0.751967832 | 0.435638591 | 0.984455959 | 0.660344828 | 0.496083551 | 1.182411753 | 0.604635387 | 0.541791324 | 3.275862069 | 0.427586207 | 0.766129032 | 1.275343745 | 0.757140246 | 0.560505967 | 1.531791666 | 0.701430806 | 0.605022793 | 4.243816254 | 0.524381625 | 0.809299191 | 1.201081412 | 0.609807801 | 0.545677868 | 3.327586207 | 0.432758621 | 0.768924303 | 2.770491803 | 0.37704918 | 0.734782609 | 1.372609115 | 0.709807801 | 0.452161709 | 0.468801019 | 0.238659501 | 0.390315773 | 0.479081825 | 0.610994009 | 0.733853547 | 2.033135236 | 0.791530978 | 0.950693144 | 2.633887563 | 0.745440708 | 2.065237371 | 1.719481586 | 0.41778502 | 0.501793822 | 1.39021567 | 0.393457704 | 1.090071344 | 0.907574901 | 0.509716882 | 1.412166443 | 1.175745815 | 0.921905031 | 0.804028835 | 0.630440882 | 0.524894379 | 0.189458918 | 0.486646275 | 0.40517343 | 0.146246031 | 0.516735399 | 0.186513961 | 0.224018451 | 0.256861108 | 0.213858199 | 0.077191421 | 0.272742716 | 0.098445596 | 0.118241175 | 0.353332939 | 0.127534374 | 0.153179167 | 0.120108141 | 755.24 | 735.11 | 450 | 24 | 0 | 0 | 0 | 0 | 385 | 13.90930233 | 0 | 455 | 2 | 0 | 0 | 0 | 0 | 120 | 22 | 0 | 0 | 0 | 0 | 763.7 | 5.68 | 876.8522504
55 | 8.69 | 2.45 | 1.02 | 0.15 | 0.12 | 0 | 0.3 | 0.06 | 0 | 0 | 0 | 0 | 0.67175773 | 0.297167701 | 0.465024899 | 0.997996619 | 0.589702628 | 0.623229504 | 0.425864466 | 0.731014979 | 0.752941177 | 0.430874935 | 0.581680663 | 0.888029803 | 1.894589178 | 0.948227489 | 0.654527832 | 1.462460308 | 1.045022908 | 0.593902084 | 1.865139606 | 0.953399903 | 0.650976868 | 2.240184511 | 0.897690463 | 0.6913756 | 6.206412826 | 0.720641283 | 0.861234705 | 0.771914209 | 0.751967832 | 0.435638591 | 0.984455959 | 0.660344828 | 0.496083551 | 1.182411753 | 0.604635387 | 0.541791324 | 3.275862069 | 0.427586207 | 0.766129032 | 1.275343745 | 0.757140246 | 0.560505967 | 1.531791666 | 0.701430806 | 0.605022793 | 4.243816254 | 0.524381625 | 0.809299191 | 1.201081412 | 0.609807801 | 0.545677868 | 3.327586207 | 0.432758621 | 0.768924303 | 2.770491803 | 0.37704918 | 0.734782609 | 1.372609115 | 0.709807801 | 0.452161709 | 0.468801019 | 0.238659501 | 0.390315773 | 0.479081825 | 0.610994009 | 0.733853547 | 2.033135236 | 0.791530978 | 0.950693144 | 2.633887563 | 0.745440708 | 2.065237371 | 1.719481586 | 0.41778502 | 0.501793822 | 1.39021567 | 0.393457704 | 1.090071344 | 0.907574901 | 0.509716882 | 1.412166443 | 1.175745815 | 0.921905031 | 0.804028835 | 0.630440882 | 0.524894379 | 0.189458918 | 0.486646275 | 0.40517343 | 0.146246031 | 0.516735399 | 0.186513961 | 0.224018451 | 0.256861108 | 0.213858199 | 0.077191421 | 0.272742716 | 0.098445596 | 0.118241175 | 0.353332939 | 0.127534374 | 0.153179167 | 0.120108141 | 755.24 | 735.11 | 450 | 24 | 0 | 0 | 0 | 0 | 385 | 13.90930233 | 0 | 455 | 1 | 0 | 0 | 0 | 0 | 120 | 22 | 0 | 0 | 0 | 0 | 829.4 | 5.68 | 942.5522504
783 | 8.69 | 2.45 | 1.02 | 0.15 | 0.12 | 0 | 0 | 0 | 0 | 0 | 0 | 0 | 0.61296766 | 0.319348322 | 0.44386182 | 0.997671221 | 0.59953323 | 0.772629883 | 0.425148907 | 0.72975137 | 0.705734099 | 0.341490309 | 0.5609418 | 0.897456128 | 1.894589178 | 0.948227489 | 0.654527832 | 1.462460308 | 1.045022908 | 0.593902084 | 1.865139606 | 0.953399903 | 0.650976868 | 2.240184511 | 0.897690463 | 0.6913756 | 6.206412826 | 0.720641283 | 0.861234705 | 0.771914209 | 0.751967832 | 0.435638591 | 0.984455959 | 0.660344828 | 0.496083551 | 1.182411753 | 0.604635387 | 0.541791324 | 3.275862069 | 0.427586207 | 0.766129032 | 1.275343745 | 0.757140246 | 0.560505967 | 1.531791666 | 0.701430806 | 0.605022793 | 4.243816254 | 0.524381625 | 0.809299191 | 1.201081412 | 0.609807801 | 0.545677868 | 3.327586207 | 0.432758621 | 0.768924303 | 2.770491803 | 0.37704918 | 0.734782609 | 1.372609115 | 0.709807801 | 0.452161709 | 0.468801019 | 0.238659501 | 0.390315773 | 0.479081825 | 0.610994009 | 0.733853547 | 2.033135236 | 0.791530978 | 0.950693144 | 2.633887563 | 0.745440708 | 2.065237371 | 1.719481586 | 0.41778502 | 0.501793822 | 1.39021567 | 0.393457704 | 1.090071344 | 0.907574901 | 0.509716882 | 1.412166443 | 1.175745815 | 0.921905031 | 0.804028835 | 0.630440882 | 0.524894379 | 0.189458918 | 0.486646275 | 0.40517343 | 0.146246031 | 0.516735399 | 0.186513961 | 0.224018451 | 0.256861108 | 0.213858199 | 0.077191421 | 0.272742716 | 0.098445596 | 0.118241175 | 0.353332939 | 0.127534374 | 0.153179167 | 0.120108141 | 755.24 | 735.11 | 450 | 24 | 0 | 0 | 0 | 0 | 385 | 13.90930233 | 0 | 455 | 1 | 465 | 1 | 0 | 0 | 120 | 22 | 0 | 0 | 0 | 0 | 829.4 | 5.7 | 942.7812284
774 | 8.69 | 2.45 | 1.02 | 0.15 | 0.12 | 0 | 0 | 0 | 0 | 0 | 0 | 0 | 0.61296766 | 0.319348322 | 0.44386182 | 0.997671221 | 0.59953323 | 0.772629883 | 0.425148907 | 0.72975137 | 0.705734099 | 0.341490309 | 0.5609418 | 0.897456128 | 1.894589178 | 0.948227489 | 0.654527832 | 1.462460308 | 1.045022908 | 0.593902084 | 1.865139606 | 0.953399903 | 0.650976868 | 2.240184511 | 0.897690463 | 0.6913756 | 6.206412826 | 0.720641283 | 0.861234705 | 0.771914209 | 0.751967832 | 0.435638591 | 0.984455959 | 0.660344828 | 0.496083551 | 1.182411753 | 0.604635387 | 0.541791324 | 3.275862069 | 0.427586207 | 0.766129032 | 1.275343745 | 0.757140246 | 0.560505967 | 1.531791666 | 0.701430806 | 0.605022793 | 4.243816254 | 0.524381625 | 0.809299191 | 1.201081412 | 0.609807801 | 0.545677868 | 3.327586207 | 0.432758621 | 0.768924303 | 2.770491803 | 0.37704918 | 0.734782609 | 1.372609115 | 0.709807801 | 0.452161709 | 0.468801019 | 0.238659501 | 0.390315773 | 0.479081825 | 0.610994009 | 0.733853547 | 2.033135236 | 0.791530978 | 0.950693144 | 2.633887563 | 0.745440708 | 2.065237371 | 1.719481586 | 0.41778502 | 0.501793822 | 1.39021567 | 0.393457704 | 1.090071344 | 0.907574901 | 0.509716882 | 1.412166443 | 1.175745815 | 0.921905031 | 0.804028835 | 0.630440882 | 0.524894379 | 0.189458918 | 0.486646275 | 0.40517343 | 0.146246031 | 0.516735399 | 0.186513961 | 0.224018451 | 0.256861108 | 0.213858199 | 0.077191421 | 0.272742716 | 0.098445596 | 0.118241175 | 0.353332939 | 0.127534374 | 0.153179167 | 0.120108141 | 755.24 | 735.11 | 450 | 24 | 0 | 0 | 0 | 0 | 385 | 13.90930233 | 0 | 455 | 2 | 0 | 0 | 0 | 0 | 120 | 23 | 0 | 0 | 0 | 0 | 763.7 | 5.7 | 877.0812284
84 | 8.69 | 2.45 | 1.02 | 0.15 | 0.12 | 0 | 0.3 | 0.06 | 0 | 0 | 0 | 0 | 0.67175773 | 0.297167701 | 0.465024899 | 0.997996619 | 0.589702628 | 0.623229504 | 0.425864466 | 0.731014979 | 0.752941177 | 0.430874935 | 0.581680663 | 0.888029803 | 1.894589178 | 0.948227489 | 0.654527832 | 1.462460308 | 1.045022908 | 0.593902084 | 1.865139606 | 0.953399903 | 0.650976868 | 2.240184511 | 0.897690463 | 0.6913756 | 6.206412826 | 0.720641283 | 0.861234705 | 0.771914209 | 0.751967832 | 0.435638591 | 0.984455959 | 0.660344828 | 0.496083551 | 1.182411753 | 0.604635387 | 0.541791324 | 3.275862069 | 0.427586207 | 0.766129032 | 1.275343745 | 0.757140246 | 0.560505967 | 1.531791666 | 0.701430806 | 0.605022793 | 4.243816254 | 0.524381625 | 0.809299191 | 1.201081412 | 0.609807801 | 0.545677868 | 3.327586207 | 0.432758621 | 0.768924303 | 2.770491803 | 0.37704918 | 0.734782609 | 1.372609115 | 0.709807801 | 0.452161709 | 0.468801019 | 0.238659501 | 0.390315773 | 0.479081825 | 0.610994009 | 0.733853547 | 2.033135236 | 0.791530978 | 0.950693144 | 2.633887563 | 0.745440708 | 2.065237371 | 1.719481586 | 0.41778502 | 0.501793822 | 1.39021567 | 0.393457704 | 1.090071344 | 0.907574901 | 0.509716882 | 1.412166443 | 1.175745815 | 0.921905031 | 0.804028835 | 0.630440882 | 0.524894379 | 0.189458918 | 0.486646275 | 0.40517343 | 0.146246031 | 0.516735399 | 0.186513961 | 0.224018451 | 0.256861108 | 0.213858199 | 0.077191421 | 0.272742716 | 0.098445596 | 0.118241175 | 0.353332939 | 0.127534374 | 0.153179167 | 0.120108141 | 755.24 | 735.11 | 450 | 24 | 0 | 0 | 0 | 0 | 385 | 13.90930233 | 0 | 455 | 2 | 0 | 0 | 0 | 0 | 120 | 8 | 150 | 16 | 0 | 0 | 642.6 | 5.8 | 757.114199
637 | 10.2 | 2.55 | 1.65 | 0.144 | 0.215 | 0 | 0 | 0 | 0 | 0 | 0 | 0 | 0.745297434 | 0.291831185 | 0.504793026 | 0.104640633 | 0.707960857 | 0.799379657 | 0.481766097 | 0.639501914 | 0.829140509 | 0.34794795 | 0.686787044 | 0.918478372 | 2.077968887 | 1.053787378 | 0.675110426 | 1.138759419 | 1.336157828 | 0.53243923 | 2.199494939 | 1.034871122 | 0.68745067 | 1.70517853 | 1.12863596 | 0.630338631 | 7.114228457 | 0.811422846 | 0.876759694 | 0.548015625 | 0.967099514 | 0.354011688 | 1.058483095 | 0.665812808 | 0.514205386 | 0.820598682 | 0.759577647 | 0.450730131 | 3.42364532 | 0.442364532 | 0.773942094 | 1.931483421 | 0.948183258 | 0.658875778 | 1.497400154 | 1.041948097 | 0.599583592 | 6.247349823 | 0.724734982 | 0.862018528 | 0.775259129 | 0.740661391 | 0.436701953 | 3.234482759 | 0.423448276 | 0.763843648 | 4.172131148 | 0.517213115 | 0.806656101 | 1.67852236 | 0.840661391 | 0.423838766 | 0.384754527 | 0.203967811 | 0.496291515 | 0.389870836 | 0.753029055 | 0.583792649 | 2.435659496 | 1.374101432 | 1.065284679 | 4.444507389 | 0.551537056 | 2.301084928 | 2.968149414 | 0.661271417 | 0.512656703 | 2.138870999 | 0.265421229 | 1.107372176 | 1.428389728 | 0.484331498 | 2.020694529 | 2.606476279 | 1.349468626 | 1.298179856 | 0.672115454 | 0.866955872 | 0.207796889 | 0.368329771 | 0.475105364 | 0.113875942 | 0.917658134 | 0.219949494 | 0.170517853 | 0.177254709 | 0.228639306 | 0.054801563 | 0.441613029 | 0.105848309 | 0.082059868 | 0.805840214 | 0.193148342 | 0.149740015 | 0.077525913 | 755.24 | 750 | 465 | 24 | 0 | 0 | 0 | 0 | 420 | 0 | 0.94 | 465 | 12 | 0 | 0 | 0 | 0 | 120 | 24 | 0 | 0 | 0 | 0 | 654.43 | 5.8 | 768.944199
642 | 10.4 | 2.51 | 1.46 | 0.164 | 0.189 | 0 | 0 | 0 | 0 | 0 | 0 | 0 | 0.740563505 | 0.291050853 | 0.488243799 | 0.104649008 | 0.710438488 | 0.79738785 | 0.464446013 | 0.665993852 | 0.818352817 | 0.316645303 | 0.684948225 | 0.909633569 | 2.150215512 | 1.059900096 | 0.682561401 | 1.282000444 | 1.287757848 | 0.561787991 | 2.040852132 | 1.077929652 | 0.671144812 | 1.909574233 | 1.102299353 | 0.656307102 | 7.234468938 | 0.823446894 | 0.87855926 | 0.596219513 | 0.900764156 | 0.37351975 | 0.94913841 | 0.690935961 | 0.486952802 | 0.888085042 | 0.715305661 | 0.47036284 | 3.36453202 | 0.436453202 | 0.770880361 | 1.591927789 | 0.918793713 | 0.614186782 | 1.489526967 | 0.943163413 | 0.598317265 | 5.643109541 | 0.664310954 | 0.849468085 | 0.935674958 | 0.733335218 | 0.483384338 | 3.544827586 | 0.454482759 | 0.779969651 | 3.78852459 | 0.478852459 | 0.791167408 | 1.62421105 | 0.833335218 | 0.445414341 | 0.425378348 | 0.207148697 | 0.454621923 | 0.431333154 | 0.686651235 | 0.642482365 | 2.434060239 | 1.151675214 | 1.077593657 | 4.082490068 | 0.676911142 | 2.564494506 | 2.740796347 | 0.535609202 | 0.501156117 | 1.898642274 | 0.314810836 | 1.192668592 | 1.274661229 | 0.528011628 | 2.000385037 | 2.137905926 | 1.342966648 | 1.213390167 | 0.762214326 | 0.814614434 | 0.215021551 | 0.454447054 | 0.485689021 | 0.128200044 | 0.773181849 | 0.204085213 | 0.190957423 | 0.211349538 | 0.225879228 | 0.059621951 | 0.359583421 | 0.094913841 | 0.088808504 | 0.603105757 | 0.159192779 | 0.148952697 | 0.093567496 | 755.24 | 750 | 465 | 24 | 0 | 0 | 0 | 0 | 420 | 0 | 0.94 | 465 | 24 | 0 | 0 | 0 | 0 | 120 | 24 | 0 | 0 | 0 | 0 | 653.59 | 5.87 | 768.8857152
631 | 10.2 | 2.55 | 1.65 | 0.144 | 0.215 | 0 | 0 | 0 | 0 | 0 | 0 | 0 | 0.745297434 | 0.291831185 | 0.504793026 | 0.104640633 | 0.707960857 | 0.799379657 | 0.481766097 | 0.639501914 | 0.829140509 | 0.34794795 | 0.686787044 | 0.918478372 | 2.077968887 | 1.053787378 | 0.675110426 | 1.138759419 | 1.336157828 | 0.53243923 | 2.199494939 | 1.034871122 | 0.68745067 | 1.70517853 | 1.12863596 | 0.630338631 | 7.114228457 | 0.811422846 | 0.876759694 | 0.548015625 | 0.967099514 | 0.354011688 | 1.058483095 | 0.665812808 | 0.514205386 | 0.820598682 | 0.759577647 | 0.450730131 | 3.42364532 | 0.442364532 | 0.773942094 | 1.931483421 | 0.948183258 | 0.658875778 | 1.497400154 | 1.041948097 | 0.599583592 | 6.247349823 | 0.724734982 | 0.862018528 | 0.775259129 | 0.740661391 | 0.436701953 | 3.234482759 | 0.423448276 | 0.763843648 | 4.172131148 | 0.517213115 | 0.806656101 | 1.67852236 | 0.840661391 | 0.423838766 | 0.384754527 | 0.203967811 | 0.496291515 | 0.389870836 | 0.753029055 | 0.583792649 | 2.435659496 | 1.374101432 | 1.065284679 | 4.444507389 | 0.551537056 | 2.301084928 | 2.968149414 | 0.661271417 | 0.512656703 | 2.138870999 | 0.265421229 | 1.107372176 | 1.428389728 | 0.484331498 | 2.020694529 | 2.606476279 | 1.349468626 | 1.298179856 | 0.672115454 | 0.866955872 | 0.207796889 | 0.368329771 | 0.475105364 | 0.113875942 | 0.917658134 | 0.219949494 | 0.170517853 | 0.177254709 | 0.228639306 | 0.054801563 | 0.441613029 | 0.105848309 | 0.082059868 | 0.805840214 | 0.193148342 | 0.149740015 | 0.077525913 | 755.24 | 750 | 465 | 24 | 0 | 0 | 0 | 0 | 420 | 0 | 0.94 | 465 | 6 | 0 | 0 | 0 | 0 | 120 | 24 | 0 | 0 | 0 | 0 | 668.59 | 5.92 | 784.438256
942 | 7.5 | 2.2 | 1.26 | 0.13 | 0 | 0 | 0 | 0 | 0 | 0 | 0 | 0 | 0.537501555 | 0.27439658 | 0.395047679 | 0.78546731 | 0.552226622 | 0.823986564 | 0.391373332 | 0.85647473 | 0.622682815 | 0.38955509 | 0.522977654 | 0.809398273 | 1.889270066 | 0.83973859 | 0.653891821 | 1.096646363 | 1.04980491 | 0.523047845 | 1.819868308 | 0.850822334 | 0.64537351 | 5.490981964 | 0.649098196 | 0.845940105 | 5.490981964 | 0.649098196 | 0.845940105 | 0.58046035 | 0.791347108 | 0.367272959 | 0.963265306 | 0.592364532 | 0.490644491 | 2.906403941 | 0.390640394 | 0.744010088 | 2.906403941 | 0.390640394 | 0.744010088 | 1.659485109 | 0.802430852 | 0.623987366 | 5.007067138 | 0.600706714 | 0.833529412 | 5.007067138 | 0.600706714 | 0.833529412 | 3.017241379 | 0.401724138 | 0.751072961 | 3.017241379 | 0.401724138 | 0.751072961 | 1 | 0.2 | 0.5 | 1.340445304 | 0.501724138 | 0.409638644 | 0.60137457 | 0.216823762 | 0.199312715 | 0.318729731 | 0.528927242 | 1.595901162 | 1.595901162 | 0.91122028 | 2.749371535 | 2.749371535 | 1.656761799 | 1.656761799 | 0.549098196 | 0.482313406 | 1.455255966 | 1.455255966 | 0.876932224 | 0.876932224 | 0.290640394 | 1.510753016 | 1.510753016 | 0.500706714 | 0.301724138 | 0.945970206 | 0.570038382 | 0.188927007 | 0.188927007 | 0.330884678 | 0.109664636 | 0.109664636 | 0.181986831 | 0.181986831 | 0.549098196 | 0.175138899 | 0.058046035 | 0.058046035 | 0.096326531 | 0.096326531 | 0.290640394 | 0.165948511 | 0.165948511 | 0.500706714 | 0.301724138 | 755.24 | 735.11 | 455 | 24 | 0 | 0 | 0 | 0 | 460 | 0 | 0.848283333 | 470 | 2 | 0 | 0 | 0 | 0 | 120 | 24 | 170 | 1 | 120 | 24 | 614 | 6 | 730.7226876
407 | 7.6 | 2.2 | 1.24 | 0.13 | 0 | 0 | 0 | 0 | 0 | 0 | 0 | 0 | 0.54128395 | 0.274056129 | 0.394292903 | 0.785471994 | 0.556648468 | 0.823667201 | 0.39016538 | 0.858709422 | 0.625614933 | 0.38249237 | 0.526850758 | 0.805583113 | 1.909955504 | 0.845750615 | 0.656352134 | 1.122917744 | 1.04945651 | 0.52895019 | 1.839793873 | 0.856834358 | 0.647861766 | 5.551102204 | 0.65511022 | 0.847353931 | 5.551102204 | 0.65511022 | 0.847353931 | 0.587928746 | 0.784986684 | 0.370248821 | 0.963265306 | 0.592364532 | 0.490644491 | 2.906403941 | 0.390640394 | 0.744010088 | 2.906403941 | 0.390640394 | 0.744010088 | 1.638404846 | 0.796070428 | 0.62098311 | 4.943462898 | 0.59434629 | 0.831747919 | 4.943462898 | 0.59434629 | 0.831747919 | 3.017241379 | 0.401724138 | 0.751072961 | 3.017241379 | 0.401724138 | 0.751072961 | 1 | 0.2 | 0.5 | 1.340096904 | 0.501724138 | 0.414231403 | 0.60137457 | 0.216880132 | 0.199312715 | 0.326365256 | 0.534718416 | 1.613374532 | 1.613374532 | 0.909495275 | 2.744166779 | 2.744166779 | 1.674901527 | 1.674901527 | 0.55511022 | 0.47618663 | 1.436770005 | 1.436770005 | 0.876932224 | 0.876932224 | 0.290640394 | 1.491562081 | 1.491562081 | 0.49434629 | 0.301724138 | 0.944179417 | 0.576279678 | 0.19099555 | 0.19099555 | 0.338811388 | 0.112291774 | 0.112291774 | 0.183979387 | 0.183979387 | 0.55511022 | 0.177392294 | 0.058792875 | 0.058792875 | 0.096326531 | 0.096326531 | 0.290640394 | 0.163840485 | 0.163840485 | 0.49434629 | 0.301724138 | 755.24 | 735.11 | 455 | 24 | 0 | 0 | 0 | 0 | 455 | 0 | 0.848283333 | 470 | 2 | 0 | 0 | 0 | 0 | 120 | 24 | 170 | 1 | 120 | 24 | 614 | 6 | 730.7226876
814 | 11.1 | 3.1 | 1.2 | 0.204 | 0 | 0.081 | 0 | 0 | 38 | 0.097 | 39 | 0.45 | 0.795773535 | 0.363959972 | 0.542537409 | 0.784235667 | 0.724054489 | 0.708541072 | 0.526927658 | 0.728466126 | 0.882109113 | 0.233978123 | 0.684014208 | 0.86740195 | 1.807009368 | 1.189176382 | 0.643748962 | 1.589473885 | 1.247156504 | 0.613821168 | 1.837781523 | 1.182082786 | 0.647612055 | 7.655310621 | 0.865531062 | 0.884463996 | 1.774676856 | 1.196894698 | 0.639597671 | 0.879615742 | 0.905270762 | 0.467976365 | 1.017029328 | 0.840197044 | 0.504221388 | 4.236453202 | 0.52364532 | 0.809031044 | 0.98210717 | 0.855008957 | 0.495486412 | 1.156220017 | 0.898177166 | 0.536225435 | 4.816254417 | 0.581625442 | 0.828068044 | 1.116518411 | 0.912989078 | 0.527525962 | 4.165517241 | 0.516551724 | 0.806408545 | 0.965662585 | 0.847915361 | 0.491265689 | 0.231822972 | 0.531363636 | 0.188195038 | 1.670801824 | 0.947915361 | 0.458181845 | 0.439439787 | 0.253558091 | 0.105494651 | 0.673373173 | 0.778567542 | 3.243136519 | 0.751833545 | 0.885122338 | 3.686992359 | 0.854729525 | 3.188832838 | 0.739244704 | 0.177467686 | 0.489827199 | 2.040383645 | 0.4730078 | 1.764701886 | 0.409098435 | 0.098210717 | 2.006219081 | 0.465087669 | 0.111651841 | 0.096566258 | 0.870301685 | 0.752712868 | 0.180700937 | 0.779478132 | 0.662098087 | 0.158947389 | 0.685641235 | 0.183778152 | 0.792752121 | 3.302222627 | 0.366405454 | 0.087961574 | 0.379434245 | 0.101702933 | 0.438709469 | 1.827451858 | 0.115622002 | 0.498751271 | 2.077557019 | 1.796852665 | 900 | 750 | 450 | 24 | 0 | 0 | 0 | 0 | 400 | 10 | 0 | 450 | 2 | 460 | 2 | 470 | 2 | 121 | 6 | 65 | 120 | 0 | 0 | 797.932 | 6 | 914.6546876
811 | 11.3 | 3.09 | 1.24 | 0.19 | 0 | 0.068 | 0 | 0 | 38 | 0.107 | 39 | 0.3 | 0.803142204 | 0.357221882 | 0.542768192 | 0.78432829 | 0.736563465 | 0.71473977 | 0.527216355 | 0.747910145 | 0.888307759 | 0.22124794 | 0.697205272 | 0.853275154 | 1.841816655 | 1.199722598 | 0.648112415 | 1.572895613 | 1.2719014 | 0.611332852 | 1.969353554 | 1.172382696 | 0.663226362 | 7.775551102 | 0.87755511 | 0.886047043 | 2.056035147 | 1.155736928 | 0.672778633 | 0.853991415 | 0.916513777 | 0.460623177 | 1.069245165 | 0.816995074 | 0.516731987 | 4.221674877 | 0.522167488 | 0.808490566 | 1.116308261 | 0.800349306 | 0.527479045 | 1.252056105 | 0.889173876 | 0.555961329 | 4.943462898 | 0.59434629 | 0.831747919 | 1.30716567 | 0.872528108 | 0.566567753 | 3.948275862 | 0.494827586 | 0.797909408 | 1.044015252 | 0.773009404 | 0.51076686 | 0.264423077 | 0.478181818 | 0.209125475 | 1.694068888 | 0.873009404 | 0.458986713 | 0.452260404 | 0.249203259 | 0.114546303 | 0.664025389 | 0.831397042 | 3.282584874 | 0.867991193 | 0.973542623 | 3.843814838 | 1.016393347 | 3.070002073 | 0.811779394 | 0.205603515 | 0.52857738 | 2.086969312 | 0.551842847 | 1.666833701 | 0.440749296 | 0.111630826 | 1.951815523 | 0.516105066 | 0.130716567 | 0.104401525 | 0.91049523 | 0.727200024 | 0.184181666 | 0.696541572 | 0.621022578 | 0.157289561 | 0.594840523 | 0.196935355 | 0.744773708 | 2.940572053 | 0.337179369 | 0.085399142 | 0.322964026 | 0.106924517 | 0.404369081 | 1.596560681 | 0.125205611 | 0.473504854 | 1.869527787 | 1.493166144 | 900 | 750 | 450 | 24 | 0 | 0 | 0 | 0 | 400 | 10 | 0 | 450 | 2 | 460 | 2 | 470 | 2 | 121 | 24 | 0 | 0 | 0 | 0 | 764.519 | 6 | 881.2416876
79 | 10.2 | 3.25 | 1.03 | 0.14 | 0.34 | 0 | 0.24 | 0.04 | 0 | 0 | 0 | 0 | 0.807525738 | 0.417567561 | 0.603495879 | 0.996231142 | 0.656500552 | 0.53690435 | 0.553093105 | 0.473616811 | 0.91765949 | 0.388685007 | 0.630974056 | 0.953820308 | 1.595788262 | 1.157235654 | 0.614760566 | 1.663906325 | 1.138984683 | 0.624611425 | 2.242528535 | 1.028664225 | 0.691598705 | 1.18247394 | 1.31306219 | 0.54180438 | 7.114228457 | 0.811422846 | 0.876759694 | 1.042686154 | 0.873374645 | 0.510448535 | 1.405279503 | 0.763054187 | 0.584247902 | 0.740996765 | 1.047452152 | 0.425616394 | 4.458128079 | 0.545812808 | 0.816787004 | 1.34774927 | 0.744803217 | 0.574060138 | 0.710661365 | 1.029201182 | 0.415430768 | 4.275618375 | 0.527561837 | 0.810448761 | 0.527294936 | 0.918880724 | 0.345247616 | 3.172413793 | 0.417241379 | 0.760330579 | 6.016393443 | 0.701639344 | 0.857476636 | 1.584797491 | 1.018880724 | 0.448904576 | 0.311362628 | 0.281305852 | 0.590490457 | 0.741790751 | 0.999747943 | 0.527162027 | 3.171614164 | 0.958819621 | 0.50558073 | 3.041772591 | 0.375129664 | 2.256927648 | 4.280199744 | 0.600843886 | 0.316821938 | 1.906125433 | 0.235074836 | 1.414302701 | 2.682185254 | 0.225451192 | 1.356403071 | 2.572380235 | 1.908648954 | 0.682298161 | 0.506250069 | 0.960089003 | 0.159578826 | 0.527859938 | 1.00107151 | 0.166390633 | 1.349193397 | 0.224252854 | 0.118247394 | 0.330783194 | 0.627321014 | 0.104268615 | 0.845471439 | 0.14052795 | 0.074099677 | 0.810858987 | 0.134774927 | 0.071066136 | 0.052729494 | 755.24 | 735.11 | 450 | 24 | 0 | 0 | 0 | 0 | 385 | 13.90930233 | 0 | 455 | 2 | 0 | 0 | 0 | 0 | 120 | 20 | 0 | 0 | 0 | 0 | 758.54 | 6.02 | 875.4794737
638 | 10.4 | 2.4 | 1.52 | 0 | 0 | 0 | 0 | 0 | 0 | 0 | 0 | 0 | 0.696079073 | 0.247027487 | 0.441690611 | 0.105121597 | 0.71542455 | 0.836650891 | 0.434715389 | 0.947856761 | 0.770004772 | 0.240331943 | 0.687650584 | 0.509318396 | 2.259380299 | 1.043643938 | 0.693193212 | 1.240069479 | 1.30683912 | 0.553585275 | 7.234468938 | 0.823446894 | 0.87855926 | 7.234468938 | 0.823446894 | 0.87855926 | 7.234468938 | 0.823446894 | 0.87855926 | 0.548853807 | 0.90358927 | 0.354361273 | 3.201970443 | 0.420197044 | 0.762016413 | 3.201970443 | 0.420197044 | 0.762016413 | 3.201970443 | 0.420197044 | 0.762016413 | 5.833922261 | 0.683392226 | 0.853671148 | 5.833922261 | 0.683392226 | 0.853671148 | 5.833922261 | 0.683392226 | 0.853671148 | 1 | 0.2 | 0.5 | 1 | 0.2 | 0.5 | 1 | 0.2 | 0.5 | 1.627036164 | 0.3 | 0.444640943 | 0.333333333 | 0.196797743 | 0.333333333 | 0.397066582 | 2.316455571 | 2.316455571 | 2.316455571 | 4.220532939 | 4.220532939 | 4.220532939 | 0.723446894 | 0.723446894 | 0.723446894 | 1.868004665 | 1.868004665 | 1.868004665 | 0.320197044 | 0.320197044 | 0.320197044 | 0.583392226 | 0.583392226 | 0.583392226 | 0.1 | 1.318104902 | 0.22593803 | 0.22593803 | 0.22593803 | 0.124006948 | 0.124006948 | 0.124006948 | 0.723446894 | 0.723446894 | 0.723446894 | 0.054885381 | 0.054885381 | 0.054885381 | 0.320197044 | 0.320197044 | 0.320197044 | 0.583392226 | 0.583392226 | 0.583392226 | 0.1 | 755.24 | 750 | 465 | 24 | 0 | 0 | 0 | 0 | 420 | 0 | 0.94 | 465 | 24 | 0 | 0 | 0 | 0 | 120 | 24 | 0 | 0 | 0 | 0 | 606.53 | 6.03 | 723.5775968
81 | 10.2 | 3.25 | 1.03 | 0.14 | 0.34 | 0 | 0.24 | 0.04 | 0 | 0 | 0 | 0 | 0.807525738 | 0.417567561 | 0.603495879 | 0.996231142 | 0.656500552 | 0.53690435 | 0.553093105 | 0.473616811 | 0.91765949 | 0.388685007 | 0.630974056 | 0.953820308 | 1.595788262 | 1.157235654 | 0.614760566 | 1.663906325 | 1.138984683 | 0.624611425 | 2.242528535 | 1.028664225 | 0.691598705 | 1.18247394 | 1.31306219 | 0.54180438 | 7.114228457 | 0.811422846 | 0.876759694 | 1.042686154 | 0.873374645 | 0.510448535 | 1.405279503 | 0.763054187 | 0.584247902 | 0.740996765 | 1.047452152 | 0.425616394 | 4.458128079 | 0.545812808 | 0.816787004 | 1.34774927 | 0.744803217 | 0.574060138 | 0.710661365 | 1.029201182 | 0.415430768 | 4.275618375 | 0.527561837 | 0.810448761 | 0.527294936 | 0.918880724 | 0.345247616 | 3.172413793 | 0.417241379 | 0.760330579 | 6.016393443 | 0.701639344 | 0.857476636 | 1.584797491 | 1.018880724 | 0.448904576 | 0.311362628 | 0.281305852 | 0.590490457 | 0.741790751 | 0.999747943 | 0.527162027 | 3.171614164 | 0.958819621 | 0.50558073 | 3.041772591 | 0.375129664 | 2.256927648 | 4.280199744 | 0.600843886 | 0.316821938 | 1.906125433 | 0.235074836 | 1.414302701 | 2.682185254 | 0.225451192 | 1.356403071 | 2.572380235 | 1.908648954 | 0.682298161 | 0.506250069 | 0.960089003 | 0.159578826 | 0.527859938 | 1.00107151 | 0.166390633 | 1.349193397 | 0.224252854 | 0.118247394 | 0.330783194 | 0.627321014 | 0.104268615 | 0.845471439 | 0.14052795 | 0.074099677 | 0.810858987 | 0.134774927 | 0.071066136 | 0.052729494 | 755.24 | 735.11 | 450 | 24 | 0 | 0 | 0 | 0 | 385 | 13.90930233 | 0 | 455 | 2 | 0 | 0 | 0 | 0 | 120 | 24 | 0 | 0 | 0 | 0 | 769.94 | 6.13 | 888.0590712
807 | 11.2 | 3.11 | 1.21 | 0.208 | 0 | 0.0667 | 0 | 0 | 38 | 0.11 | 0 | 0 | 0.799138372 | 0.36364019 | 0.544819647 | 0.784240063 | 0.729517737 | 0.708523206 | 0.528953923 | 0.736288309 | 0.885892205 | 0.226357075 | 0.68944617 | 0.861702663 | 1.8148696 | 1.196666239 | 0.644743757 | 1.591448203 | 1.25634874 | 0.614115382 | 1.825020351 | 1.194301707 | 0.646020249 | 7.715430862 | 0.871543086 | 0.88526098 | 2.069236608 | 1.144406723 | 0.674186083 | 0.876893967 | 0.909928806 | 0.467204851 | 1.005593102 | 0.847881773 | 0.501394376 | 4.251231527 | 0.525123153 | 0.80956848 | 1.140157181 | 0.797986789 | 0.5327446 | 1.146767044 | 0.907564274 | 0.534183272 | 4.848056537 | 0.584805654 | 0.829003021 | 1.300222404 | 0.85766929 | 0.56525943 | 4.227586207 | 0.522758621 | 0.808707124 | 1.133815635 | 0.795622257 | 0.531355951 | 0.268194563 | 0.472863636 | 0.211477458 | 1.681471893 | 0.895622257 | 0.458849826 | 0.472027819 | 0.252827986 | 0.111654215 | 0.676561477 | 0.775858405 | 3.280008292 | 0.879680391 | 0.884780184 | 3.740484503 | 1.003177606 | 3.261764909 | 0.874787614 | 0.206923661 | 0.487517221 | 2.06102108 | 0.552754648 | 1.797244777 | 0.482011277 | 0.114015718 | 2.049557695 | 0.54968023 | 0.13002224 | 0.113381564 | 0.879859043 | 0.767251769 | 0.18148696 | 0.676698879 | 0.672798447 | 0.15914482 | 0.593393164 | 0.182502035 | 0.680483724 | 2.876803607 | 0.370714484 | 0.087689397 | 0.326961873 | 0.10055931 | 0.374949101 | 1.585129646 | 0.114676704 | 0.42758773 | 1.80766399 | 1.576313166 | 900 | 750 | 450 | 24 | 0 | 0 | 0 | 0 | 400 | 10 | 0 | 450 | 2 | 460 | 2 | 470 | 2 | 121 | 24 | 0 | 0 | 0 | 0 | 730.31 | 6.2 | 849.1687534
95 | 8.69 | 2.45 | 1.02 | 0.15 | 0.12 | 0 | 0.3 | 0.06 | 0 | 0 | 0 | 0 | 0.67175773 | 0.297167701 | 0.465024899 | 0.997996619 | 0.589702628 | 0.623229504 | 0.425864466 | 0.731014979 | 0.752941177 | 0.430874935 | 0.581680663 | 0.888029803 | 1.894589178 | 0.948227489 | 0.654527832 | 1.462460308 | 1.045022908 | 0.593902084 | 1.865139606 | 0.953399903 | 0.650976868 | 2.240184511 | 0.897690463 | 0.6913756 | 6.206412826 | 0.720641283 | 0.861234705 | 0.771914209 | 0.751967832 | 0.435638591 | 0.984455959 | 0.660344828 | 0.496083551 | 1.182411753 | 0.604635387 | 0.541791324 | 3.275862069 | 0.427586207 | 0.766129032 | 1.275343745 | 0.757140246 | 0.560505967 | 1.531791666 | 0.701430806 | 0.605022793 | 4.243816254 | 0.524381625 | 0.809299191 | 1.201081412 | 0.609807801 | 0.545677868 | 3.327586207 | 0.432758621 | 0.768924303 | 2.770491803 | 0.37704918 | 0.734782609 | 1.372609115 | 0.709807801 | 0.452161709 | 0.468801019 | 0.238659501 | 0.390315773 | 0.479081825 | 0.610994009 | 0.733853547 | 2.033135236 | 0.791530978 | 0.950693144 | 2.633887563 | 0.745440708 | 2.065237371 | 1.719481586 | 0.41778502 | 0.501793822 | 1.39021567 | 0.393457704 | 1.090071344 | 0.907574901 | 0.509716882 | 1.412166443 | 1.175745815 | 0.921905031 | 0.804028835 | 0.630440882 | 0.524894379 | 0.189458918 | 0.486646275 | 0.40517343 | 0.146246031 | 0.516735399 | 0.186513961 | 0.224018451 | 0.256861108 | 0.213858199 | 0.077191421 | 0.272742716 | 0.098445596 | 0.118241175 | 0.353332939 | 0.127534374 | 0.153179167 | 0.120108141 | 755.24 | 735.11 | 450 | 24 | 0 | 0 | 0 | 0 | 385 | 13.90930233 | 0 | 455 | 2 | 0 | 0 | 0 | 0 | 120 | 22 | 180 | 0.667 | 0 | 0 | 713 | 6.2 | 831.8587534
576 | 10.4 | 2.4 | 1.52 | 0 | 0 | 0 | 0 | 0 | 0 | 0 | 0 | 0 | 0.696079073 | 0.247027487 | 0.441690611 | 0.105121597 | 0.71542455 | 0.836650891 | 0.434715389 | 0.947856761 | 0.770004772 | 0.240331943 | 0.687650584 | 0.509318396 | 2.259380299 | 1.043643938 | 0.693193212 | 1.240069479 | 1.30683912 | 0.553585275 | 7.234468938 | 0.823446894 | 0.87855926 | 7.234468938 | 0.823446894 | 0.87855926 | 7.234468938 | 0.823446894 | 0.87855926 | 0.548853807 | 0.90358927 | 0.354361273 | 3.201970443 | 0.420197044 | 0.762016413 | 3.201970443 | 0.420197044 | 0.762016413 | 3.201970443 | 0.420197044 | 0.762016413 | 5.833922261 | 0.683392226 | 0.853671148 | 5.833922261 | 0.683392226 | 0.853671148 | 5.833922261 | 0.683392226 | 0.853671148 | 1 | 0.2 | 0.5 | 1 | 0.2 | 0.5 | 1 | 0.2 | 0.5 | 1.627036164 | 0.3 | 0.444640943 | 0.333333333 | 0.196797743 | 0.333333333 | 0.397066582 | 2.316455571 | 2.316455571 | 2.316455571 | 4.220532939 | 4.220532939 | 4.220532939 | 0.723446894 | 0.723446894 | 0.723446894 | 1.868004665 | 1.868004665 | 1.868004665 | 0.320197044 | 0.320197044 | 0.320197044 | 0.583392226 | 0.583392226 | 0.583392226 | 0.1 | 1.318104902 | 0.22593803 | 0.22593803 | 0.22593803 | 0.124006948 | 0.124006948 | 0.124006948 | 0.723446894 | 0.723446894 | 0.723446894 | 0.054885381 | 0.054885381 | 0.054885381 | 0.320197044 | 0.320197044 | 0.320197044 | 0.583392226 | 0.583392226 | 0.583392226 | 0.1 | 755.24 | 750 | 465 | 24 | 0 | 0 | 0 | 0 | 420 | 0 | 0.94 | 465 | 1 | 0 | 0 | 0 | 0 | 120 | 24 | 0 | 0 | 0 | 0 | 608.66 | 6.23 | 727.833207
620 | 10.4 | 2.4 | 1.52 | 0 | 0 | 0 | 0 | 0 | 0 | 0 | 0 | 0 | 0.696079073 | 0.247027487 | 0.441690611 | 0.105121597 | 0.71542455 | 0.836650891 | 0.434715389 | 0.947856761 | 0.770004772 | 0.240331943 | 0.687650584 | 0.509318396 | 2.259380299 | 1.043643938 | 0.693193212 | 1.240069479 | 1.30683912 | 0.553585275 | 7.234468938 | 0.823446894 | 0.87855926 | 7.234468938 | 0.823446894 | 0.87855926 | 7.234468938 | 0.823446894 | 0.87855926 | 0.548853807 | 0.90358927 | 0.354361273 | 3.201970443 | 0.420197044 | 0.762016413 | 3.201970443 | 0.420197044 | 0.762016413 | 3.201970443 | 0.420197044 | 0.762016413 | 5.833922261 | 0.683392226 | 0.853671148 | 5.833922261 | 0.683392226 | 0.853671148 | 5.833922261 | 0.683392226 | 0.853671148 | 1 | 0.2 | 0.5 | 1 | 0.2 | 0.5 | 1 | 0.2 | 0.5 | 1.627036164 | 0.3 | 0.444640943 | 0.333333333 | 0.196797743 | 0.333333333 | 0.397066582 | 2.316455571 | 2.316455571 | 2.316455571 | 4.220532939 | 4.220532939 | 4.220532939 | 0.723446894 | 0.723446894 | 0.723446894 | 1.868004665 | 1.868004665 | 1.868004665 | 0.320197044 | 0.320197044 | 0.320197044 | 0.583392226 | 0.583392226 | 0.583392226 | 0.1 | 1.318104902 | 0.22593803 | 0.22593803 | 0.22593803 | 0.124006948 | 0.124006948 | 0.124006948 | 0.723446894 | 0.723446894 | 0.723446894 | 0.054885381 | 0.054885381 | 0.054885381 | 0.320197044 | 0.320197044 | 0.320197044 | 0.583392226 | 0.583392226 | 0.583392226 | 0.1 | 755.24 | 750 | 465 | 24 | 0 | 0 | 0 | 0 | 420 | 0 | 0.94 | 465 | 1 | 0 | 0 | 0 | 0 | 120 | 24 | 0 | 0 | 0 | 0 | 608.86 | 6.24 | 728.1376885
596 | 10.4 | 2.4 | 1.52 | 0 | 0 | 0 | 0 | 0 | 0 | 0 | 0 | 0 | 0.696079073 | 0.247027487 | 0.441690611 | 0.105121597 | 0.71542455 | 0.836650891 | 0.434715389 | 0.947856761 | 0.770004772 | 0.240331943 | 0.687650584 | 0.509318396 | 2.259380299 | 1.043643938 | 0.693193212 | 1.240069479 | 1.30683912 | 0.553585275 | 7.234468938 | 0.823446894 | 0.87855926 | 7.234468938 | 0.823446894 | 0.87855926 | 7.234468938 | 0.823446894 | 0.87855926 | 0.548853807 | 0.90358927 | 0.354361273 | 3.201970443 | 0.420197044 | 0.762016413 | 3.201970443 | 0.420197044 | 0.762016413 | 3.201970443 | 0.420197044 | 0.762016413 | 5.833922261 | 0.683392226 | 0.853671148 | 5.833922261 | 0.683392226 | 0.853671148 | 5.833922261 | 0.683392226 | 0.853671148 | 1 | 0.2 | 0.5 | 1 | 0.2 | 0.5 | 1 | 0.2 | 0.5 | 1.627036164 | 0.3 | 0.444640943 | 0.333333333 | 0.196797743 | 0.333333333 | 0.397066582 | 2.316455571 | 2.316455571 | 2.316455571 | 4.220532939 | 4.220532939 | 4.220532939 | 0.723446894 | 0.723446894 | 0.723446894 | 1.868004665 | 1.868004665 | 1.868004665 | 0.320197044 | 0.320197044 | 0.320197044 | 0.583392226 | 0.583392226 | 0.583392226 | 0.1 | 1.318104902 | 0.22593803 | 0.22593803 | 0.22593803 | 0.124006948 | 0.124006948 | 0.124006948 | 0.723446894 | 0.723446894 | 0.723446894 | 0.054885381 | 0.054885381 | 0.054885381 | 0.320197044 | 0.320197044 | 0.320197044 | 0.583392226 | 0.583392226 | 0.583392226 | 0.1 | 755.24 | 750 | 465 | 24 | 0 | 0 | 0 | 0 | 420 | 0 | 0.94 | 465 | 1 | 0 | 0 | 0 | 0 | 120 | 24 | 0 | 0 | 0 | 0 | 610.89 | 6.26 | 730.37615
625 | 10.2 | 2.55 | 1.65 | 0.144 | 0.215 | 0 | 0 | 0 | 0 | 0 | 0 | 0 | 0.745297434 | 0.291831185 | 0.504793026 | 0.104640633 | 0.707960857 | 0.799379657 | 0.481766097 | 0.639501914 | 0.829140509 | 0.34794795 | 0.686787044 | 0.918478372 | 2.077968887 | 1.053787378 | 0.675110426 | 1.138759419 | 1.336157828 | 0.53243923 | 2.199494939 | 1.034871122 | 0.68745067 | 1.70517853 | 1.12863596 | 0.630338631 | 7.114228457 | 0.811422846 | 0.876759694 | 0.548015625 | 0.967099514 | 0.354011688 | 1.058483095 | 0.665812808 | 0.514205386 | 0.820598682 | 0.759577647 | 0.450730131 | 3.42364532 | 0.442364532 | 0.773942094 | 1.931483421 | 0.948183258 | 0.658875778 | 1.497400154 | 1.041948097 | 0.599583592 | 6.247349823 | 0.724734982 | 0.862018528 | 0.775259129 | 0.740661391 | 0.436701953 | 3.234482759 | 0.423448276 | 0.763843648 | 4.172131148 | 0.517213115 | 0.806656101 | 1.67852236 | 0.840661391 | 0.423838766 | 0.384754527 | 0.203967811 | 0.496291515 | 0.389870836 | 0.753029055 | 0.583792649 | 2.435659496 | 1.374101432 | 1.065284679 | 4.444507389 | 0.551537056 | 2.301084928 | 2.968149414 | 0.661271417 | 0.512656703 | 2.138870999 | 0.265421229 | 1.107372176 | 1.428389728 | 0.484331498 | 2.020694529 | 2.606476279 | 1.349468626 | 1.298179856 | 0.672115454 | 0.866955872 | 0.207796889 | 0.368329771 | 0.475105364 | 0.113875942 | 0.917658134 | 0.219949494 | 0.170517853 | 0.177254709 | 0.228639306 | 0.054801563 | 0.441613029 | 0.105848309 | 0.082059868 | 0.805840214 | 0.193148342 | 0.149740015 | 0.077525913 | 755.24 | 750 | 465 | 24 | 0 | 0 | 0 | 0 | 420 | 0 | 0.94 | 465 | 1 | 0 | 0 | 0 | 0 | 120 | 24 | 0 | 0 | 0 | 0 | 679.11 | 6.29 | 798.9075968
457 | 8.39 | 2.34 | 1.96 | 0 | 0 | 0.038 | 0 | 0 | 70 | 0.2 | 0 | 0 | 0.627492758 | 0.24341388 | 0.448561868 | 0.105160397 | 0.630905406 | 0.853832863 | 0.450688894 | 0.882704072 | 0.717057089 | 0.396103339 | 0.617012408 | 0.737842187 | 1.935583192 | 0.91393526 | 0.659352185 | 0.833108327 | 1.325926765 | 0.454478502 | 6.026052104 | 0.70260521 | 0.857672561 | 6.026052104 | 0.70260521 | 0.857672561 | 2.358952781 | 0.858059756 | 0.702288164 | 0.430417215 | 1.034651604 | 0.300903268 | 3.113300493 | 0.411330049 | 0.756886228 | 3.113300493 | 0.411330049 | 0.756886228 | 1.21872973 | 0.566784595 | 0.549291657 | 7.233215548 | 0.823321555 | 0.878540773 | 7.233215548 | 0.823321555 | 0.878540773 | 2.831507866 | 0.9787761 | 0.739006147 | 1 | 0.2 | 0.5 | 0.391459075 | 0.355454545 | 0.281329923 | 0.391459075 | 0.355454545 | 0.281329923 | 1.637256814 | 0.455454545 | 0.368057842 | 0.219560878 | 0.190153461 | 0.219560878 | 0.259371657 | 1.876091098 | 1.876091098 | 0.734412886 | 4.358773377 | 4.358773377 | 1.706281393 | 0.60260521 | 0.235895278 | 0.235895278 | 2.251917353 | 2.251917353 | 0.881533483 | 0.311330049 | 0.121872973 | 0.121872973 | 0.723321555 | 0.283150787 | 0.283150787 | 0.039145907 | 1.400049044 | 0.193558319 | 0.193558319 | 0.494453524 | 0.083310833 | 0.083310833 | 0.212821309 | 0.60260521 | 1.539382401 | 1.539382401 | 0.043041722 | 0.043041722 | 0.109952034 | 0.311330049 | 0.795306762 | 0.795306762 | 0.723321555 | 1.84775779 | 1.84775779 | 0.255454545 | 755.24 | 735.11 | 465 | 24 | 0 | 0 | 0 | 0 | 404.6170213 | 12.2 | 0 | 450 | 1 | 470 | 1 | 480 | 2 | 130 | 24 | 0 | 0 | 0 | 0 | 592.1 | 6.3 | 712.0010824
74 | 8.69 | 2.45 | 1.02 | 0.15 | 0.12 | 0 | 0.3 | 0.06 | 0 | 0 | 0 | 0 | 0.67175773 | 0.297167701 | 0.465024899 | 0.997996619 | 0.589702628 | 0.623229504 | 0.425864466 | 0.731014979 | 0.752941177 | 0.430874935 | 0.581680663 | 0.888029803 | 1.894589178 | 0.948227489 | 0.654527832 | 1.462460308 | 1.045022908 | 0.593902084 | 1.865139606 | 0.953399903 | 0.650976868 | 2.240184511 | 0.897690463 | 0.6913756 | 6.206412826 | 0.720641283 | 0.861234705 | 0.771914209 | 0.751967832 | 0.435638591 | 0.984455959 | 0.660344828 | 0.496083551 | 1.182411753 | 0.604635387 | 0.541791324 | 3.275862069 | 0.427586207 | 0.766129032 | 1.275343745 | 0.757140246 | 0.560505967 | 1.531791666 | 0.701430806 | 0.605022793 | 4.243816254 | 0.524381625 | 0.809299191 | 1.201081412 | 0.609807801 | 0.545677868 | 3.327586207 | 0.432758621 | 0.768924303 | 2.770491803 | 0.37704918 | 0.734782609 | 1.372609115 | 0.709807801 | 0.452161709 | 0.468801019 | 0.238659501 | 0.390315773 | 0.479081825 | 0.610994009 | 0.733853547 | 2.033135236 | 0.791530978 | 0.950693144 | 2.633887563 | 0.745440708 | 2.065237371 | 1.719481586 | 0.41778502 | 0.501793822 | 1.39021567 | 0.393457704 | 1.090071344 | 0.907574901 | 0.509716882 | 1.412166443 | 1.175745815 | 0.921905031 | 0.804028835 | 0.630440882 | 0.524894379 | 0.189458918 | 0.486646275 | 0.40517343 | 0.146246031 | 0.516735399 | 0.186513961 | 0.224018451 | 0.256861108 | 0.213858199 | 0.077191421 | 0.272742716 | 0.098445596 | 0.118241175 | 0.353332939 | 0.127534374 | 0.153179167 | 0.120108141 | 755.24 | 735.11 | 450 | 24 | 0 | 0 | 0 | 0 | 385 | 13.90930233 | 0 | 455 | 2 | 0 | 0 | 0 | 0 | 120 | 24 | 0 | 0 | 0 | 0 | 735.38 | 6.3 | 855.2810824
600 | 10.3 | 2.55 | 1.6 | 0 | 0.192 | 0 | 0 | 0 | 0 | 0 | 0 | 0 | 0.727185588 | 0.284601625 | 0.492775813 | 0.104718228 | 0.710455092 | 0.804344431 | 0.472856839 | 0.743744737 | 0.815784369 | 0.30529801 | 0.68354526 | 0.869293058 | 2.095529188 | 1.059799402 | 0.676953458 | 1.178375323 | 1.326268792 | 0.540942284 | 7.174348697 | 0.81743487 | 0.877666095 | 1.871836059 | 1.100713558 | 0.651790708 | 7.174348697 | 0.81743487 | 0.877666095 | 0.56232828 | 0.951198454 | 0.359929656 | 3.42364532 | 0.442364532 | 0.773942094 | 0.893252201 | 0.725643221 | 0.471808352 | 3.42364532 | 0.442364532 | 0.773942094 | 6.088339223 | 0.708833922 | 0.85892323 | 1.588488848 | 0.992112611 | 0.61367421 | 6.088339223 | 0.708833922 | 0.85892323 | 0.260906758 | 0.483278689 | 0.206919946 | 1 | 0.2 | 0.5 | 3.832786885 | 0.483278689 | 0.793080054 | 1.668633324 | 0.583278689 | 0.429953579 | 0.171444632 | 0.205176612 | 0.657110736 | 0.403433916 | 2.456242534 | 0.640850276 | 2.456242534 | 4.367986857 | 1.139637289 | 4.367986857 | 0.187183606 | 0.71743487 | 2.74977496 | 2.084431409 | 0.543842241 | 2.084431409 | 0.08932522 | 0.342364532 | 1.312210288 | 0.158848885 | 0.608833922 | 2.333530673 | 0.383278689 | 1.275829255 | 0.209552919 | 0.803171679 | 0.209552919 | 0.117837532 | 0.451646148 | 0.117837532 | 2.74977496 | 0.71743487 | 0.187183606 | 0.056232828 | 0.215528445 | 0.056232828 | 1.312210288 | 0.342364532 | 0.08932522 | 2.333530673 | 0.608833922 | 0.158848885 | 0.026090676 | 755.24 | 750 | 465 | 24 | 0 | 0 | 0 | 0 | 420 | 0 | 0.94 | 465 | 1 | 0 | 0 | 0 | 0 | 120 | 24 | 0 | 0 | 0 | 0 | 639.1 | 6.3 | 759.0010824
454 | 8.22 | 2.08 | 2.16 | 0.18 | 0.5 | 0 | 0 | 0 | 0 | 0 | 0 | 0 | 0.687778997 | 0.253484197 | 0.490632325 | 0.998637675 | 0.636070894 | 0.863534183 | 0.456366475 | 0.345850839 | 0.759456015 | 0.585045058 | 0.639044372 | 0.988001478 | 2.170651773 | 0.865291173 | 0.684607434 | 0.752783519 | 1.379310565 | 0.429478889 | 1.561741665 | 0.971695114 | 0.609640576 | 0.707152073 | 1.430089688 | 0.414229104 | 5.923847695 | 0.69238477 | 0.855571635 | 0.346800684 | 1.059832199 | 0.257499635 | 0.719480519 | 0.652216749 | 0.418429003 | 0.325778682 | 1.110611322 | 0.245726294 | 2.729064039 | 0.372906404 | 0.731836196 | 2.074622551 | 1.16623614 | 0.674756825 | 0.939383043 | 1.624630713 | 0.484372103 | 7.869257951 | 0.886925795 | 0.887250996 | 0.452797085 | 1.217015263 | 0.311672628 | 3.793103448 | 0.479310345 | 0.791366906 | 8.37704918 | 0.937704918 | 0.893356643 | 1.652216969 | 1.317015263 | 0.358539333 | 0.288007554 | 0.165175887 | 0.636063181 | 0.205439443 | 0.426209302 | 0.192986329 | 1.616655972 | 1.228974802 | 0.556476207 | 4.661628557 | 0.268230097 | 2.246976712 | 4.962436348 | 0.56617778 | 0.256363648 | 2.147570889 | 0.123571224 | 1.035162222 | 2.286150367 | 0.356317706 | 2.984890947 | 6.592116086 | 3.177501413 | 1.708141872 | 0.823350672 | 1.818365665 | 0.217065177 | 0.285538576 | 0.630610456 | 0.075278352 | 1.308278674 | 0.156174167 | 0.070715207 | 0.131545087 | 0.290516639 | 0.034680068 | 0.60271237 | 0.071948052 | 0.032577868 | 1.737921514 | 0.207462255 | 0.093938304 | 0.045279708 | 755.24 | 735.11 | 400 | 5 | 450 | 20 | 470 | 12 | 420 | 0 | 0.848283333 | 470 | 2 | 480 | 1 | 0 | 0 | 120 | 24 | 0 | 0 | 0 | 0 | 558 | 6.35 | 678.4160588
632 | 10.4 | 2.4 | 1.52 | 0 | 0 | 0 | 0 | 0 | 0 | 0 | 0 | 0 | 0.696079073 | 0.247027487 | 0.441690611 | 0.105121597 | 0.71542455 | 0.836650891 | 0.434715389 | 0.947856761 | 0.770004772 | 0.240331943 | 0.687650584 | 0.509318396 | 2.259380299 | 1.043643938 | 0.693193212 | 1.240069479 | 1.30683912 | 0.553585275 | 7.234468938 | 0.823446894 | 0.87855926 | 7.234468938 | 0.823446894 | 0.87855926 | 7.234468938 | 0.823446894 | 0.87855926 | 0.548853807 | 0.90358927 | 0.354361273 | 3.201970443 | 0.420197044 | 0.762016413 | 3.201970443 | 0.420197044 | 0.762016413 | 3.201970443 | 0.420197044 | 0.762016413 | 5.833922261 | 0.683392226 | 0.853671148 | 5.833922261 | 0.683392226 | 0.853671148 | 5.833922261 | 0.683392226 | 0.853671148 | 1 | 0.2 | 0.5 | 1 | 0.2 | 0.5 | 1 | 0.2 | 0.5 | 1.627036164 | 0.3 | 0.444640943 | 0.333333333 | 0.196797743 | 0.333333333 | 0.397066582 | 2.316455571 | 2.316455571 | 2.316455571 | 4.220532939 | 4.220532939 | 4.220532939 | 0.723446894 | 0.723446894 | 0.723446894 | 1.868004665 | 1.868004665 | 1.868004665 | 0.320197044 | 0.320197044 | 0.320197044 | 0.583392226 | 0.583392226 | 0.583392226 | 0.1 | 1.318104902 | 0.22593803 | 0.22593803 | 0.22593803 | 0.124006948 | 0.124006948 | 0.124006948 | 0.723446894 | 0.723446894 | 0.723446894 | 0.054885381 | 0.054885381 | 0.054885381 | 0.320197044 | 0.320197044 | 0.320197044 | 0.583392226 | 0.583392226 | 0.583392226 | 0.1 | 755.24 | 750 | 465 | 24 | 0 | 0 | 0 | 0 | 420 | 0 | 0.94 | 465 | 12 | 0 | 0 | 0 | 0 | 120 | 24 | 0 | 0 | 0 | 0 | 624.05 | 6.38 | 744.7731018
809 | 11.2 | 3.08 | 1.22 | 0.207 | 0 | 0.109 | 0 | 0 | 38 | 0.12 | 57 | 0.15 | 0.808118381 | 0.359123774 | 0.540978407 | 0.784302146 | 0.730859134 | 0.712961348 | 0.525357504 | 0.710800061 | 0.888630909 | 0.239632231 | 0.69244268 | 0.876846648 | 1.833995861 | 1.192232741 | 0.647141334 | 1.581076708 | 1.259528952 | 0.612564789 | 1.831743717 | 1.192749983 | 0.646860698 | 7.715430862 | 0.871543086 | 0.88526098 | 1.413317893 | 1.317452177 | 0.585632708 | 0.862093935 | 0.908675521 | 0.462970164 | 0.998772002 | 0.841896552 | 0.499692812 | 4.206896552 | 0.520689655 | 0.80794702 | 0.770622183 | 0.966598746 | 0.435226775 | 1.158541965 | 0.909192762 | 0.536724319 | 4.879858657 | 0.587985866 | 0.829927885 | 0.893895841 | 1.033894957 | 0.471987858 | 4.212068966 | 0.521206897 | 0.808137612 | 0.771569669 | 0.967115987 | 0.435528832 | 0.183180683 | 0.645909091 | 0.154820549 | 1.680218607 | 1.067115987 | 0.459192085 | 0.394715196 | 0.250377929 | 0.093710526 | 0.665142615 | 0.770595633 | 3.245801949 | 0.594568217 | 0.893865043 | 3.765021208 | 0.689679156 | 3.249792689 | 0.595299244 | 0.141331789 | 0.48738662 | 2.052906056 | 0.376052733 | 1.771973841 | 0.324591378 | 0.077062218 | 2.055430121 | 0.376515093 | 0.089389584 | 0.077156967 | 0.894964058 | 0.772491705 | 0.183399586 | 1.001195013 | 0.665960413 | 0.158107671 | 0.863124148 | 0.183174372 | 0.999965547 | 4.211923848 | 0.363119911 | 0.086209393 | 0.470624916 | 0.0998772 | 0.545238715 | 2.296583072 | 0.115854197 | 0.632458591 | 2.663959203 | 2.29940674 | 900 | 750 | 450 | 24 | 0 | 0 | 0 | 0 | 400 | 10 | 0 | 450 | 2 | 460 | 2 | 470 | 2 | 121 | 24 | 0 | 0 | 0 | 0 | 735.084 | 6.4 | 856.0109961
541 | 6.72 | 2.49 | 0.19 | 0.16 | 0.1 | 0 | 0 | 0 | 0 | 0 | 0 | 0 | 0.463213517 | 0.391267714 | 0.399796731 | 0.103573912 | 0.452222967 | 0.70321469 | 0.379154327 | 0.729915408 | 0.560798987 | 0.360862302 | 0.388246393 | 0.923050693 | 1.505871418 | 0.835701946 | 0.600937226 | 3.130481227 | 0.662628437 | 0.757897459 | 1.441973055 | 0.850480271 | 0.590495072 | 2.028772777 | 0.749745392 | 0.669833271 | 5.022044088 | 0.602204409 | 0.833943428 | 2.078850285 | 0.493921565 | 0.675203434 | 0.957567185 | 0.681773399 | 0.48916185 | 1.347241706 | 0.581038521 | 0.573968033 | 3.334975369 | 0.433497537 | 0.769318182 | 0.460623448 | 0.50869989 | 0.315360847 | 0.648070578 | 0.407965012 | 0.393229869 | 1.604240283 | 0.260424028 | 0.616010855 | 1.406942224 | 0.595816846 | 0.584535104 | 3.482758621 | 0.448275862 | 0.776923077 | 2.475409836 | 0.347540984 | 0.712264151 | 0.996125974 | 0.695816846 | 0.504157528 | 0.500528069 | 0.33479454 | 0.355755951 | 1.044007779 | 0.480894462 | 0.676590724 | 1.674839334 | 0.231327126 | 0.325463901 | 0.805656543 | 0.706572588 | 1.749056734 | 1.243161733 | 0.153616785 | 0.216129941 | 0.535010183 | 0.469211766 | 1.161491422 | 0.825543083 | 0.225707339 | 0.558718167 | 0.397115218 | 0.862125495 | 0.241577959 | 0.524458666 | 0.372764892 | 0.150587142 | 1.090271048 | 0.774922402 | 0.313048123 | 0.356947428 | 0.144197306 | 0.202877278 | 0.724013375 | 0.514600644 | 0.207885029 | 0.237037123 | 0.095756719 | 0.134724171 | 0.114023181 | 0.046062345 | 0.064807058 | 0.140694222 | 700 | 735.11 | 470 | 12 | 0 | 0 | 0 | 0 | 450 | 0 | 0.815 | 470 | 1 | 0 | 0 | 0 | 0 | 120 | 32 | 0 | 0 | 0 | 0 | 635 | 6.4 | 755.9269961
85 | 8.69 | 2.45 | 1.02 | 0.15 | 0.12 | 0 | 0.3 | 0.06 | 0 | 0 | 0 | 0 | 0.67175773 | 0.297167701 | 0.465024899 | 0.997996619 | 0.589702628 | 0.623229504 | 0.425864466 | 0.731014979 | 0.752941177 | 0.430874935 | 0.581680663 | 0.888029803 | 1.894589178 | 0.948227489 | 0.654527832 | 1.462460308 | 1.045022908 | 0.593902084 | 1.865139606 | 0.953399903 | 0.650976868 | 2.240184511 | 0.897690463 | 0.6913756 | 6.206412826 | 0.720641283 | 0.861234705 | 0.771914209 | 0.751967832 | 0.435638591 | 0.984455959 | 0.660344828 | 0.496083551 | 1.182411753 | 0.604635387 | 0.541791324 | 3.275862069 | 0.427586207 | 0.766129032 | 1.275343745 | 0.757140246 | 0.560505967 | 1.531791666 | 0.701430806 | 0.605022793 | 4.243816254 | 0.524381625 | 0.809299191 | 1.201081412 | 0.609807801 | 0.545677868 | 3.327586207 | 0.432758621 | 0.768924303 | 2.770491803 | 0.37704918 | 0.734782609 | 1.372609115 | 0.709807801 | 0.452161709 | 0.468801019 | 0.238659501 | 0.390315773 | 0.479081825 | 0.610994009 | 0.733853547 | 2.033135236 | 0.791530978 | 0.950693144 | 2.633887563 | 0.745440708 | 2.065237371 | 1.719481586 | 0.41778502 | 0.501793822 | 1.39021567 | 0.393457704 | 1.090071344 | 0.907574901 | 0.509716882 | 1.412166443 | 1.175745815 | 0.921905031 | 0.804028835 | 0.630440882 | 0.524894379 | 0.189458918 | 0.486646275 | 0.40517343 | 0.146246031 | 0.516735399 | 0.186513961 | 0.224018451 | 0.256861108 | 0.213858199 | 0.077191421 | 0.272742716 | 0.098445596 | 0.118241175 | 0.353332939 | 0.127534374 | 0.153179167 | 0.120108141 | 755.24 | 735.11 | 450 | 24 | 0 | 0 | 0 | 0 | 385 | 13.90930233 | 0 | 455 | 2 | 0 | 0 | 0 | 0 | 120 | 8 | 150 | 24 | 0 | 0 | 594.3 | 6.42 | 715.4302542
636 | 10.4 | 2.51 | 1.46 | 0.164 | 0.189 | 0 | 0 | 0 | 0 | 0 | 0 | 0 | 0.740563505 | 0.291050853 | 0.488243799 | 0.104649008 | 0.710438488 | 0.79738785 | 0.464446013 | 0.665993852 | 0.818352817 | 0.316645303 | 0.684948225 | 0.909633569 | 2.150215512 | 1.059900096 | 0.682561401 | 1.282000444 | 1.287757848 | 0.561787991 | 2.040852132 | 1.077929652 | 0.671144812 | 1.909574233 | 1.102299353 | 0.656307102 | 7.234468938 | 0.823446894 | 0.87855926 | 0.596219513 | 0.900764156 | 0.37351975 | 0.94913841 | 0.690935961 | 0.486952802 | 0.888085042 | 0.715305661 | 0.47036284 | 3.36453202 | 0.436453202 | 0.770880361 | 1.591927789 | 0.918793713 | 0.614186782 | 1.489526967 | 0.943163413 | 0.598317265 | 5.643109541 | 0.664310954 | 0.849468085 | 0.935674958 | 0.733335218 | 0.483384338 | 3.544827586 | 0.454482759 | 0.779969651 | 3.78852459 | 0.478852459 | 0.791167408 | 1.62421105 | 0.833335218 | 0.445414341 | 0.425378348 | 0.207148697 | 0.454621923 | 0.431333154 | 0.686651235 | 0.642482365 | 2.434060239 | 1.151675214 | 1.077593657 | 4.082490068 | 0.676911142 | 2.564494506 | 2.740796347 | 0.535609202 | 0.501156117 | 1.898642274 | 0.314810836 | 1.192668592 | 1.274661229 | 0.528011628 | 2.000385037 | 2.137905926 | 1.342966648 | 1.213390167 | 0.762214326 | 0.814614434 | 0.215021551 | 0.454447054 | 0.485689021 | 0.128200044 | 0.773181849 | 0.204085213 | 0.190957423 | 0.211349538 | 0.225879228 | 0.059621951 | 0.359583421 | 0.094913841 | 0.088808504 | 0.603105757 | 0.159192779 | 0.148952697 | 0.093567496 | 755.24 | 750 | 465 | 24 | 0 | 0 | 0 | 0 | 420 | 0 | 0.94 | 465 | 12 | 0 | 0 | 0 | 0 | 120 | 24 | 0 | 0 | 0 | 0 | 671.52 | 6.44 | 792.8528801
964 | 15 | 2.5 | 2.5 | 0 | 0 | 0 | 0 | 0 | 68 | 2 | 0 | 0 | 1 | 0.154901658 | 0.513299153 | 0.106111196 | 1 | 0.913131756 | 0.503763817 | 0.97997838 | 1 | 0.1 | 1 | 0.1 | 2.985294118 | 1.334975369 | 0.749077491 | 1.11725227 | 1.895053004 | 0.527689726 | 10 | 1.1 | 0.909090909 | 10 | 1.1 | 0.909090909 | 10 | 1.1 | 0.909090909 | 0.374251992 | 1.230028373 | 0.272331417 | 3.349753695 | 0.434975369 | 0.770101925 | 3.349753695 | 0.434975369 | 0.770101925 | 3.349753695 | 0.434975369 | 0.770101925 | 8.950530035 | 0.995053004 | 0.899502841 | 8.950530035 | 0.995053004 | 0.899502841 | 8.950530035 | 0.995053004 | 0.899502841 | 1 | 0.2 | 0.5 | 1 | 0.2 | 0.5 | 1 | 0.2 | 0.5 | 2.230028373 | 0.3 | 0.448424788 | 0.333333333 | 0.150211259 | 0.333333333 | 0.374251992 | 3.349753695 | 3.349753695 | 3.349753695 | 8.950530035 | 8.950530035 | 8.950530035 | 1 | 1 | 1 | 2.998207105 | 2.998207105 | 2.998207105 | 0.334975369 | 0.334975369 | 0.334975369 | 0.895053004 | 0.895053004 | 0.895053004 | 0.1 | 2.671996466 | 0.298529412 | 0.298529412 | 0.298529412 | 0.111725227 | 0.111725227 | 0.111725227 | 1 | 1 | 1 | 0.037425199 | 0.037425199 | 0.037425199 | 0.334975369 | 0.334975369 | 0.334975369 | 0.895053004 | 0.895053004 | 0.895053004 | 0.1 | 750 | 735.11 | 460.2631579 | 23.43664717 | 0 | 0 | 0 | 0 | 320 | 6 | 0 | 460 | 8 | 0 | 0 | 0 | 0 | 120 | 24 | 0 | 0 | 0 | 0 | 540.22 | 6.47 | 661.8556421
960 | 15 | 2.5 | 2.5 | 0 | 0 | 0 | 0 | 0 | 68 | 1 | 0 | 0 | 1 | 0.154901658 | 0.513299153 | 0.106111196 | 1 | 0.913131756 | 0.503763817 | 0.97997838 | 1 | 0.1 | 1 | 0.1 | 2.985294118 | 1.334975369 | 0.749077491 | 1.11725227 | 1.895053004 | 0.527689726 | 10 | 1.1 | 0.909090909 | 10 | 1.1 | 0.909090909 | 10 | 1.1 | 0.909090909 | 0.374251992 | 1.230028373 | 0.272331417 | 3.349753695 | 0.434975369 | 0.770101925 | 3.349753695 | 0.434975369 | 0.770101925 | 3.349753695 | 0.434975369 | 0.770101925 | 8.950530035 | 0.995053004 | 0.899502841 | 8.950530035 | 0.995053004 | 0.899502841 | 8.950530035 | 0.995053004 | 0.899502841 | 1 | 0.2 | 0.5 | 1 | 0.2 | 0.5 | 1 | 0.2 | 0.5 | 2.230028373 | 0.3 | 0.448424788 | 0.333333333 | 0.150211259 | 0.333333333 | 0.374251992 | 3.349753695 | 3.349753695 | 3.349753695 | 8.950530035 | 8.950530035 | 8.950530035 | 1 | 1 | 1 | 2.998207105 | 2.998207105 | 2.998207105 | 0.334975369 | 0.334975369 | 0.334975369 | 0.895053004 | 0.895053004 | 0.895053004 | 0.1 | 2.671996466 | 0.298529412 | 0.298529412 | 0.298529412 | 0.111725227 | 0.111725227 | 0.111725227 | 1 | 1 | 1 | 0.037425199 | 0.037425199 | 0.037425199 | 0.334975369 | 0.334975369 | 0.334975369 | 0.895053004 | 0.895053004 | 0.895053004 | 0.1 | 750 | 735.11 | 460.2631579 | 23.43664717 | 0 | 0 | 0 | 0 | 320 | 6 | 0 | 460 | 8 | 0 | 0 | 0 | 0 | 120 | 24 | 0 | 0 | 0 | 0 | 573.33 | 6.57 | 695.9648054
626 | 10.4 | 2.4 | 1.52 | 0 | 0 | 0 | 0 | 0 | 0 | 0 | 0 | 0 | 0.696079073 | 0.247027487 | 0.441690611 | 0.105121597 | 0.71542455 | 0.836650891 | 0.434715389 | 0.947856761 | 0.770004772 | 0.240331943 | 0.687650584 | 0.509318396 | 2.259380299 | 1.043643938 | 0.693193212 | 1.240069479 | 1.30683912 | 0.553585275 | 7.234468938 | 0.823446894 | 0.87855926 | 7.234468938 | 0.823446894 | 0.87855926 | 7.234468938 | 0.823446894 | 0.87855926 | 0.548853807 | 0.90358927 | 0.354361273 | 3.201970443 | 0.420197044 | 0.762016413 | 3.201970443 | 0.420197044 | 0.762016413 | 3.201970443 | 0.420197044 | 0.762016413 | 5.833922261 | 0.683392226 | 0.853671148 | 5.833922261 | 0.683392226 | 0.853671148 | 5.833922261 | 0.683392226 | 0.853671148 | 1 | 0.2 | 0.5 | 1 | 0.2 | 0.5 | 1 | 0.2 | 0.5 | 1.627036164 | 0.3 | 0.444640943 | 0.333333333 | 0.196797743 | 0.333333333 | 0.397066582 | 2.316455571 | 2.316455571 | 2.316455571 | 4.220532939 | 4.220532939 | 4.220532939 | 0.723446894 | 0.723446894 | 0.723446894 | 1.868004665 | 1.868004665 | 1.868004665 | 0.320197044 | 0.320197044 | 0.320197044 | 0.583392226 | 0.583392226 | 0.583392226 | 0.1 | 1.318104902 | 0.22593803 | 0.22593803 | 0.22593803 | 0.124006948 | 0.124006948 | 0.124006948 | 0.723446894 | 0.723446894 | 0.723446894 | 0.054885381 | 0.054885381 | 0.054885381 | 0.320197044 | 0.320197044 | 0.320197044 | 0.583392226 | 0.583392226 | 0.583392226 | 0.1 | 755.24 | 750 | 465 | 24 | 0 | 0 | 0 | 0 | 420 | 0 | 0.94 | 465 | 6 | 0 | 0 | 0 | 0 | 120 | 24 | 0 | 0 | 0 | 0 | 632.05 | 6.57 | 754.6848054
768 | 7.6 | 2.2 | 1.24 | 0.13 | 0 | 0 | 0 | 0 | 0 | 0 | 0 | 0 | 0.54128395 | 0.274056129 | 0.394292903 | 0.104831422 | 0.556648468 | 0.823667201 | 0.39016538 | 0.858709422 | 0.625614933 | 0.38249237 | 0.526850758 | 0.805583113 | 1.909955504 | 0.845750615 | 0.656352134 | 1.122917744 | 1.04945651 | 0.52895019 | 1.839793873 | 0.856834358 | 0.647861766 | 5.551102204 | 0.65511022 | 0.847353931 | 5.551102204 | 0.65511022 | 0.847353931 | 0.587928746 | 0.784986684 | 0.370248821 | 0.963265306 | 0.592364532 | 0.490644491 | 2.906403941 | 0.390640394 | 0.744010088 | 2.906403941 | 0.390640394 | 0.744010088 | 1.638404846 | 0.796070428 | 0.62098311 | 4.943462898 | 0.59434629 | 0.831747919 | 4.943462898 | 0.59434629 | 0.831747919 | 3.017241379 | 0.401724138 | 0.751072961 | 3.017241379 | 0.401724138 | 0.751072961 | 1 | 0.2 | 0.5 | 1.340096904 | 0.501724138 | 0.414231403 | 0.60137457 | 0.216880132 | 0.199312715 | 0.326365256 | 0.534718416 | 1.613374532 | 1.613374532 | 0.909495275 | 2.744166779 | 2.744166779 | 1.674901527 | 1.674901527 | 0.55511022 | 0.47618663 | 1.436770005 | 1.436770005 | 0.876932224 | 0.876932224 | 0.290640394 | 1.491562081 | 1.491562081 | 0.49434629 | 0.301724138 | 0.944179417 | 0.576279678 | 0.19099555 | 0.19099555 | 0.338811388 | 0.112291774 | 0.112291774 | 0.183979387 | 0.183979387 | 0.55511022 | 0.177392294 | 0.058792875 | 0.058792875 | 0.096326531 | 0.096326531 | 0.290640394 | 0.163840485 | 0.163840485 | 0.49434629 | 0.301724138 | 755.24 | 735.11 | 460 | 24 | 0 | 0 | 0 | 0 | 455 | 0 | 0.848283333 | 470 | 2 | 0 | 0 | 0 | 0 | 120 | 24 | 170 | 1 | 120 | 24 | 614 | 6.6 | 736.9315903
580 | 10.3 | 2.51 | 1.56 | 0.185 | 0 | 0 | 0 | 0 | 0 | 0 | 0 | 0 | 0.722046449 | 0.270294564 | 0.470121145 | 0.104871801 | 0.710381586 | 0.814267562 | 0.460431232 | 0.831251277 | 0.79579419 | 0.282962909 | 0.687402067 | 0.795001261 | 2.132346685 | 1.053888072 | 0.680750536 | 1.203521447 | 1.313547944 | 0.546180954 | 1.853506568 | 1.104503835 | 0.649553987 | 7.174348697 | 0.81743487 | 0.877666095 | 7.174348697 | 0.81743487 | 0.877666095 | 0.564411714 | 0.932566276 | 0.360782081 | 0.869233217 | 0.723522167 | 0.465021277 | 3.36453202 | 0.436453202 | 0.770880361 | 3.36453202 | 0.436453202 | 0.770880361 | 1.540069412 | 0.98318204 | 0.606309971 | 5.961130742 | 0.696113074 | 0.856345178 | 5.961130742 | 0.696113074 | 0.856345178 | 3.870689655 | 0.487068966 | 0.794690265 | 3.870689655 | 0.487068966 | 0.794690265 | 1 | 0.2 | 0.5 | 1.650001146 | 0.587068966 | 0.43480871 | 0.659324523 | 0.20391089 | 0.170337739 | 0.404928645 | 0.62361822 | 2.413832591 | 2.413832591 | 1.104899498 | 4.276723057 | 4.276723057 | 2.776967729 | 2.776967729 | 0.71743487 | 0.518161285 | 2.005641526 | 2.005641526 | 1.302305928 | 1.302305928 | 0.336453202 | 2.30736871 | 2.30736871 | 0.596113074 | 0.387068966 | 1.271119737 | 0.825365225 | 0.213234668 | 0.213234668 | 0.465845802 | 0.120352145 | 0.120352145 | 0.185350657 | 0.185350657 | 0.71743487 | 0.218466258 | 0.056441171 | 0.056441171 | 0.086923322 | 0.086923322 | 0.336453202 | 0.154006941 | 0.154006941 | 0.596113074 | 0.387068966 | 755.24 | 750 | 465 | 24 | 0 | 0 | 0 | 0 | 420 | 0 | 0.94 | 465 | 1 | 0 | 0 | 0 | 0 | 120 | 24 | 0 | 0 | 0 | 0 | 692.66 | 6.63 | 815.8870293
962 | 15 | 2.5 | 2.5 | 0 | 0 | 0 | 0 | 0 | 68 | 1.5 | 0 | 0 | 1 | 0.154901658 | 0.513299153 | 0.106111196 | 1 | 0.913131756 | 0.503763817 | 0.97997838 | 1 | 0.1 | 1 | 0.1 | 2.985294118 | 1.334975369 | 0.749077491 | 1.11725227 | 1.895053004 | 0.527689726 | 10 | 1.1 | 0.909090909 | 10 | 1.1 | 0.909090909 | 10 | 1.1 | 0.909090909 | 0.374251992 | 1.230028373 | 0.272331417 | 3.349753695 | 0.434975369 | 0.770101925 | 3.349753695 | 0.434975369 | 0.770101925 | 3.349753695 | 0.434975369 | 0.770101925 | 8.950530035 | 0.995053004 | 0.899502841 | 8.950530035 | 0.995053004 | 0.899502841 | 8.950530035 | 0.995053004 | 0.899502841 | 1 | 0.2 | 0.5 | 1 | 0.2 | 0.5 | 1 | 0.2 | 0.5 | 2.230028373 | 0.3 | 0.448424788 | 0.333333333 | 0.150211259 | 0.333333333 | 0.374251992 | 3.349753695 | 3.349753695 | 3.349753695 | 8.950530035 | 8.950530035 | 8.950530035 | 1 | 1 | 1 | 2.998207105 | 2.998207105 | 2.998207105 | 0.334975369 | 0.334975369 | 0.334975369 | 0.895053004 | 0.895053004 | 0.895053004 | 0.1 | 2.671996466 | 0.298529412 | 0.298529412 | 0.298529412 | 0.111725227 | 0.111725227 | 0.111725227 | 1 | 1 | 1 | 0.037425199 | 0.037425199 | 0.037425199 | 0.334975369 | 0.334975369 | 0.334975369 | 0.895053004 | 0.895053004 | 0.895053004 | 0.1 | 750 | 735.11 | 460.2631579 | 23.43664717 | 0 | 0 | 0 | 0 | 320 | 6 | 0 | 460 | 8 | 0 | 0 | 0 | 0 | 120 | 24 | 0 | 0 | 0 | 0 | 557.7 | 6.65 | 681.1232468
597 | 10.2 | 2.44 | 1.62 | 0 | 0.043 | 0 | 0 | 0 | 0 | 0 | 0 | 0 | 0.699541875 | 0.254703557 | 0.457921304 | 0.10503918 | 0.708675199 | 0.831625757 | 0.449094824 | 0.896126898 | 0.78065882 | 0.271636218 | 0.683302492 | 0.687586897 | 2.181553439 | 1.03753122 | 0.685688133 | 1.156419675 | 1.326617192 | 0.536268375 | 7.114228457 | 0.811422846 | 0.876759694 | 4.352737571 | 0.874865469 | 0.813179707 | 7.114228457 | 0.811422846 | 0.876759694 | 0.530090005 | 0.941302721 | 0.346443676 | 3.261083744 | 0.426108374 | 0.765317919 | 1.995246824 | 0.489550997 | 0.666137698 | 3.261083744 | 0.426108374 | 0.765317919 | 6.151943463 | 0.715194346 | 0.860177866 | 3.763977445 | 0.778636969 | 0.790091366 | 6.151943463 | 0.715194346 | 0.860177866 | 0.611835507 | 0.263442623 | 0.379589297 | 1 | 0.2 | 0.5 | 1.63442623 | 0.263442623 | 0.620410703 | 1.652725566 | 0.363442623 | 0.430454311 | 0.275146594 | 0.197315502 | 0.449706811 | 0.37711814 | 2.320009477 | 1.419464174 | 2.320009477 | 4.376633125 | 2.677779545 | 4.376633125 | 0.435273757 | 0.711422846 | 1.162768159 | 2.006200282 | 1.227464566 | 2.006200282 | 0.199524682 | 0.326108374 | 0.533000081 | 0.376397744 | 0.615194346 | 1.005489776 | 0.163442623 | 1.342079342 | 0.218155344 | 0.356558816 | 0.218155344 | 0.115641967 | 0.189008265 | 0.115641967 | 1.162768159 | 0.711422846 | 0.435273757 | 0.053009001 | 0.086639301 | 0.053009001 | 0.533000081 | 0.326108374 | 0.199524682 | 1.005489776 | 0.615194346 | 0.376397744 | 0.061183551 | 755.24 | 750 | 465 | 24 | 0 | 0 | 0 | 0 | 420 | 0 | 0.94 | 465 | 1 | 0 | 0 | 0 | 0 | 120 | 24 | 0 | 0 | 0 | 0 | 640.38 | 6.66 | 763.9011344
713 | 8.72 | 2.88 | 2.42 | 0.15 | 0.06 | 0 | 0.24 | 0.07 | 0 | 0 | 0 | 0 | 0.76804732 | 0.287846235 | 0.580938826 | 0.998133389 | 0.65093096 | 0.656283899 | 0.5621535 | 0.704443004 | 0.87853295 | 0.531957616 | 0.670551627 | 0.880954455 | 1.591389328 | 1.013577895 | 0.614106615 | 0.715773685 | 1.492056197 | 0.417172551 | 1.870559772 | 0.95520351 | 0.65163589 | 3.301664198 | 0.81096948 | 0.767531831 | 6.224448898 | 0.72244489 | 0.861581137 | 0.449779116 | 1.260744312 | 0.310239754 | 1.175425611 | 0.723891626 | 0.540319837 | 2.074705504 | 0.579657595 | 0.6747656 | 3.911330049 | 0.491133005 | 0.796389168 | 2.61333968 | 1.202369928 | 0.723247719 | 4.612720848 | 1.058135898 | 0.821833291 | 8.696113074 | 0.969611307 | 0.896865889 | 1.765067466 | 0.521283211 | 0.638345172 | 3.327586207 | 0.432758621 | 0.768924303 | 1.885245902 | 0.28852459 | 0.653409091 | 1.883189202 | 0.621283211 | 0.330527007 | 0.535598926 | 0.207697137 | 0.303443883 | 0.279962712 | 0.731637665 | 1.291389839 | 2.434587401 | 1.626659929 | 2.87116452 | 5.412851144 | 1.098657224 | 2.07123903 | 1.173461677 | 1.022163402 | 1.804187366 | 3.401336838 | 0.690376142 | 1.301528792 | 0.737381895 | 1.534922627 | 2.893706592 | 1.639431153 | 0.627331826 | 1.383890154 | 0.529548518 | 0.300016021 | 0.159138933 | 0.238179864 | 0.134940941 | 0.071577368 | 0.352646514 | 0.187055977 | 0.33016642 | 0.149667878 | 0.084794423 | 0.044977912 | 0.221596632 | 0.117542561 | 0.20747055 | 0.492678792 | 0.261333968 | 0.461272085 | 0.176506747 | 755 | 735.11 | 450 | 24 | 0 | 0 | 0 | 0 | 400 | 7.6 | 0 | 480 | 8 | 0 | 0 | 0 | 0 | 120 | 24 | 0 | 0 | 0 | 0 | 718.1 | 6.68 | 841.8164694
717 | 8.72 | 2.88 | 2.42 | 0.15 | 0.06 | 0 | 0.24 | 0.07 | 0 | 0 | 0 | 0 | 0.76804732 | 0.287846235 | 0.580938826 | 0.998133389 | 0.65093096 | 0.656283899 | 0.5621535 | 0.704443004 | 0.87853295 | 0.531957616 | 0.670551627 | 0.880954455 | 1.591389328 | 1.013577895 | 0.614106615 | 0.715773685 | 1.492056197 | 0.417172551 | 1.870559772 | 0.95520351 | 0.65163589 | 3.301664198 | 0.81096948 | 0.767531831 | 6.224448898 | 0.72244489 | 0.861581137 | 0.449779116 | 1.260744312 | 0.310239754 | 1.175425611 | 0.723891626 | 0.540319837 | 2.074705504 | 0.579657595 | 0.6747656 | 3.911330049 | 0.491133005 | 0.796389168 | 2.61333968 | 1.202369928 | 0.723247719 | 4.612720848 | 1.058135898 | 0.821833291 | 8.696113074 | 0.969611307 | 0.896865889 | 1.765067466 | 0.521283211 | 0.638345172 | 3.327586207 | 0.432758621 | 0.768924303 | 1.885245902 | 0.28852459 | 0.653409091 | 1.883189202 | 0.621283211 | 0.330527007 | 0.535598926 | 0.207697137 | 0.303443883 | 0.279962712 | 0.731637665 | 1.291389839 | 2.434587401 | 1.626659929 | 2.87116452 | 5.412851144 | 1.098657224 | 2.07123903 | 1.173461677 | 1.022163402 | 1.804187366 | 3.401336838 | 0.690376142 | 1.301528792 | 0.737381895 | 1.534922627 | 2.893706592 | 1.639431153 | 0.627331826 | 1.383890154 | 0.529548518 | 0.300016021 | 0.159138933 | 0.238179864 | 0.134940941 | 0.071577368 | 0.352646514 | 0.187055977 | 0.33016642 | 0.149667878 | 0.084794423 | 0.044977912 | 0.221596632 | 0.117542561 | 0.20747055 | 0.492678792 | 0.261333968 | 0.461272085 | 0.176506747 | 755 | 735.11 | 450 | 24 | 0 | 0 | 0 | 0 | 400 | 7.6 | 0 | 430 | 1 | 470 | 2 | 0 | 0 | 120 | 24 | 0 | 0 | 0 | 0 | 778.5 | 6.7 | 902.4112204
702 | 8.72 | 2.88 | 2.42 | 0.15 | 0.06 | 0 | 0.24 | 0.07 | 0 | 0 | 0 | 0 | 0.76804732 | 0.287846235 | 0.580938826 | 0.998133389 | 0.65093096 | 0.656283899 | 0.5621535 | 0.704443004 | 0.87853295 | 0.531957616 | 0.670551627 | 0.880954455 | 1.591389328 | 1.013577895 | 0.614106615 | 0.715773685 | 1.492056197 | 0.417172551 | 1.870559772 | 0.95520351 | 0.65163589 | 3.301664198 | 0.81096948 | 0.767531831 | 6.224448898 | 0.72244489 | 0.861581137 | 0.449779116 | 1.260744312 | 0.310239754 | 1.175425611 | 0.723891626 | 0.540319837 | 2.074705504 | 0.579657595 | 0.6747656 | 3.911330049 | 0.491133005 | 0.796389168 | 2.61333968 | 1.202369928 | 0.723247719 | 4.612720848 | 1.058135898 | 0.821833291 | 8.696113074 | 0.969611307 | 0.896865889 | 1.765067466 | 0.521283211 | 0.638345172 | 3.327586207 | 0.432758621 | 0.768924303 | 1.885245902 | 0.28852459 | 0.653409091 | 1.883189202 | 0.621283211 | 0.330527007 | 0.535598926 | 0.207697137 | 0.303443883 | 0.279962712 | 0.731637665 | 1.291389839 | 2.434587401 | 1.626659929 | 2.87116452 | 5.412851144 | 1.098657224 | 2.07123903 | 1.173461677 | 1.022163402 | 1.804187366 | 3.401336838 | 0.690376142 | 1.301528792 | 0.737381895 | 1.534922627 | 2.893706592 | 1.639431153 | 0.627331826 | 1.383890154 | 0.529548518 | 0.300016021 | 0.159138933 | 0.238179864 | 0.134940941 | 0.071577368 | 0.352646514 | 0.187055977 | 0.33016642 | 0.149667878 | 0.084794423 | 0.044977912 | 0.221596632 | 0.117542561 | 0.20747055 | 0.492678792 | 0.261333968 | 0.461272085 | 0.176506747 | 755 | 735.11 | 450 | 24 | 0 | 0 | 0 | 0 | 400 | 7.6 | 0 | 420 | 2 | 465 | 2 | 0 | 0 | 120 | 24 | 0 | 0 | 0 | 0 | 762 | 6.8 | 886.8763369
29 | 7.7 | 1.95 | 2.1 | 0.16 | 0.2 | 0 | 0 | 0 | 39 | 0.25 | 0 | 0 | 0.612858504 | 0.214409401 | 0.426058283 | 0.105471877 | 0.60839731 | 0.897358025 | 0.414275444 | 0.652169073 | 0.682909299 | 0.520577882 | 0.609522444 | 0.934108153 | 2.211802245 | 0.814816826 | 0.688648328 | 0.730775864 | 1.328966767 | 0.422224436 | 1.611143078 | 0.909398107 | 0.617025965 | 1.420267922 | 0.956204212 | 0.586822603 | 5.611222445 | 0.661122244 | 0.848742043 | 0.330398373 | 1.021539104 | 0.248345443 | 0.728429986 | 0.601970443 | 0.421440262 | 0.642131513 | 0.648776548 | 0.391035376 | 2.536945813 | 0.353694581 | 0.717270195 | 2.204702096 | 1.116120385 | 0.687958515 | 1.943506884 | 1.16292649 | 0.660269182 | 7.67844523 | 0.867844523 | 0.884771987 | 0.881528116 | 0.743357829 | 0.46851711 | 3.482758621 | 0.448275862 | 0.776923077 | 3.950819672 | 0.495081967 | 0.798013245 | 1.582661349 | 0.843357829 | 0.354543469 | 0.412963335 | 0.160296188 | 0.468463034 | 0.185393877 | 0.408738269 | 0.360314276 | 1.423536729 | 1.237107388 | 1.090544945 | 4.308546421 | 0.494645035 | 1.954253334 | 2.216892802 | 0.559320975 | 0.493057165 | 1.947979947 | 0.223638906 | 0.88355699 | 1.002301542 | 0.676876535 | 2.674217132 | 3.033615246 | 1.375975127 | 1.69832024 | 0.770317334 | 0.873843182 | 0.221180225 | 0.254511594 | 0.288716366 | 0.073077586 | 0.636533577 | 0.161114308 | 0.142026792 | 0.115069778 | 0.130534439 | 0.033039837 | 0.287789552 | 0.072842999 | 0.064213151 | 0.871038041 | 0.22047021 | 0.194350688 | 0.088152812 | 720 | 720 | 465 | 24 | 0 | 0 | 0 | 0 | 460 | 0 | 0.848283333 | 455 | 2 | 0 | 0 | 0 | 0 | 120 | 24 | 0 | 0 | 0 | 0 | 246.8 | 6.8 | 371.6763369
621 | 9.84 | 2.58 | 1.57 | 0.165 | 0.034 | 0 | 0 | 0 | 0 | 0 | 0 | 0 | 0.704868275 | 0.288414633 | 0.48337238 | 0.104677302 | 0.684889685 | 0.798786171 | 0.472676139 | 0.794559716 | 0.791516473 | 0.312783941 | 0.660526617 | 0.834904602 | 1.988995036 | 1.036577589 | 0.665439391 | 1.150988297 | 1.289072845 | 0.535097424 | 1.937395372 | 1.045814042 | 0.659562342 | 4.593510164 | 0.839943494 | 0.821221385 | 6.897795591 | 0.789779559 | 0.87338239 | 0.578678316 | 0.946091316 | 0.366558728 | 0.97405742 | 0.702832512 | 0.493429122 | 2.309462861 | 0.496961964 | 0.697836162 | 3.467980296 | 0.44679803 | 0.776185226 | 1.683245065 | 0.955327769 | 0.627316933 | 3.990926906 | 0.749457221 | 0.799636416 | 5.992932862 | 0.699293286 | 0.856998484 | 2.370971992 | 0.506198417 | 0.703349656 | 3.560344828 | 0.456034483 | 0.780718336 | 1.501639344 | 0.250163934 | 0.600262123 | 1.635870875 | 0.606198417 | 0.421658928 | 0.587323346 | 0.211995968 | 0.247714164 | 0.399160474 | 0.671884897 | 1.593020274 | 2.392141919 | 1.161068039 | 2.752859802 | 4.133802588 | 1.635448015 | 2.455853085 | 1.035800125 | 0.583746072 | 1.384045587 | 2.078337308 | 0.822248415 | 1.234720571 | 0.520765566 | 1.420907597 | 2.133690752 | 0.899922377 | 0.534635387 | 1.191991371 | 0.708150819 | 0.29867532 | 0.198899504 | 0.409791523 | 0.172836931 | 0.11509883 | 0.290926912 | 0.193739537 | 0.459351016 | 0.206029435 | 0.086896613 | 0.057867832 | 0.146268294 | 0.097405742 | 0.230946286 | 0.252762702 | 0.168324507 | 0.399092691 | 0.237097199 | 755.24 | 750 | 465 | 24 | 0 | 0 | 0 | 0 | 420 | 0 | 0.94 | 465 | 1 | 0 | 0 | 0 | 0 | 120 | 24 | 0 | 0 | 0 | 0 | 681.01 | 6.82 | 806.0776562
704 | 8.72 | 2.88 | 2.42 | 0.15 | 0.06 | 0 | 0.24 | 0.07 | 0 | 0 | 0 | 0 | 0.76804732 | 0.287846235 | 0.580938826 | 0.998133389 | 0.65093096 | 0.656283899 | 0.5621535 | 0.704443004 | 0.87853295 | 0.531957616 | 0.670551627 | 0.880954455 | 1.591389328 | 1.013577895 | 0.614106615 | 0.715773685 | 1.492056197 | 0.417172551 | 1.870559772 | 0.95520351 | 0.65163589 | 3.301664198 | 0.81096948 | 0.767531831 | 6.224448898 | 0.72244489 | 0.861581137 | 0.449779116 | 1.260744312 | 0.310239754 | 1.175425611 | 0.723891626 | 0.540319837 | 2.074705504 | 0.579657595 | 0.6747656 | 3.911330049 | 0.491133005 | 0.796389168 | 2.61333968 | 1.202369928 | 0.723247719 | 4.612720848 | 1.058135898 | 0.821833291 | 8.696113074 | 0.969611307 | 0.896865889 | 1.765067466 | 0.521283211 | 0.638345172 | 3.327586207 | 0.432758621 | 0.768924303 | 1.885245902 | 0.28852459 | 0.653409091 | 1.883189202 | 0.621283211 | 0.330527007 | 0.535598926 | 0.207697137 | 0.303443883 | 0.279962712 | 0.731637665 | 1.291389839 | 2.434587401 | 1.626659929 | 2.87116452 | 5.412851144 | 1.098657224 | 2.07123903 | 1.173461677 | 1.022163402 | 1.804187366 | 3.401336838 | 0.690376142 | 1.301528792 | 0.737381895 | 1.534922627 | 2.893706592 | 1.639431153 | 0.627331826 | 1.383890154 | 0.529548518 | 0.300016021 | 0.159138933 | 0.238179864 | 0.134940941 | 0.071577368 | 0.352646514 | 0.187055977 | 0.33016642 | 0.149667878 | 0.084794423 | 0.044977912 | 0.221596632 | 0.117542561 | 0.20747055 | 0.492678792 | 0.261333968 | 0.461272085 | 0.176506747 | 755 | 735.11 | 450 | 24 | 0 | 0 | 0 | 0 | 400 | 7.6 | 0 | 445 | 2 | 465 | 2 | 0 | 0 | 120 | 24 | 0 | 0 | 0 | 0 | 790 | 6.9 | 915.8273636
581 | 10.4 | 2.4 | 1.52 | 0 | 0 | 0 | 0 | 0 | 0 | 0 | 0 | 0 | 0.696079073 | 0.247027487 | 0.441690611 | 0.105121597 | 0.71542455 | 0.836650891 | 0.434715389 | 0.947856761 | 0.770004772 | 0.240331943 | 0.687650584 | 0.509318396 | 2.259380299 | 1.043643938 | 0.693193212 | 1.240069479 | 1.30683912 | 0.553585275 | 7.234468938 | 0.823446894 | 0.87855926 | 7.234468938 | 0.823446894 | 0.87855926 | 7.234468938 | 0.823446894 | 0.87855926 | 0.548853807 | 0.90358927 | 0.354361273 | 3.201970443 | 0.420197044 | 0.762016413 | 3.201970443 | 0.420197044 | 0.762016413 | 3.201970443 | 0.420197044 | 0.762016413 | 5.833922261 | 0.683392226 | 0.853671148 | 5.833922261 | 0.683392226 | 0.853671148 | 5.833922261 | 0.683392226 | 0.853671148 | 1 | 0.2 | 0.5 | 1 | 0.2 | 0.5 | 1 | 0.2 | 0.5 | 1.627036164 | 0.3 | 0.444640943 | 0.333333333 | 0.196797743 | 0.333333333 | 0.397066582 | 2.316455571 | 2.316455571 | 2.316455571 | 4.220532939 | 4.220532939 | 4.220532939 | 0.723446894 | 0.723446894 | 0.723446894 | 1.868004665 | 1.868004665 | 1.868004665 | 0.320197044 | 0.320197044 | 0.320197044 | 0.583392226 | 0.583392226 | 0.583392226 | 0.1 | 1.318104902 | 0.22593803 | 0.22593803 | 0.22593803 | 0.124006948 | 0.124006948 | 0.124006948 | 0.723446894 | 0.723446894 | 0.723446894 | 0.054885381 | 0.054885381 | 0.054885381 | 0.320197044 | 0.320197044 | 0.320197044 | 0.583392226 | 0.583392226 | 0.583392226 | 0.1 | 755.24 | 750 | 465 | 24 | 0 | 0 | 0 | 0 | 420 | 0 | 0.94 | 465 | 6 | 0 | 0 | 0 | 0 | 120 | 24 | 0 | 0 | 0 | 0 | 629.6 | 6.91 | 755.5217071
958 | 15 | 2.5 | 2.5 | 0 | 0 | 0 | 0 | 0 | 68 | 0.5 | 0 | 0 | 1 | 0.154901658 | 0.513299153 | 0.106111196 | 1 | 0.913131756 | 0.503763817 | 0.97997838 | 1 | 0.1 | 1 | 0.1 | 2.985294118 | 1.334975369 | 0.749077491 | 1.11725227 | 1.895053004 | 0.527689726 | 10 | 1.1 | 0.909090909 | 10 | 1.1 | 0.909090909 | 10 | 1.1 | 0.909090909 | 0.374251992 | 1.230028373 | 0.272331417 | 3.349753695 | 0.434975369 | 0.770101925 | 3.349753695 | 0.434975369 | 0.770101925 | 3.349753695 | 0.434975369 | 0.770101925 | 8.950530035 | 0.995053004 | 0.899502841 | 8.950530035 | 0.995053004 | 0.899502841 | 8.950530035 | 0.995053004 | 0.899502841 | 1 | 0.2 | 0.5 | 1 | 0.2 | 0.5 | 1 | 0.2 | 0.5 | 2.230028373 | 0.3 | 0.448424788 | 0.333333333 | 0.150211259 | 0.333333333 | 0.374251992 | 3.349753695 | 3.349753695 | 3.349753695 | 8.950530035 | 8.950530035 | 8.950530035 | 1 | 1 | 1 | 2.998207105 | 2.998207105 | 2.998207105 | 0.334975369 | 0.334975369 | 0.334975369 | 0.895053004 | 0.895053004 | 0.895053004 | 0.1 | 2.671996466 | 0.298529412 | 0.298529412 | 0.298529412 | 0.111725227 | 0.111725227 | 0.111725227 | 1 | 1 | 1 | 0.037425199 | 0.037425199 | 0.037425199 | 0.334975369 | 0.334975369 | 0.334975369 | 0.895053004 | 0.895053004 | 0.895053004 | 0.1 | 750 | 735.11 | 460.2631579 | 23.43664717 | 0 | 0 | 0 | 0 | 320 | 6 | 0 | 460 | 8 | 0 | 0 | 0 | 0 | 120 | 24 | 0 | 0 | 0 | 0 | 524.59 | 6.93 | 650.6999852
602 | 10.4 | 2.4 | 1.52 | 0 | 0 | 0 | 0 | 0 | 0 | 0 | 0 | 0 | 0.696079073 | 0.247027487 | 0.441690611 | 0.105121597 | 0.71542455 | 0.836650891 | 0.434715389 | 0.947856761 | 0.770004772 | 0.240331943 | 0.687650584 | 0.509318396 | 2.259380299 | 1.043643938 | 0.693193212 | 1.240069479 | 1.30683912 | 0.553585275 | 7.234468938 | 0.823446894 | 0.87855926 | 7.234468938 | 0.823446894 | 0.87855926 | 7.234468938 | 0.823446894 | 0.87855926 | 0.548853807 | 0.90358927 | 0.354361273 | 3.201970443 | 0.420197044 | 0.762016413 | 3.201970443 | 0.420197044 | 0.762016413 | 3.201970443 | 0.420197044 | 0.762016413 | 5.833922261 | 0.683392226 | 0.853671148 | 5.833922261 | 0.683392226 | 0.853671148 | 5.833922261 | 0.683392226 | 0.853671148 | 1 | 0.2 | 0.5 | 1 | 0.2 | 0.5 | 1 | 0.2 | 0.5 | 1.627036164 | 0.3 | 0.444640943 | 0.333333333 | 0.196797743 | 0.333333333 | 0.397066582 | 2.316455571 | 2.316455571 | 2.316455571 | 4.220532939 | 4.220532939 | 4.220532939 | 0.723446894 | 0.723446894 | 0.723446894 | 1.868004665 | 1.868004665 | 1.868004665 | 0.320197044 | 0.320197044 | 0.320197044 | 0.583392226 | 0.583392226 | 0.583392226 | 0.1 | 1.318104902 | 0.22593803 | 0.22593803 | 0.22593803 | 0.124006948 | 0.124006948 | 0.124006948 | 0.723446894 | 0.723446894 | 0.723446894 | 0.054885381 | 0.054885381 | 0.054885381 | 0.320197044 | 0.320197044 | 0.320197044 | 0.583392226 | 0.583392226 | 0.583392226 | 0.1 | 755.24 | 750 | 465 | 24 | 0 | 0 | 0 | 0 | 420 | 0 | 0.94 | 465 | 6 | 0 | 0 | 0 | 0 | 120 | 24 | 0 | 0 | 0 | 0 | 629.65 | 6.96 | 756.0413859
926 | 6 | 2.5 | 2 | 0.1 | 0.1 | 0 | 0 | 0 | 0 | 0 | 0 | 0 | 0.533048565 | 0.310126044 | 0.487152381 | 0.104444297 | 0.501145459 | 0.80181584 | 0.486076298 | 0.69827906 | 0.653080361 | 0.557890632 | 0.487752613 | 0.920838664 | 1.370004715 | 0.793893205 | 0.578059911 | 0.623493747 | 1.194960238 | 0.38404444 | 1.798461788 | 0.714090249 | 0.642660835 | 1.853906488 | 0.706458819 | 0.649603095 | 4.589178357 | 0.558917836 | 0.821082825 | 0.455103358 | 1.071017772 | 0.312763596 | 1.312741313 | 0.590147783 | 0.567612688 | 1.353211757 | 0.582516353 | 0.575048868 | 3.349753695 | 0.434975369 | 0.770101925 | 2.884490498 | 0.991214817 | 0.742565981 | 2.973416329 | 0.983583386 | 0.748327405 | 7.360424028 | 0.836042403 | 0.880388842 | 1.030828956 | 0.502713397 | 0.50759024 | 2.551724138 | 0.355172414 | 0.718446602 | 2.475409836 | 0.347540984 | 0.712264151 | 1.529935608 | 0.602713397 | 0.299958922 | 0.423372726 | 0.218947365 | 0.410710936 | 0.208855048 | 0.602440402 | 0.621013011 | 1.537261716 | 1.323744136 | 1.364553786 | 3.377829865 | 0.473065794 | 1.171031719 | 1.136009724 | 0.96623327 | 0.996021233 | 2.465560758 | 0.345302311 | 0.854764736 | 0.829201324 | 0.758733822 | 1.878177166 | 1.822006604 | 0.631656303 | 1.008381563 | 0.34958741 | 0.339132315 | 0.137000472 | 0.159098404 | 0.154340255 | 0.062349375 | 0.445193 | 0.179846179 | 0.185390649 | 0.116129822 | 0.112656733 | 0.045510336 | 0.324957276 | 0.131274131 | 0.135321176 | 0.714029615 | 0.28844905 | 0.297341633 | 0.103082896 | 730 | 735.11 | 460.2631579 | 23.43664717 | 0 | 0 | 0 | 0 | 450 | 35 | 0 | 490 | 1 | 0 | 0 | 0 | 0 | 120 | 36 | 0 | 0 | 0 | 0 | 722.95 | 6.97 | 849.4349167
718 | 8.72 | 2.88 | 2.42 | 0.15 | 0.06 | 0 | 0.24 | 0.07 | 0 | 0 | 0 | 0 | 0.76804732 | 0.287846235 | 0.580938826 | 0.998133389 | 0.65093096 | 0.656283899 | 0.5621535 | 0.704443004 | 0.87853295 | 0.531957616 | 0.670551627 | 0.880954455 | 1.591389328 | 1.013577895 | 0.614106615 | 0.715773685 | 1.492056197 | 0.417172551 | 1.870559772 | 0.95520351 | 0.65163589 | 3.301664198 | 0.81096948 | 0.767531831 | 6.224448898 | 0.72244489 | 0.861581137 | 0.449779116 | 1.260744312 | 0.310239754 | 1.175425611 | 0.723891626 | 0.540319837 | 2.074705504 | 0.579657595 | 0.6747656 | 3.911330049 | 0.491133005 | 0.796389168 | 2.61333968 | 1.202369928 | 0.723247719 | 4.612720848 | 1.058135898 | 0.821833291 | 8.696113074 | 0.969611307 | 0.896865889 | 1.765067466 | 0.521283211 | 0.638345172 | 3.327586207 | 0.432758621 | 0.768924303 | 1.885245902 | 0.28852459 | 0.653409091 | 1.883189202 | 0.621283211 | 0.330527007 | 0.535598926 | 0.207697137 | 0.303443883 | 0.279962712 | 0.731637665 | 1.291389839 | 2.434587401 | 1.626659929 | 2.87116452 | 5.412851144 | 1.098657224 | 2.07123903 | 1.173461677 | 1.022163402 | 1.804187366 | 3.401336838 | 0.690376142 | 1.301528792 | 0.737381895 | 1.534922627 | 2.893706592 | 1.639431153 | 0.627331826 | 1.383890154 | 0.529548518 | 0.300016021 | 0.159138933 | 0.238179864 | 0.134940941 | 0.071577368 | 0.352646514 | 0.187055977 | 0.33016642 | 0.149667878 | 0.084794423 | 0.044977912 | 0.221596632 | 0.117542561 | 0.20747055 | 0.492678792 | 0.261333968 | 0.461272085 | 0.176506747 | 755 | 735.11 | 450 | 24 | 0 | 0 | 0 | 0 | 400 | 7.6 | 0 | 430 | 2 | 475 | 1 | 0 | 0 | 120 | 24 | 0 | 0 | 0 | 0 | 779 | 7 | 905.764706
700 | 8.29 | 2.85 | 2.3 | 0.13 | 0.18 | 0 | 0.15 | 0.06 | 0 | 0 | 0 | 0 | 0.731260718 | 0.311697847 | 0.578149897 | 0.997783448 | 0.625248438 | 0.681886159 | 0.556971699 | 0.600379374 | 0.85435578 | 0.54877722 | 0.632977379 | 0.928030774 | 1.54278238 | 0.983292694 | 0.60673001 | 0.717534517 | 1.42804195 | 0.417770071 | 1.977280275 | 0.898317324 | 0.664122989 | 1.631936519 | 0.962166957 | 0.620051626 | 5.965931864 | 0.696593186 | 0.856444189 | 0.465091205 | 1.218148271 | 0.317448636 | 1.281632653 | 0.688423645 | 0.561717352 | 1.05778789 | 0.752273278 | 0.514041265 | 3.866995074 | 0.486699507 | 0.794534413 | 2.755658758 | 1.133172901 | 0.733735128 | 2.274366572 | 1.197022534 | 0.69459742 | 8.314487633 | 0.931448763 | 0.892640364 | 0.825344054 | 0.667297908 | 0.452158075 | 3.017241379 | 0.401724138 | 0.751072961 | 3.655737705 | 0.46557377 | 0.785211268 | 1.814741457 | 0.767297908 | 0.32874831 | 0.393229454 | 0.213087934 | 0.476443069 | 0.277470244 | 0.764613308 | 0.631069048 | 2.307022913 | 1.644007239 | 1.3568716 | 4.96036667 | 0.492394639 | 1.800065649 | 2.180988206 | 1.065611884 | 0.879496433 | 3.215208272 | 0.319160139 | 1.166765755 | 1.41367197 | 0.686231293 | 2.508681613 | 3.039558594 | 1.103024308 | 1.282744502 | 0.465494684 | 0.564000772 | 0.154278238 | 0.216497483 | 0.262311799 | 0.071753452 | 0.722841805 | 0.197728027 | 0.163193652 | 0.140329243 | 0.170025146 | 0.046509121 | 0.468531281 | 0.128163265 | 0.105778789 | 1.007396562 | 0.275565876 | 0.227436657 | 0.082534405 | 755 | 735.11 | 450 | 24 | 0 | 0 | 0 | 0 | 400 | 7.6 | 0 | 445 | 2 | 465 | 2 | 0 | 0 | 120 | 24 | 0 | 0 | 0 | 0 | 750 | 7 | 876.764706
703 | 8.72 | 2.88 | 2.42 | 0.15 | 0.06 | 0 | 0.24 | 0.07 | 0 | 0 | 0 | 0 | 0.76804732 | 0.287846235 | 0.580938826 | 0.998133389 | 0.65093096 | 0.656283899 | 0.5621535 | 0.704443004 | 0.87853295 | 0.531957616 | 0.670551627 | 0.880954455 | 1.591389328 | 1.013577895 | 0.614106615 | 0.715773685 | 1.492056197 | 0.417172551 | 1.870559772 | 0.95520351 | 0.65163589 | 3.301664198 | 0.81096948 | 0.767531831 | 6.224448898 | 0.72244489 | 0.861581137 | 0.449779116 | 1.260744312 | 0.310239754 | 1.175425611 | 0.723891626 | 0.540319837 | 2.074705504 | 0.579657595 | 0.6747656 | 3.911330049 | 0.491133005 | 0.796389168 | 2.61333968 | 1.202369928 | 0.723247719 | 4.612720848 | 1.058135898 | 0.821833291 | 8.696113074 | 0.969611307 | 0.896865889 | 1.765067466 | 0.521283211 | 0.638345172 | 3.327586207 | 0.432758621 | 0.768924303 | 1.885245902 | 0.28852459 | 0.653409091 | 1.883189202 | 0.621283211 | 0.330527007 | 0.535598926 | 0.207697137 | 0.303443883 | 0.279962712 | 0.731637665 | 1.291389839 | 2.434587401 | 1.626659929 | 2.87116452 | 5.412851144 | 1.098657224 | 2.07123903 | 1.173461677 | 1.022163402 | 1.804187366 | 3.401336838 | 0.690376142 | 1.301528792 | 0.737381895 | 1.534922627 | 2.893706592 | 1.639431153 | 0.627331826 | 1.383890154 | 0.529548518 | 0.300016021 | 0.159138933 | 0.238179864 | 0.134940941 | 0.071577368 | 0.352646514 | 0.187055977 | 0.33016642 | 0.149667878 | 0.084794423 | 0.044977912 | 0.221596632 | 0.117542561 | 0.20747055 | 0.492678792 | 0.261333968 | 0.461272085 | 0.176506747 | 755 | 735.11 | 450 | 24 | 0 | 0 | 0 | 0 | 400 | 7.6 | 0 | 445 | 2 | 465 | 2 | 0 | 0 | 120 | 12 | 0 | 0 | 0 | 0 | 752 | 7 | 878.764706
810 | 11.3 | 3.09 | 1.24 | 0.243 | 0 | 0.0713 | 0 | 0 | 38 | 0.1 | 68 | 0.15 | 0.81034637 | 0.359494962 | 0.545228072 | 0.784297044 | 0.736752825 | 0.712709258 | 0.528896989 | 0.716754866 | 0.892185206 | 0.231945771 | 0.699011048 | 0.872815901 | 1.841816655 | 1.199722598 | 0.648112415 | 1.572895613 | 1.2719014 | 0.611332852 | 1.629858923 | 1.254624076 | 0.619751466 | 7.775551102 | 0.87755511 | 0.886047043 | 1.985170294 | 1.169236928 | 0.665010736 | 0.853991415 | 0.916513777 | 0.460623177 | 0.884919201 | 0.899236453 | 0.469473281 | 4.221674877 | 0.522167488 | 0.808490566 | 1.077832741 | 0.813849306 | 0.518729309 | 1.036215569 | 0.971415255 | 0.508892862 | 4.943462898 | 0.59434629 | 0.831747919 | 1.262111915 | 0.886028108 | 0.557935223 | 4.770689655 | 0.577068966 | 0.826710487 | 1.218001305 | 0.868750784 | 0.549143638 | 0.255309272 | 0.491681818 | 0.203383563 | 1.694068888 | 0.968750784 | 0.458986713 | 0.492457889 | 0.249203259 | 0.103225723 | 0.664025389 | 0.688073447 | 3.282584874 | 0.838074356 | 0.805714711 | 3.843814838 | 0.981361569 | 3.709474121 | 0.947063139 | 0.198517029 | 0.437456524 | 2.086969312 | 0.532822616 | 2.014030066 | 0.514200551 | 0.107783274 | 2.358372731 | 0.602114426 | 0.126211192 | 0.12180013 | 0.91049523 | 0.878673567 | 0.184181666 | 0.721406096 | 0.750379683 | 0.157289561 | 0.616074613 | 0.162985892 | 0.638386106 | 3.045541993 | 0.407412801 | 0.085399142 | 0.33449291 | 0.08849192 | 0.346606762 | 1.653553292 | 0.103621557 | 0.405866798 | 1.936264536 | 1.868592398 | 900 | 750 | 450 | 24 | 0 | 0 | 0 | 0 | 400 | 10 | 0 | 450 | 2 | 460 | 2 | 470 | 2 | 121 | 24 | 0 | 0 | 0 | 0 | 755.768 | 7 | 882.532706
183 | 5.52 | 2.48 | 1.62 | 0 | 0 | 0.17 | 0 | 0 | 0 | 0 | 0 | 0 | 0.501057919 | 0.319790607 | 0.446186477 | 0.104340593 | 0.457947706 | 0.786841676 | 0.452792747 | 0.736507344 | 0.604467444 | 0.551527129 | 0.43397966 | 0.911411721 | 1.295284932 | 0.762079825 | 0.564324243 | 0.699063837 | 1.045254467 | 0.411440596 | 4.300601202 | 0.53006012 | 0.811342155 | 4.300601202 | 0.53006012 | 0.811342155 | 0.540647008 | 1.225514666 | 0.350922051 | 0.539698888 | 0.947214051 | 0.35052236 | 3.320197044 | 0.432019704 | 0.768529076 | 3.320197044 | 0.432019704 | 0.768529076 | 0.4173962 | 1.12747425 | 0.294480964 | 6.151943463 | 0.715194346 | 0.860177866 | 6.151943463 | 0.715194346 | 0.860177866 | 0.773387178 | 1.410648892 | 0.436107347 | 1 | 0.2 | 0.5 | 0.125714286 | 0.895454545 | 0.111675127 | 0.125714286 | 0.895454545 | 0.111675127 | 1.377274171 | 0.995454545 | 0.312254545 | 0.100456621 | 0.24107016 | 0.100456621 | 0.232102969 | 1.42788434 | 1.42788434 | 0.17950546 | 2.645705545 | 2.645705545 | 0.332602983 | 0.43006012 | 0.054064701 | 0.054064701 | 2.04256645 | 2.04256645 | 0.256779782 | 0.332019704 | 0.04173962 | 0.04173962 | 0.615194346 | 0.077338718 | 0.077338718 | 0.012571429 | 0.796851967 | 0.129528493 | 0.129528493 | 1.030340287 | 0.069906384 | 0.069906384 | 0.556073507 | 0.43006012 | 3.420932775 | 3.420932775 | 0.053969889 | 0.053969889 | 0.429305933 | 0.332019704 | 2.641065831 | 2.641065831 | 0.615194346 | 4.893591391 | 4.893591391 | 0.795454545 | 750 | 720 | 465 | 24 | 0 | 0 | 0 | 0 | 431.3250883 | 0 | 0.848283333 | 460 | 2 | 0 | 0 | 0 | 0 | 120 | 24 | 0 | 0 | 0 | 0 | 570 | 7 | 696.764706
627 | 9.84 | 2.58 | 1.57 | 0.165 | 0.034 | 0 | 0 | 0 | 0 | 0 | 0 | 0 | 0.704868275 | 0.288414633 | 0.48337238 | 0.104677302 | 0.684889685 | 0.798786171 | 0.472676139 | 0.794559716 | 0.791516473 | 0.312783941 | 0.660526617 | 0.834904602 | 1.988995036 | 1.036577589 | 0.665439391 | 1.150988297 | 1.289072845 | 0.535097424 | 1.937395372 | 1.045814042 | 0.659562342 | 4.593510164 | 0.839943494 | 0.821221385 | 6.897795591 | 0.789779559 | 0.87338239 | 0.578678316 | 0.946091316 | 0.366558728 | 0.97405742 | 0.702832512 | 0.493429122 | 2.309462861 | 0.496961964 | 0.697836162 | 3.467980296 | 0.44679803 | 0.776185226 | 1.683245065 | 0.955327769 | 0.627316933 | 3.990926906 | 0.749457221 | 0.799636416 | 5.992932862 | 0.699293286 | 0.856998484 | 2.370971992 | 0.506198417 | 0.703349656 | 3.560344828 | 0.456034483 | 0.780718336 | 1.501639344 | 0.250163934 | 0.600262123 | 1.635870875 | 0.606198417 | 0.421658928 | 0.587323346 | 0.211995968 | 0.247714164 | 0.399160474 | 0.671884897 | 1.593020274 | 2.392141919 | 1.161068039 | 2.752859802 | 4.133802588 | 1.635448015 | 2.455853085 | 1.035800125 | 0.583746072 | 1.384045587 | 2.078337308 | 0.822248415 | 1.234720571 | 0.520765566 | 1.420907597 | 2.133690752 | 0.899922377 | 0.534635387 | 1.191991371 | 0.708150819 | 0.29867532 | 0.198899504 | 0.409791523 | 0.172836931 | 0.11509883 | 0.290926912 | 0.193739537 | 0.459351016 | 0.206029435 | 0.086896613 | 0.057867832 | 0.146268294 | 0.097405742 | 0.230946286 | 0.252762702 | 0.168324507 | 0.399092691 | 0.237097199 | 755.24 | 750 | 465 | 24 | 0 | 0 | 0 | 0 | 420 | 0 | 0.94 | 465 | 6 | 0 | 0 | 0 | 0 | 120 | 24 | 0 | 0 | 0 | 0 | 672.43 | 7.01 | 799.2877027
710 | 8.72 | 2.88 | 2.42 | 0.15 | 0.06 | 0 | 0.24 | 0.07 | 0 | 0 | 0 | 0 | 0.76804732 | 0.287846235 | 0.580938826 | 0.998133389 | 0.65093096 | 0.656283899 | 0.5621535 | 0.704443004 | 0.87853295 | 0.531957616 | 0.670551627 | 0.880954455 | 1.591389328 | 1.013577895 | 0.614106615 | 0.715773685 | 1.492056197 | 0.417172551 | 1.870559772 | 0.95520351 | 0.65163589 | 3.301664198 | 0.81096948 | 0.767531831 | 6.224448898 | 0.72244489 | 0.861581137 | 0.449779116 | 1.260744312 | 0.310239754 | 1.175425611 | 0.723891626 | 0.540319837 | 2.074705504 | 0.579657595 | 0.6747656 | 3.911330049 | 0.491133005 | 0.796389168 | 2.61333968 | 1.202369928 | 0.723247719 | 4.612720848 | 1.058135898 | 0.821833291 | 8.696113074 | 0.969611307 | 0.896865889 | 1.765067466 | 0.521283211 | 0.638345172 | 3.327586207 | 0.432758621 | 0.768924303 | 1.885245902 | 0.28852459 | 0.653409091 | 1.883189202 | 0.621283211 | 0.330527007 | 0.535598926 | 0.207697137 | 0.303443883 | 0.279962712 | 0.731637665 | 1.291389839 | 2.434587401 | 1.626659929 | 2.87116452 | 5.412851144 | 1.098657224 | 2.07123903 | 1.173461677 | 1.022163402 | 1.804187366 | 3.401336838 | 0.690376142 | 1.301528792 | 0.737381895 | 1.534922627 | 2.893706592 | 1.639431153 | 0.627331826 | 1.383890154 | 0.529548518 | 0.300016021 | 0.159138933 | 0.238179864 | 0.134940941 | 0.071577368 | 0.352646514 | 0.187055977 | 0.33016642 | 0.149667878 | 0.084794423 | 0.044977912 | 0.221596632 | 0.117542561 | 0.20747055 | 0.492678792 | 0.261333968 | 0.461272085 | 0.176506747 | 755 | 735.11 | 450 | 24 | 0 | 0 | 0 | 0 | 400 | 7.6 | 0 | 480 | 1 | 0 | 0 | 0 | 0 | 120 | 24 | 0 | 0 | 0 | 0 | 674.89 | 7.09 | 802.4869353
560 | 6.66 | 2.54 | 2.54 | 0 | 0 | 0 | 0 | 0 | 58 | 0.38 | 0 | 0 | 0.578598019 | 0.266640968 | 0.502821898 | 0.104911023 | 0.561940234 | 0.842547748 | 0.512808328 | 0.842159251 | 0.695447305 | 0.527810374 | 0.560294643 | 0.806635831 | 1.462647839 | 0.839483894 | 0.593933008 | 0.549252651 | 1.406371046 | 0.354527488 | 4.985971944 | 0.598597194 | 0.832942752 | 4.985971944 | 0.598597194 | 0.832942752 | 4.985971944 | 0.598597194 | 0.832942752 | 0.375519408 | 1.248660551 | 0.273001897 | 3.408866995 | 0.4408867 | 0.773184358 | 3.408866995 | 0.4408867 | 0.773184358 | 3.408866995 | 0.4408867 | 0.773184358 | 9.077738516 | 1.007773852 | 0.900771388 | 9.077738516 | 1.007773852 | 0.900771388 | 9.077738516 | 1.007773852 | 0.900771388 | 1 | 0.2 | 0.5 | 1 | 0.2 | 0.5 | 1 | 0.2 | 0.5 | 1.747257745 | 0.3 | 0.285359842 | 0.333333333 | 0.195098119 | 0.333333333 | 0.187232923 | 1.69965152 | 1.69965152 | 1.69965152 | 4.526134955 | 4.526134955 | 4.526134955 | 0.498597194 | 0.498597194 | 0.498597194 | 3.094480322 | 3.094480322 | 3.094480322 | 0.3408867 | 0.3408867 | 0.3408867 | 0.907773852 | 0.907773852 | 0.907773852 | 0.1 | 1.327753462 | 0.146264784 | 0.146264784 | 0.146264784 | 0.054925265 | 0.054925265 | 0.054925265 | 0.498597194 | 0.498597194 | 0.498597194 | 0.037551941 | 0.037551941 | 0.037551941 | 0.3408867 | 0.3408867 | 0.3408867 | 0.907773852 | 0.907773852 | 0.907773852 | 0.1 | 780 | 735.11 | 460 | 30 | 0 | 0 | 0 | 0 | 400 | 0 | 0.848283333 | 475 | 1 | 0 | 0 | 0 | 0 | 120 | 22 | 0 | 0 | 0 | 0 | 551 | 7.1 | 678.6887523
259 | 9 | 2.8 | 2.5 | 0.15 | 0 | 0 | 0 | 0 | 0 | 0 | 0 | 0 | 0.727454818 | 0.282043053 | 0.551275226 | 0.785362117 | 0.680284885 | 0.813788587 | 0.552044957 | 0.771176755 | 0.832357259 | 0.429741411 | 0.678319334 | 0.845678927 | 1.685370741 | 1.018588902 | 0.62761194 | 0.714235419 | 1.534331561 | 0.416649552 | 1.921147995 | 0.972037178 | 0.657668834 | 6.392785571 | 0.739278557 | 0.86473299 | 6.392785571 | 0.739278557 | 0.86473299 | 0.423785344 | 1.274363348 | 0.297646935 | 1.139896373 | 0.712068966 | 0.532687651 | 3.793103448 | 0.479310345 | 0.791366906 | 3.793103448 | 0.479310345 | 0.791366906 | 2.689796591 | 1.227811624 | 0.72898235 | 8.950530035 | 0.995053004 | 0.899502841 | 8.950530035 | 0.995053004 | 0.899502841 | 3.327586207 | 0.432758621 | 0.768924303 | 3.327586207 | 0.432758621 | 0.768924303 | 1 | 0.2 | 0.5 | 1.913641905 | 0.532758621 | 0.334063837 | 0.624595469 | 0.198213858 | 0.187702265 | 0.270916883 | 0.728711309 | 2.424849699 | 2.424849699 | 1.719529284 | 5.721881926 | 5.721881926 | 2.127254509 | 2.127254509 | 0.639278557 | 1.020267672 | 3.395028634 | 3.395028634 | 1.262187872 | 1.262187872 | 0.379310345 | 2.978366029 | 2.978366029 | 0.895053004 | 0.332758621 | 1.508496144 | 0.560821643 | 0.168537074 | 0.168537074 | 0.237667993 | 0.071423542 | 0.071423542 | 0.1921148 | 0.1921148 | 0.639278557 | 0.141018226 | 0.042378534 | 0.042378534 | 0.113989637 | 0.113989637 | 0.379310345 | 0.268979659 | 0.268979659 | 0.895053004 | 0.332758621 | 755.24 | 750 | 450 | 24 | 0 | 0 | 0 | 0 | 430 | 14 | 0 | 445 | 2 | 465 | 1 | 0 | 0 | 120 | 24 | 0 | 0 | 0 | 0 | 751.193 | 7.1 | 878.8817523
585 | 10.3 | 2.51 | 1.56 | 0.185 | 0 | 0 | 0 | 0 | 0 | 0 | 0 | 0 | 0.722046449 | 0.270294564 | 0.470121145 | 0.104871801 | 0.710381586 | 0.814267562 | 0.460431232 | 0.831251277 | 0.79579419 | 0.282962909 | 0.687402067 | 0.795001261 | 2.132346685 | 1.053888072 | 0.680750536 | 1.203521447 | 1.313547944 | 0.546180954 | 1.853506568 | 1.104503835 | 0.649553987 | 7.174348697 | 0.81743487 | 0.877666095 | 7.174348697 | 0.81743487 | 0.877666095 | 0.564411714 | 0.932566276 | 0.360782081 | 0.869233217 | 0.723522167 | 0.465021277 | 3.36453202 | 0.436453202 | 0.770880361 | 3.36453202 | 0.436453202 | 0.770880361 | 1.540069412 | 0.98318204 | 0.606309971 | 5.961130742 | 0.696113074 | 0.856345178 | 5.961130742 | 0.696113074 | 0.856345178 | 3.870689655 | 0.487068966 | 0.794690265 | 3.870689655 | 0.487068966 | 0.794690265 | 1 | 0.2 | 0.5 | 1.650001146 | 0.587068966 | 0.43480871 | 0.659324523 | 0.20391089 | 0.170337739 | 0.404928645 | 0.62361822 | 2.413832591 | 2.413832591 | 1.104899498 | 4.276723057 | 4.276723057 | 2.776967729 | 2.776967729 | 0.71743487 | 0.518161285 | 2.005641526 | 2.005641526 | 1.302305928 | 1.302305928 | 0.336453202 | 2.30736871 | 2.30736871 | 0.596113074 | 0.387068966 | 1.271119737 | 0.825365225 | 0.213234668 | 0.213234668 | 0.465845802 | 0.120352145 | 0.120352145 | 0.185350657 | 0.185350657 | 0.71743487 | 0.218466258 | 0.056441171 | 0.056441171 | 0.086923322 | 0.086923322 | 0.336453202 | 0.154006941 | 0.154006941 | 0.596113074 | 0.387068966 | 755.24 | 750 | 465 | 24 | 0 | 0 | 0 | 0 | 420 | 0 | 0.94 | 465 | 6 | 0 | 0 | 0 | 0 | 120 | 24 | 0 | 0 | 0 | 0 | 674.34 | 7.14 | 802.3947318
720 | 8.72 | 2.88 | 2.42 | 0.15 | 0.06 | 0 | 0.24 | 0.07 | 0 | 0 | 0 | 0 | 0.76804732 | 0.287846235 | 0.580938826 | 0.998133389 | 0.65093096 | 0.656283899 | 0.5621535 | 0.704443004 | 0.87853295 | 0.531957616 | 0.670551627 | 0.880954455 | 1.591389328 | 1.013577895 | 0.614106615 | 0.715773685 | 1.492056197 | 0.417172551 | 1.870559772 | 0.95520351 | 0.65163589 | 3.301664198 | 0.81096948 | 0.767531831 | 6.224448898 | 0.72244489 | 0.861581137 | 0.449779116 | 1.260744312 | 0.310239754 | 1.175425611 | 0.723891626 | 0.540319837 | 2.074705504 | 0.579657595 | 0.6747656 | 3.911330049 | 0.491133005 | 0.796389168 | 2.61333968 | 1.202369928 | 0.723247719 | 4.612720848 | 1.058135898 | 0.821833291 | 8.696113074 | 0.969611307 | 0.896865889 | 1.765067466 | 0.521283211 | 0.638345172 | 3.327586207 | 0.432758621 | 0.768924303 | 1.885245902 | 0.28852459 | 0.653409091 | 1.883189202 | 0.621283211 | 0.330527007 | 0.535598926 | 0.207697137 | 0.303443883 | 0.279962712 | 0.731637665 | 1.291389839 | 2.434587401 | 1.626659929 | 2.87116452 | 5.412851144 | 1.098657224 | 2.07123903 | 1.173461677 | 1.022163402 | 1.804187366 | 3.401336838 | 0.690376142 | 1.301528792 | 0.737381895 | 1.534922627 | 2.893706592 | 1.639431153 | 0.627331826 | 1.383890154 | 0.529548518 | 0.300016021 | 0.159138933 | 0.238179864 | 0.134940941 | 0.071577368 | 0.352646514 | 0.187055977 | 0.33016642 | 0.149667878 | 0.084794423 | 0.044977912 | 0.221596632 | 0.117542561 | 0.20747055 | 0.492678792 | 0.261333968 | 0.461272085 | 0.176506747 | 755 | 735.11 | 450 | 24 | 0 | 0 | 0 | 0 | 400 | 7.6 | 0 | 445 | 1 | 475 | 3 | 0 | 0 | 120 | 24 | 0 | 0 | 0 | 0 | 783.5 | 7.2 | 912.0998745
699 | 8.29 | 2.85 | 2.3 | 0.13 | 0.18 | 0 | 0.15 | 0.06 | 0 | 0 | 0 | 0 | 0.731260718 | 0.311697847 | 0.578149897 | 0.997783448 | 0.625248438 | 0.681886159 | 0.556971699 | 0.600379374 | 0.85435578 | 0.54877722 | 0.632977379 | 0.928030774 | 1.54278238 | 0.983292694 | 0.60673001 | 0.717534517 | 1.42804195 | 0.417770071 | 1.977280275 | 0.898317324 | 0.664122989 | 1.631936519 | 0.962166957 | 0.620051626 | 5.965931864 | 0.696593186 | 0.856444189 | 0.465091205 | 1.218148271 | 0.317448636 | 1.281632653 | 0.688423645 | 0.561717352 | 1.05778789 | 0.752273278 | 0.514041265 | 3.866995074 | 0.486699507 | 0.794534413 | 2.755658758 | 1.133172901 | 0.733735128 | 2.274366572 | 1.197022534 | 0.69459742 | 8.314487633 | 0.931448763 | 0.892640364 | 0.825344054 | 0.667297908 | 0.452158075 | 3.017241379 | 0.401724138 | 0.751072961 | 3.655737705 | 0.46557377 | 0.785211268 | 1.814741457 | 0.767297908 | 0.32874831 | 0.393229454 | 0.213087934 | 0.476443069 | 0.277470244 | 0.764613308 | 0.631069048 | 2.307022913 | 1.644007239 | 1.3568716 | 4.96036667 | 0.492394639 | 1.800065649 | 2.180988206 | 1.065611884 | 0.879496433 | 3.215208272 | 0.319160139 | 1.166765755 | 1.41367197 | 0.686231293 | 2.508681613 | 3.039558594 | 1.103024308 | 1.282744502 | 0.465494684 | 0.564000772 | 0.154278238 | 0.216497483 | 0.262311799 | 0.071753452 | 0.722841805 | 0.197728027 | 0.163193652 | 0.140329243 | 0.170025146 | 0.046509121 | 0.468531281 | 0.128163265 | 0.105778789 | 1.007396562 | 0.275565876 | 0.227436657 | 0.082534405 | 755 | 735.11 | 450 | 24 | 0 | 0 | 0 | 0 | 400 | 7.6 | 0 | 445 | 2 | 465 | 2 | 0 | 0 | 120 | 12 | 0 | 0 | 0 | 0 | 731 | 7.2 | 859.5998745
595 | 10.3 | 2.51 | 1.56 | 0.185 | 0 | 0 | 0 | 0 | 0 | 0 | 0 | 0 | 0.722046449 | 0.270294564 | 0.470121145 | 0.104871801 | 0.710381586 | 0.814267562 | 0.460431232 | 0.831251277 | 0.79579419 | 0.282962909 | 0.687402067 | 0.795001261 | 2.132346685 | 1.053888072 | 0.680750536 | 1.203521447 | 1.313547944 | 0.546180954 | 1.853506568 | 1.104503835 | 0.649553987 | 7.174348697 | 0.81743487 | 0.877666095 | 7.174348697 | 0.81743487 | 0.877666095 | 0.564411714 | 0.932566276 | 0.360782081 | 0.869233217 | 0.723522167 | 0.465021277 | 3.36453202 | 0.436453202 | 0.770880361 | 3.36453202 | 0.436453202 | 0.770880361 | 1.540069412 | 0.98318204 | 0.606309971 | 5.961130742 | 0.696113074 | 0.856345178 | 5.961130742 | 0.696113074 | 0.856345178 | 3.870689655 | 0.487068966 | 0.794690265 | 3.870689655 | 0.487068966 | 0.794690265 | 1 | 0.2 | 0.5 | 1.650001146 | 0.587068966 | 0.43480871 | 0.659324523 | 0.20391089 | 0.170337739 | 0.404928645 | 0.62361822 | 2.413832591 | 2.413832591 | 1.104899498 | 4.276723057 | 4.276723057 | 2.776967729 | 2.776967729 | 0.71743487 | 0.518161285 | 2.005641526 | 2.005641526 | 1.302305928 | 1.302305928 | 0.336453202 | 2.30736871 | 2.30736871 | 0.596113074 | 0.387068966 | 1.271119737 | 0.825365225 | 0.213234668 | 0.213234668 | 0.465845802 | 0.120352145 | 0.120352145 | 0.185350657 | 0.185350657 | 0.71743487 | 0.218466258 | 0.056441171 | 0.056441171 | 0.086923322 | 0.086923322 | 0.336453202 | 0.154006941 | 0.154006941 | 0.596113074 | 0.387068966 | 755.24 | 750 | 465 | 24 | 0 | 0 | 0 | 0 | 420 | 0 | 0.94 | 465 | 24 | 0 | 0 | 0 | 0 | 120 | 24 | 0 | 0 | 0 | 0 | 669.87 | 7.25 | 798.920701
601 | 10.3 | 2.68 | 1.6 | 0 | 0.264 | 0 | 0 | 0 | 0 | 0 | 0 | 0 | 0.743110307 | 0.310299656 | 0.520636471 | 0.104442434 | 0.707648529 | 0.779607625 | 0.495841527 | 0.661624825 | 0.839284078 | 0.324598717 | 0.679043906 | 0.908353179 | 1.984186356 | 1.079011224 | 0.664900284 | 1.178375323 | 1.326268792 | 0.540942284 | 7.174348697 | 0.81743487 | 0.877666095 | 1.465623813 | 1.206943066 | 0.594423125 | 7.174348697 | 0.81743487 | 0.877666095 | 0.593883392 | 0.970410277 | 0.372601531 | 3.615763547 | 0.461576355 | 0.783351121 | 0.738652299 | 0.851084551 | 0.424841873 | 3.615763547 | 0.461576355 | 0.783351121 | 6.088339223 | 0.708833922 | 0.85892323 | 1.243766553 | 1.098342119 | 0.554320837 | 6.088339223 | 0.708833922 | 0.85892323 | 0.204286671 | 0.589508197 | 0.169632925 | 1 | 0.2 | 0.5 | 4.895081967 | 0.589508197 | 0.830367075 | 1.687845147 | 0.689508197 | 0.425059651 | 0.145030908 | 0.214223654 | 0.709938184 | 0.426072654 | 2.594074849 | 0.529934916 | 2.594074849 | 4.367986857 | 0.892321495 | 4.367986857 | 0.146562381 | 0.71743487 | 3.511902494 | 2.201399502 | 0.449716576 | 2.201399502 | 0.07386523 | 0.361576355 | 1.769945894 | 0.124376655 | 0.608833922 | 2.980291954 | 0.489508197 | 1.208039962 | 0.198418636 | 0.971275485 | 0.198418636 | 0.117837532 | 0.576824379 | 0.117837532 | 3.511902494 | 0.71743487 | 0.146562381 | 0.059388339 | 0.290710788 | 0.059388339 | 1.769945894 | 0.361576355 | 0.07386523 | 2.980291954 | 0.608833922 | 0.124376655 | 0.020428667 | 755.24 | 750 | 465 | 24 | 0 | 0 | 0 | 0 | 420 | 0 | 0.94 | 465 | 1 | 0 | 0 | 0 | 0 | 120 | 24 | 0 | 0 | 0 | 0 | 649.35 | 7.25 | 778.400701
590 | 10.3 | 2.51 | 1.56 | 0.185 | 0 | 0 | 0 | 0 | 0 | 0 | 0 | 0 | 0.722046449 | 0.270294564 | 0.470121145 | 0.104871801 | 0.710381586 | 0.814267562 | 0.460431232 | 0.831251277 | 0.79579419 | 0.282962909 | 0.687402067 | 0.795001261 | 2.132346685 | 1.053888072 | 0.680750536 | 1.203521447 | 1.313547944 | 0.546180954 | 1.853506568 | 1.104503835 | 0.649553987 | 7.174348697 | 0.81743487 | 0.877666095 | 7.174348697 | 0.81743487 | 0.877666095 | 0.564411714 | 0.932566276 | 0.360782081 | 0.869233217 | 0.723522167 | 0.465021277 | 3.36453202 | 0.436453202 | 0.770880361 | 3.36453202 | 0.436453202 | 0.770880361 | 1.540069412 | 0.98318204 | 0.606309971 | 5.961130742 | 0.696113074 | 0.856345178 | 5.961130742 | 0.696113074 | 0.856345178 | 3.870689655 | 0.487068966 | 0.794690265 | 3.870689655 | 0.487068966 | 0.794690265 | 1 | 0.2 | 0.5 | 1.650001146 | 0.587068966 | 0.43480871 | 0.659324523 | 0.20391089 | 0.170337739 | 0.404928645 | 0.62361822 | 2.413832591 | 2.413832591 | 1.104899498 | 4.276723057 | 4.276723057 | 2.776967729 | 2.776967729 | 0.71743487 | 0.518161285 | 2.005641526 | 2.005641526 | 1.302305928 | 1.302305928 | 0.336453202 | 2.30736871 | 2.30736871 | 0.596113074 | 0.387068966 | 1.271119737 | 0.825365225 | 0.213234668 | 0.213234668 | 0.465845802 | 0.120352145 | 0.120352145 | 0.185350657 | 0.185350657 | 0.71743487 | 0.218466258 | 0.056441171 | 0.056441171 | 0.086923322 | 0.086923322 | 0.336453202 | 0.154006941 | 0.154006941 | 0.596113074 | 0.387068966 | 755.24 | 750 | 465 | 24 | 0 | 0 | 0 | 0 | 420 | 0 | 0.94 | 465 | 12 | 0 | 0 | 0 | 0 | 120 | 24 | 0 | 0 | 0 | 0 | 670.97 | 7.26 | 800.1104931
712 | 8.72 | 2.88 | 2.42 | 0.15 | 0.06 | 0 | 0.24 | 0.07 | 0 | 0 | 0 | 0 | 0.76804732 | 0.287846235 | 0.580938826 | 0.998133389 | 0.65093096 | 0.656283899 | 0.5621535 | 0.704443004 | 0.87853295 | 0.531957616 | 0.670551627 | 0.880954455 | 1.591389328 | 1.013577895 | 0.614106615 | 0.715773685 | 1.492056197 | 0.417172551 | 1.870559772 | 0.95520351 | 0.65163589 | 3.301664198 | 0.81096948 | 0.767531831 | 6.224448898 | 0.72244489 | 0.861581137 | 0.449779116 | 1.260744312 | 0.310239754 | 1.175425611 | 0.723891626 | 0.540319837 | 2.074705504 | 0.579657595 | 0.6747656 | 3.911330049 | 0.491133005 | 0.796389168 | 2.61333968 | 1.202369928 | 0.723247719 | 4.612720848 | 1.058135898 | 0.821833291 | 8.696113074 | 0.969611307 | 0.896865889 | 1.765067466 | 0.521283211 | 0.638345172 | 3.327586207 | 0.432758621 | 0.768924303 | 1.885245902 | 0.28852459 | 0.653409091 | 1.883189202 | 0.621283211 | 0.330527007 | 0.535598926 | 0.207697137 | 0.303443883 | 0.279962712 | 0.731637665 | 1.291389839 | 2.434587401 | 1.626659929 | 2.87116452 | 5.412851144 | 1.098657224 | 2.07123903 | 1.173461677 | 1.022163402 | 1.804187366 | 3.401336838 | 0.690376142 | 1.301528792 | 0.737381895 | 1.534922627 | 2.893706592 | 1.639431153 | 0.627331826 | 1.383890154 | 0.529548518 | 0.300016021 | 0.159138933 | 0.238179864 | 0.134940941 | 0.071577368 | 0.352646514 | 0.187055977 | 0.33016642 | 0.149667878 | 0.084794423 | 0.044977912 | 0.221596632 | 0.117542561 | 0.20747055 | 0.492678792 | 0.261333968 | 0.461272085 | 0.176506747 | 755 | 735.11 | 450 | 24 | 0 | 0 | 0 | 0 | 400 | 7.6 | 0 | 480 | 4 | 0 | 0 | 0 | 0 | 120 | 24 | 0 | 0 | 0 | 0 | 777.77 | 7.28 | 907.0897069
872 | 7.81 | 1.95 | 2.23 | 0.4 | 0.15 | 0 | 0 | 0 | 0 | 0 | 0 | 0 | 0.649415745 | 0.212136334 | 0.439028628 | 0.105496291 | 0.621501932 | 0.899927338 | 0.427824397 | 0.565729901 | 0.704383874 | 0.557755542 | 0.633238873 | 0.956106029 | 2.237869915 | 0.821430052 | 0.69115498 | 0.701611958 | 1.37692275 | 0.412321948 | 0.787766921 | 1.288425126 | 0.440642967 | 1.766931823 | 0.889046946 | 0.638588854 | 5.677354709 | 0.667735471 | 0.850240096 | 0.313517758 | 1.06288186 | 0.238685587 | 0.352016405 | 0.974384236 | 0.260364004 | 0.789559666 | 0.575006057 | 0.44120332 | 2.536945813 | 0.353694581 | 0.717270195 | 1.122795746 | 1.529876934 | 0.528923119 | 2.518388981 | 1.130498755 | 0.71577901 | 8.091872792 | 0.909187279 | 0.89001166 | 2.242962702 | 1.042001131 | 0.691639993 | 7.206896552 | 0.820689655 | 0.878151261 | 3.213114754 | 0.421311475 | 0.762645914 | 1.630617331 | 1.142001131 | 0.348172106 | 0.631076131 | 0.155581924 | 0.281358281 | 0.177995152 | 0.199852199 | 0.448261029 | 1.440314126 | 0.637450972 | 1.429778754 | 4.59404321 | 1.273409486 | 4.091610808 | 1.824199218 | 0.284847197 | 0.638901638 | 2.05286428 | 0.569027484 | 1.828350603 | 0.815149802 | 1.814976886 | 5.831729012 | 2.600011585 | 2.315658564 | 1.810855867 | 1.612809697 | 0.719053284 | 0.223786991 | 0.50564448 | 0.225435973 | 0.070161196 | 0.253118552 | 0.078776692 | 0.176693182 | 0.225949005 | 0.100736853 | 0.031351776 | 0.11310691 | 0.03520164 | 0.078955967 | 0.360767158 | 0.112279575 | 0.251838898 | 0.22429627 | 755.24 | 735.11 | 470 | 26 | 0 | 0 | 0 | 0 | 470 | 0 | 0.7 | 470 | 2 | 0 | 0 | 0 | 0 | 120 | 24 | 0 | 0 | 0 | 0 | 616 | 7.3 | 745.498429
937 | 9.2 | 2.2 | 1.5 | 0.11 | 0.17 | 0.06 | 0 | 0.08 | 0 | 0 | 0 | 0 | 0.673843993 | 0.250720001 | 0.436859512 | 0.998678248 | 0.651278402 | 0.782713434 | 0.415574531 | 0.683167301 | 0.759353306 | 0.416122182 | 0.633661321 | 0.9109139 | 2.240922523 | 0.941942999 | 0.691445879 | 1.128711802 | 1.228334407 | 0.530232322 | 2.406086057 | 0.92199226 | 0.706407888 | 1.856516772 | 1.002122277 | 0.649923288 | 1.885349647 | 0.996757151 | 0.653421553 | 0.503681761 | 0.867672196 | 0.334965665 | 1.073703367 | 0.561330049 | 0.517770952 | 0.828460936 | 0.641460066 | 0.453091953 | 0.841327457 | 0.63609494 | 0.456913545 | 2.131709842 | 0.847721457 | 0.680685616 | 1.644810277 | 0.927851474 | 0.621901046 | 1.670355217 | 0.922486348 | 0.625517986 | 0.771592008 | 0.621509327 | 0.43553595 | 0.783575318 | 0.616144201 | 0.439328415 | 1.01553063 | 0.696274218 | 0.50385274 | 1.518974801 | 0.966963873 | 0.428777755 | 0.279937713 | 0.191339839 | 0.362805356 | 0.328049243 | 0.6993058 | 0.539578766 | 0.547958764 | 1.388388174 | 1.071269219 | 1.087906704 | 0.502539885 | 0.510344646 | 0.661417745 | 0.619560989 | 0.478048307 | 0.485472698 | 0.224255805 | 0.227738639 | 0.295154222 | 0.445233127 | 0.452147878 | 0.585993469 | 0.274893636 | 1.293083562 | 0.606594545 | 0.786159705 | 0.774136872 | 0.305530608 | 0.395974304 | 0.389918623 | 0.844102322 | 0.831193365 | 0.641342158 | 0.136341442 | 0.17670147 | 0.173999154 | 0.376676263 | 0.370915708 | 0.286195596 | 0.747845748 | 0.736408855 | 0.568207187 | 0.266549966 | 800 | 710 | 440 | 10 | 474 | 48 | 0 | 0 | 450 | 0 | 0.85 | 470 | 2 | 0 | 0 | 0 | 0 | 120 | 24 | 0 | 0 | 0 | 0 | 651 | 7.3 | 780.498429
760 | 9.84 | 2.26 | 1.58 | 0.12 | 0.17 | 0 | 0 | 0 | 0 | 0 | 0 | 0 | 0.697836623 | 0.252529179 | 0.449522599 | 0.105062526 | 0.691437832 | 0.840876956 | 0.430221702 | 0.721459677 | 0.769447589 | 0.344153883 | 0.671821116 | 0.890785756 | 2.303046883 | 0.989286948 | 0.697249226 | 1.144912699 | 1.292253057 | 0.533780559 | 2.410073158 | 0.975986456 | 0.706751159 | 1.96619407 | 1.040599231 | 0.662867642 | 6.897795591 | 0.789779559 | 0.87338239 | 0.497129567 | 0.901980887 | 0.332055139 | 1.046471601 | 0.585714286 | 0.511354079 | 0.853736016 | 0.650327061 | 0.460548864 | 2.995073892 | 0.399507389 | 0.749691739 | 2.105027885 | 0.888680395 | 0.677941701 | 1.717331 | 0.95329317 | 0.631991833 | 6.024734982 | 0.702473498 | 0.857645875 | 0.815823397 | 0.637026569 | 0.449285651 | 2.862068966 | 0.386206897 | 0.741071429 | 3.508196721 | 0.450819672 | 0.778181818 | 1.591760447 | 0.737026569 | 0.433343824 | 0.38832643 | 0.188161095 | 0.47599325 | 0.342909813 | 0.721834719 | 0.588889653 | 2.065940748 | 1.452005207 | 1.18457982 | 4.15573904 | 0.562738303 | 1.974196669 | 2.419882388 | 0.630471406 | 0.514353324 | 1.804452645 | 0.244345136 | 0.857210803 | 1.050730841 | 0.491511976 | 1.724320702 | 2.113595551 | 1.004070096 | 1.387524712 | 0.659147901 | 0.807954152 | 0.230304688 | 0.32768191 | 0.401657898 | 0.11449127 | 0.845501075 | 0.241007316 | 0.196619407 | 0.14228191 | 0.174402832 | 0.049712957 | 0.367122824 | 0.10464716 | 0.085373602 | 0.738485193 | 0.210502789 | 0.1717331 | 0.08158234 | 755.24 | 735.11 | 460.2631579 | 23.43664717 | 0 | 0 | 0 | 0 | 431.3250883 | 0 | 0.848283333 | 470 | 2 | 0 | 0 | 0 | 0 | 120 | 24 | 0 | 0 | 0 | 0 | 651 | 7.3 | 780.498429
330 | 6 | 2.6 | 1.2 | 0 | 0 | 0 | 0 | 0 | 0 | 0 | 0 | 0 | 0.465285071 | 0.350375281 | 0.445544062 | 0.104012471 | 0.459976542 | 0.75114707 | 0.446496825 | 0.864868756 | 0.590292781 | 0.435618941 | 0.418217485 | 0.807374612 | 1.312117192 | 0.80867153 | 0.567495971 | 0.952852146 | 0.940543277 | 0.487928463 | 4.589178357 | 0.558917836 | 0.821082825 | 4.589178357 | 0.558917836 | 0.821082825 | 4.589178357 | 0.558917836 | 0.821082825 | 0.726194392 | 0.831379136 | 0.420690969 | 3.497536946 | 0.449753695 | 0.777656079 | 3.497536946 | 0.449753695 | 0.777656079 | 3.497536946 | 0.449753695 | 0.777656079 | 4.816254417 | 0.581625442 | 0.828068044 | 4.816254417 | 0.581625442 | 0.828068044 | 4.816254417 | 0.581625442 | 0.828068044 | 1 | 0.2 | 0.5 | 1 | 0.2 | 0.5 | 1 | 0.2 | 0.5 | 1.290296972 | 0.3 | 0.355668382 | 0.333333333 | 0.271064493 | 0.333333333 | 0.333263558 | 1.605082085 | 1.605082085 | 1.605082085 | 2.210265053 | 2.210265053 | 2.210265053 | 0.458917836 | 0.458917836 | 0.458917836 | 1.684502776 | 1.684502776 | 1.684502776 | 0.349753695 | 0.349753695 | 0.349753695 | 0.481625442 | 0.481625442 | 0.481625442 | 0.1 | 0.631949022 | 0.131211719 | 0.131211719 | 0.131211719 | 0.095285215 | 0.095285215 | 0.095285215 | 0.458917836 | 0.458917836 | 0.458917836 | 0.072619439 | 0.072619439 | 0.072619439 | 0.349753695 | 0.349753695 | 0.349753695 | 0.481625442 | 0.481625442 | 0.481625442 | 0.1 | 750 | 735.11 | 465 | 27 | 0 | 0 | 0 | 0 | 410 | 0 | 0.875 | 460 | 0.667 | 480 | 0.333 | 0 | 0 | 120 | 13 | 0 | 0 | 0 | 0 | 580.19 | 7.33 | 709.9555962
334 | 8 | 3.47 | 1.2 | 0 | 0 | 0 | 0 | 0 | 57 | 0.18 | 0 | 0 | 0.61494535 | 0.44956486 | 0.576679116 | 0.102948982 | 0.550984609 | 0.634938765 | 0.570664282 | 0.809123547 | 0.774463687 | 0.328837076 | 0.496232741 | 0.824740101 | 1.21080472 | 1.05748344 | 0.547676015 | 1.20250773 | 1.060783758 | 0.545972082 | 5.791583166 | 0.679158317 | 0.852758926 | 5.791583166 | 0.679158317 | 0.852758926 | 5.791583166 | 0.679158317 | 0.852758926 | 0.993147541 | 0.959950565 | 0.498280996 | 4.783251232 | 0.578325123 | 0.827086882 | 4.783251232 | 0.578325123 | 0.827086882 | 4.783251232 | 0.578325123 | 0.827086882 | 4.816254417 | 0.581625442 | 0.828068044 | 4.816254417 | 0.581625442 | 0.828068044 | 4.816254417 | 0.581625442 | 0.828068044 | 1 | 0.2 | 0.5 | 1 | 0.2 | 0.5 | 1 | 0.2 | 0.5 | 1.539108881 | 0.3 | 0.376294571 | 0.333333333 | 0.310780562 | 0.333333333 | 0.575189658 | 2.770259731 | 2.770259731 | 2.770259731 | 2.789373801 | 2.789373801 | 2.789373801 | 0.579158317 | 0.579158317 | 0.579158317 | 2.303735487 | 2.303735487 | 2.303735487 | 0.478325123 | 0.478325123 | 0.478325123 | 0.481625442 | 0.481625442 | 0.481625442 | 0.1 | 0.583154358 | 0.121080472 | 0.121080472 | 0.121080472 | 0.120250773 | 0.120250773 | 0.120250773 | 0.579158317 | 0.579158317 | 0.579158317 | 0.099314754 | 0.099314754 | 0.099314754 | 0.478325123 | 0.478325123 | 0.478325123 | 0.481625442 | 0.481625442 | 0.481625442 | 0.1 | 750 | 735.11 | 465 | 27 | 0 | 0 | 0 | 0 | 410 | 0 | 0.875 | 460 | 0.667 | 480 | 0.333 | 0 | 0 | 120 | 13 | 0 | 0 | 0 | 0 | 547.31 | 7.33 | 677.0755962
114 | 7.5 | 2.11 | 1.28 | 0.16 | 0.16 | 0 | 0 | 0 | 0 | 0 | 0 | 0 | 0.555939363 | 0.276989442 | 0.404735889 | 0.998292701 | 0.554810126 | 0.82693209 | 0.388512174 | 0.692136297 | 0.638174034 | 0.441868923 | 0.529287722 | 0.926142186 | 1.979874491 | 0.826438098 | 0.664415396 | 1.08289052 | 1.056165334 | 0.519897954 | 1.576618584 | 0.897374058 | 0.611894439 | 1.63390195 | 0.88516377 | 0.620335146 | 5.490981964 | 0.649098196 | 0.845940105 | 0.546949074 | 0.784407039 | 0.353566309 | 0.796322489 | 0.625615764 | 0.443307087 | 0.825255317 | 0.613405475 | 0.452131441 | 2.773399015 | 0.377339901 | 0.734986945 | 1.455935346 | 0.855343 | 0.592823157 | 1.508833922 | 0.843132712 | 0.601408451 | 5.070671378 | 0.607067138 | 0.835273574 | 1.036333053 | 0.684341436 | 0.508921196 | 3.482758621 | 0.448275862 | 0.776923077 | 3.360655738 | 0.436065574 | 0.770676692 | 1.333505236 | 0.784341436 | 0.411770559 | 0.444036036 | 0.207978112 | 0.428468468 | 0.30032875 | 0.437259243 | 0.453146206 | 1.522868397 | 0.799451473 | 0.828497985 | 2.784296508 | 0.56904861 | 1.912376477 | 1.845330004 | 0.403788965 | 0.418459851 | 1.4062995 | 0.287416507 | 0.965907933 | 0.932043931 | 0.525490435 | 1.765992445 | 1.704078086 | 1.170435274 | 1.003929292 | 0.689542495 | 0.665367657 | 0.197987449 | 0.377144629 | 0.363922224 | 0.108289052 | 0.529847229 | 0.157661858 | 0.163390195 | 0.19048916 | 0.183810754 | 0.054694907 | 0.267616574 | 0.079632249 | 0.082525532 | 0.489289747 | 0.145593535 | 0.150883392 | 0.103633305 | 760 | 735.11 | 460 | 24 | 0 | 0 | 0 | 0 | 450 | 0 | 0.7 | 470 | 2 | 0 | 0 | 0 | 0 | 120 | 24 | 180 | 1 | 120 | 24 | 580.87 | 7.4 | 711.254758
698 | 8.29 | 2.85 | 2.3 | 0.13 | 0.18 | 0 | 0.15 | 0.06 | 0 | 0 | 0 | 0 | 0.731260718 | 0.311697847 | 0.578149897 | 0.997783448 | 0.625248438 | 0.681886159 | 0.556971699 | 0.600379374 | 0.85435578 | 0.54877722 | 0.632977379 | 0.928030774 | 1.54278238 | 0.983292694 | 0.60673001 | 0.717534517 | 1.42804195 | 0.417770071 | 1.977280275 | 0.898317324 | 0.664122989 | 1.631936519 | 0.962166957 | 0.620051626 | 5.965931864 | 0.696593186 | 0.856444189 | 0.465091205 | 1.218148271 | 0.317448636 | 1.281632653 | 0.688423645 | 0.561717352 | 1.05778789 | 0.752273278 | 0.514041265 | 3.866995074 | 0.486699507 | 0.794534413 | 2.755658758 | 1.133172901 | 0.733735128 | 2.274366572 | 1.197022534 | 0.69459742 | 8.314487633 | 0.931448763 | 0.892640364 | 0.825344054 | 0.667297908 | 0.452158075 | 3.017241379 | 0.401724138 | 0.751072961 | 3.655737705 | 0.46557377 | 0.785211268 | 1.814741457 | 0.767297908 | 0.32874831 | 0.393229454 | 0.213087934 | 0.476443069 | 0.277470244 | 0.764613308 | 0.631069048 | 2.307022913 | 1.644007239 | 1.3568716 | 4.96036667 | 0.492394639 | 1.800065649 | 2.180988206 | 1.065611884 | 0.879496433 | 3.215208272 | 0.319160139 | 1.166765755 | 1.41367197 | 0.686231293 | 2.508681613 | 3.039558594 | 1.103024308 | 1.282744502 | 0.465494684 | 0.564000772 | 0.154278238 | 0.216497483 | 0.262311799 | 0.071753452 | 0.722841805 | 0.197728027 | 0.163193652 | 0.140329243 | 0.170025146 | 0.046509121 | 0.468531281 | 0.128163265 | 0.105778789 | 1.007396562 | 0.275565876 | 0.227436657 | 0.082534405 | 755 | 735.11 | 450 | 24 | 0 | 0 | 0 | 0 | 400 | 7.6 | 0 | 420 | 2 | 465 | 2 | 0 | 0 | 120 | 24 | 0 | 0 | 0 | 0 | 743 | 7.4 | 873.384758
808 | 11 | 3.1 | 1.25 | 0.184 | 0 | 0.125 | 0 | 0 | 38 | 0.098 | 39 | 0.15 | 0.802009591 | 0.362338322 | 0.543567245 | 0.784257958 | 0.721359192 | 0.710536401 | 0.529030369 | 0.706359008 | 0.885904877 | 0.252964381 | 0.68309954 | 0.879746736 | 1.792818195 | 1.183164358 | 0.641938741 | 1.526590112 | 1.25704554 | 0.604209644 | 1.970129884 | 1.145036279 | 0.663314387 | 7.595190381 | 0.859519038 | 0.883655864 | 1.242335973 | 1.370882674 | 0.554036499 | 0.851503023 | 0.921171822 | 0.459898262 | 1.098901099 | 0.809162562 | 0.523560209 | 4.236453202 | 0.52364532 | 0.809031044 | 0.692951453 | 1.035008957 | 0.409315608 | 1.290542804 | 0.883043743 | 0.56342226 | 4.975265018 | 0.597526502 | 0.832643406 | 0.813797995 | 1.108890138 | 0.448670689 | 3.855172414 | 0.485517241 | 0.794034091 | 0.630585822 | 0.996880878 | 0.386723479 | 0.163568773 | 0.711363636 | 0.14057508 | 1.68069086 | 1.096880878 | 0.451908829 | 0.351466827 | 0.252066177 | 0.091167603 | 0.646732757 | 0.834636306 | 3.217666861 | 0.526309821 | 0.980191829 | 3.7788085 | 0.618095071 | 2.928076843 | 0.478941937 | 0.124233597 | 0.54673242 | 2.107747741 | 0.344761712 | 1.633225752 | 0.267144733 | 0.069295145 | 1.918050445 | 0.313733158 | 0.0813798 | 0.063058582 | 0.891974565 | 0.691162325 | 0.179281819 | 1.096063851 | 0.588526809 | 0.152659011 | 0.933301682 | 0.197012988 | 1.20446577 | 4.64342321 | 0.328269096 | 0.085150302 | 0.520577984 | 0.10989011 | 0.671828172 | 2.590013435 | 0.12905428 | 0.788990942 | 3.041696113 | 2.356912226 | 900 | 750 | 450 | 24 | 0 | 0 | 0 | 0 | 400 | 10 | 0 | 450 | 2 | 460 | 2 | 470 | 2 | 121 | 24 | 0 | 0 | 0 | 0 | 749.403 | 7.4 | 879.787758
624 | 10.4 | 2.51 | 1.46 | 0.164 | 0.189 | 0 | 0 | 0 | 0 | 0 | 0 | 0 | 0.740563505 | 0.291050853 | 0.488243799 | 0.104649008 | 0.710438488 | 0.79738785 | 0.464446013 | 0.665993852 | 0.818352817 | 0.316645303 | 0.684948225 | 0.909633569 | 2.150215512 | 1.059900096 | 0.682561401 | 1.282000444 | 1.287757848 | 0.561787991 | 2.040852132 | 1.077929652 | 0.671144812 | 1.909574233 | 1.102299353 | 0.656307102 | 7.234468938 | 0.823446894 | 0.87855926 | 0.596219513 | 0.900764156 | 0.37351975 | 0.94913841 | 0.690935961 | 0.486952802 | 0.888085042 | 0.715305661 | 0.47036284 | 3.36453202 | 0.436453202 | 0.770880361 | 1.591927789 | 0.918793713 | 0.614186782 | 1.489526967 | 0.943163413 | 0.598317265 | 5.643109541 | 0.664310954 | 0.849468085 | 0.935674958 | 0.733335218 | 0.483384338 | 3.544827586 | 0.454482759 | 0.779969651 | 3.78852459 | 0.478852459 | 0.791167408 | 1.62421105 | 0.833335218 | 0.445414341 | 0.425378348 | 0.207148697 | 0.454621923 | 0.431333154 | 0.686651235 | 0.642482365 | 2.434060239 | 1.151675214 | 1.077593657 | 4.082490068 | 0.676911142 | 2.564494506 | 2.740796347 | 0.535609202 | 0.501156117 | 1.898642274 | 0.314810836 | 1.192668592 | 1.274661229 | 0.528011628 | 2.000385037 | 2.137905926 | 1.342966648 | 1.213390167 | 0.762214326 | 0.814614434 | 0.215021551 | 0.454447054 | 0.485689021 | 0.128200044 | 0.773181849 | 0.204085213 | 0.190957423 | 0.211349538 | 0.225879228 | 0.059621951 | 0.359583421 | 0.094913841 | 0.088808504 | 0.603105757 | 0.159192779 | 0.148952697 | 0.093567496 | 755.24 | 750 | 465 | 24 | 0 | 0 | 0 | 0 | 420 | 0 | 0.94 | 465 | 1 | 0 | 0 | 0 | 0 | 120 | 24 | 0 | 0 | 0 | 0 | 691.77 | 7.42 | 822.3305858
116 | 7.5 | 2.11 | 1.28 | 0.16 | 0.16 | 0 | 0 | 0 | 0 | 0 | 0 | 0 | 0.555939363 | 0.276989442 | 0.404735889 | 0.998292701 | 0.554810126 | 0.82693209 | 0.388512174 | 0.692136297 | 0.638174034 | 0.441868923 | 0.529287722 | 0.926142186 | 1.979874491 | 0.826438098 | 0.664415396 | 1.08289052 | 1.056165334 | 0.519897954 | 1.576618584 | 0.897374058 | 0.611894439 | 1.63390195 | 0.88516377 | 0.620335146 | 5.490981964 | 0.649098196 | 0.845940105 | 0.546949074 | 0.784407039 | 0.353566309 | 0.796322489 | 0.625615764 | 0.443307087 | 0.825255317 | 0.613405475 | 0.452131441 | 2.773399015 | 0.377339901 | 0.734986945 | 1.455935346 | 0.855343 | 0.592823157 | 1.508833922 | 0.843132712 | 0.601408451 | 5.070671378 | 0.607067138 | 0.835273574 | 1.036333053 | 0.684341436 | 0.508921196 | 3.482758621 | 0.448275862 | 0.776923077 | 3.360655738 | 0.436065574 | 0.770676692 | 1.333505236 | 0.784341436 | 0.411770559 | 0.444036036 | 0.207978112 | 0.428468468 | 0.30032875 | 0.437259243 | 0.453146206 | 1.522868397 | 0.799451473 | 0.828497985 | 2.784296508 | 0.56904861 | 1.912376477 | 1.845330004 | 0.403788965 | 0.418459851 | 1.4062995 | 0.287416507 | 0.965907933 | 0.932043931 | 0.525490435 | 1.765992445 | 1.704078086 | 1.170435274 | 1.003929292 | 0.689542495 | 0.665367657 | 0.197987449 | 0.377144629 | 0.363922224 | 0.108289052 | 0.529847229 | 0.157661858 | 0.163390195 | 0.19048916 | 0.183810754 | 0.054694907 | 0.267616574 | 0.079632249 | 0.082525532 | 0.489289747 | 0.145593535 | 0.150883392 | 0.103633305 | 760 | 735.11 | 460 | 24 | 0 | 0 | 0 | 0 | 450 | 0 | 0.7 | 470 | 2 | 0 | 0 | 0 | 0 | 120 | 24 | 200 | 1 | 120 | 24 | 426.02 | 7.5 | 557.2791895
793 | 8.9 | 2.42 | 2.45 | 0.16 | 0.2 | 0 | 0 | 0 | 0 | 0 | 0 | 0 | 0.7222482 | 0.250215066 | 0.51837917 | 0.99868566 | 0.679900505 | 0.854407871 | 0.506190406 | 0.614705029 | 0.810177131 | 0.48884246 | 0.683851929 | 0.929292874 | 1.959651009 | 0.956419242 | 0.662122326 | 0.720315229 | 1.512418477 | 0.418711185 | 1.818290045 | 0.981542395 | 0.645174917 | 1.602873797 | 1.0283485 | 0.615809264 | 6.332665331 | 0.733266533 | 0.863623941 | 0.367573218 | 1.202304653 | 0.268777725 | 0.927864215 | 0.671428571 | 0.481291269 | 0.817938393 | 0.718234677 | 0.449926354 | 3.231527094 | 0.423152709 | 0.763678696 | 2.524297659 | 1.227427806 | 0.716255522 | 2.225239359 | 1.274233911 | 0.689945493 | 8.791519435 | 0.979151943 | 0.897870805 | 0.881528116 | 0.743357829 | 0.46851711 | 3.482758621 | 0.448275862 | 0.776923077 | 3.950819672 | 0.495081967 | 0.798013245 | 1.835571186 | 0.843357829 | 0.344996989 | 0.412963335 | 0.176050219 | 0.468463034 | 0.232771818 | 0.587585355 | 0.51797301 | 2.046417959 | 1.598553227 | 1.409169614 | 5.567375033 | 0.558242254 | 2.205514477 | 2.501921877 | 0.815733628 | 0.719092128 | 2.841003325 | 0.284868199 | 1.125462884 | 1.276718081 | 0.774997156 | 3.06187401 | 3.473370793 | 1.375975127 | 1.722830993 | 0.682499145 | 0.774222776 | 0.195965101 | 0.250868407 | 0.284583558 | 0.072031523 | 0.718373608 | 0.181829005 | 0.16028738 | 0.12801688 | 0.14522155 | 0.036757322 | 0.366582419 | 0.092786421 | 0.081793839 | 0.997304485 | 0.252429766 | 0.222523936 | 0.088152812 | 755.24 | 735.11 | 450 | 24 | 0 | 0 | 0 | 0 | 385 | 13.90930233 | 0 | 455 | 2 | 0 | 0 | 0 | 0 | 120 | 22 | 180 | 0.5 | 120 | 22 | 667.5 | 7.5 | 798.7591895
587 | 10.3 | 2.44 | 1.59 | 0.046 | 0 | 0 | 0 | 0 | 0 | 0 | 0 | 0 | 0.703213602 | 0.252707578 | 0.453564621 | 0.10506061 | 0.712791088 | 0.831931214 | 0.446587857 | 0.914551664 | 0.77945185 | 0.260364364 | 0.687716479 | 0.63795815 | 2.199989102 | 1.043543244 | 0.687498936 | 1.184562825 | 1.32308858 | 0.542242508 | 4.186239683 | 0.88881418 | 0.80718207 | 7.174348697 | 0.81743487 | 0.877666095 | 7.174348697 | 0.81743487 | 0.877666095 | 0.538440315 | 0.931762085 | 0.349991033 | 1.902845645 | 0.497487685 | 0.655510447 | 3.261083744 | 0.426108374 | 0.765317919 | 3.261083744 | 0.426108374 | 0.765317919 | 3.533995492 | 0.777033021 | 0.77944398 | 6.056537102 | 0.70565371 | 0.858287431 | 6.056537102 | 0.70565371 | 0.858287431 | 1.713793103 | 0.27137931 | 0.631512071 | 1.713793103 | 0.27137931 | 0.631512071 | 1 | 0.2 | 0.5 | 1.649196954 | 0.37137931 | 0.435020734 | 0.461467038 | 0.197737677 | 0.269266481 | 0.386295857 | 1.365167818 | 2.339615191 | 2.339615191 | 2.535411596 | 4.345170907 | 4.345170907 | 1.229534932 | 1.229534932 | 0.71743487 | 1.152465525 | 1.975087469 | 1.975087469 | 0.558882283 | 0.558882283 | 0.326108374 | 1.037965152 | 1.037965152 | 0.60565371 | 0.17137931 | 1.332431562 | 0.377032615 | 0.21999891 | 0.21999891 | 0.20300956 | 0.118456282 | 0.118456282 | 0.418623968 | 0.418623968 | 0.71743487 | 0.09227753 | 0.053844031 | 0.053844031 | 0.190284565 | 0.190284565 | 0.326108374 | 0.353399549 | 0.353399549 | 0.60565371 | 0.17137931 | 755.24 | 750 | 465 | 24 | 0 | 0 | 0 | 0 | 420 | 0 | 0.94 | 465 | 12 | 0 | 0 | 0 | 0 | 120 | 24 | 0 | 0 | 0 | 0 | 632.25 | 7.54 | 763.8557019
785 | 8.9 | 2.42 | 2.45 | 0.16 | 0.2 | 0 | 0 | 0 | 0 | 0 | 0 | 0 | 0.7222482 | 0.250215066 | 0.51837917 | 0.99868566 | 0.679900505 | 0.854407871 | 0.506190406 | 0.614705029 | 0.810177131 | 0.48884246 | 0.683851929 | 0.929292874 | 1.959651009 | 0.956419242 | 0.662122326 | 0.720315229 | 1.512418477 | 0.418711185 | 1.818290045 | 0.981542395 | 0.645174917 | 1.602873797 | 1.0283485 | 0.615809264 | 6.332665331 | 0.733266533 | 0.863623941 | 0.367573218 | 1.202304653 | 0.268777725 | 0.927864215 | 0.671428571 | 0.481291269 | 0.817938393 | 0.718234677 | 0.449926354 | 3.231527094 | 0.423152709 | 0.763678696 | 2.524297659 | 1.227427806 | 0.716255522 | 2.225239359 | 1.274233911 | 0.689945493 | 8.791519435 | 0.979151943 | 0.897870805 | 0.881528116 | 0.743357829 | 0.46851711 | 3.482758621 | 0.448275862 | 0.776923077 | 3.950819672 | 0.495081967 | 0.798013245 | 1.835571186 | 0.843357829 | 0.344996989 | 0.412963335 | 0.176050219 | 0.468463034 | 0.232771818 | 0.587585355 | 0.51797301 | 2.046417959 | 1.598553227 | 1.409169614 | 5.567375033 | 0.558242254 | 2.205514477 | 2.501921877 | 0.815733628 | 0.719092128 | 2.841003325 | 0.284868199 | 1.125462884 | 1.276718081 | 0.774997156 | 3.06187401 | 3.473370793 | 1.375975127 | 1.722830993 | 0.682499145 | 0.774222776 | 0.195965101 | 0.250868407 | 0.284583558 | 0.072031523 | 0.718373608 | 0.181829005 | 0.16028738 | 0.12801688 | 0.14522155 | 0.036757322 | 0.366582419 | 0.092786421 | 0.081793839 | 0.997304485 | 0.252429766 | 0.222523936 | 0.088152812 | 755.24 | 735.11 | 450 | 24 | 0 | 0 | 0 | 0 | 385 | 13.90930233 | 0 | 455 | 2 | 0 | 0 | 0 | 0 | 120 | 24 | 0 | 0 | 0 | 0 | 734.8 | 7.6 | 866.9220388
327 | 8.5 | 2 | 1.2 | 0.18 | 0 | 0 | 0 | 0 | 0 | 0 | 0 | 0 | 0.578842519 | 0.236975804 | 0.363461368 | 0.105229529 | 0.607285628 | 0.857801875 | 0.356076734 | 0.86763977 | 0.63895818 | 0.34237541 | 0.581298953 | 0.789004385 | 2.33342156 | 0.870302181 | 0.70000794 | 1.264921626 | 1.090843879 | 0.558483619 | 1.606121334 | 0.988528782 | 0.616288011 | 6.092184369 | 0.709218437 | 0.858999717 | 6.092184369 | 0.709218437 | 0.858999717 | 0.542088771 | 0.742709186 | 0.351528901 | 0.688311688 | 0.640394089 | 0.407692308 | 2.610837438 | 0.361083744 | 0.723055935 | 2.610837438 | 0.361083744 | 0.723055935 | 1.269739801 | 0.860935787 | 0.559420864 | 4.816254417 | 0.581625442 | 0.828068044 | 4.816254417 | 0.581625442 | 0.828068044 | 3.793103448 | 0.479310345 | 0.791366906 | 3.793103448 | 0.479310345 | 0.791366906 | 1 | 0.2 | 0.5 | 1.351927622 | 0.579310345 | 0.450629477 | 0.654761905 | 0.193119616 | 0.172619048 | 0.330250474 | 0.419332171 | 1.590570303 | 1.590570303 | 0.773548897 | 2.934150987 | 2.934150987 | 2.310828554 | 2.310828554 | 0.609218437 | 0.331508421 | 1.257445734 | 1.257445734 | 0.990317649 | 0.990317649 | 0.261083744 | 1.826855124 | 1.826855124 | 0.481625442 | 0.379310345 | 1.12383519 | 0.885090937 | 0.233342156 | 0.233342156 | 0.479797858 | 0.126492163 | 0.126492163 | 0.160612133 | 0.160612133 | 0.609218437 | 0.205619879 | 0.054208877 | 0.054208877 | 0.068831169 | 0.068831169 | 0.261083744 | 0.12697398 | 0.12697398 | 0.481625442 | 0.379310345 | 750 | 735.11 | 465 | 27 | 0 | 0 | 0 | 0 | 410 | 0 | 0.875 | 450 | 2 | 0 | 0 | 0 | 0 | 115 | 14 | 0 | 0 | 0 | 0 | 464.4 | 7.6 | 596.5220388
766 | 7.6 | 2.2 | 1.24 | 0.13 | 0 | 0 | 0 | 0 | 0 | 0 | 0 | 0 | 0.54128395 | 0.274056129 | 0.394292903 | 0.104831422 | 0.556648468 | 0.823667201 | 0.39016538 | 0.858709422 | 0.625614933 | 0.38249237 | 0.526850758 | 0.805583113 | 1.909955504 | 0.845750615 | 0.656352134 | 1.122917744 | 1.04945651 | 0.52895019 | 1.839793873 | 0.856834358 | 0.647861766 | 5.551102204 | 0.65511022 | 0.847353931 | 5.551102204 | 0.65511022 | 0.847353931 | 0.587928746 | 0.784986684 | 0.370248821 | 0.963265306 | 0.592364532 | 0.490644491 | 2.906403941 | 0.390640394 | 0.744010088 | 2.906403941 | 0.390640394 | 0.744010088 | 1.638404846 | 0.796070428 | 0.62098311 | 4.943462898 | 0.59434629 | 0.831747919 | 4.943462898 | 0.59434629 | 0.831747919 | 3.017241379 | 0.401724138 | 0.751072961 | 3.017241379 | 0.401724138 | 0.751072961 | 1 | 0.2 | 0.5 | 1.340096904 | 0.501724138 | 0.414231403 | 0.60137457 | 0.216880132 | 0.199312715 | 0.326365256 | 0.534718416 | 1.613374532 | 1.613374532 | 0.909495275 | 2.744166779 | 2.744166779 | 1.674901527 | 1.674901527 | 0.55511022 | 0.47618663 | 1.436770005 | 1.436770005 | 0.876932224 | 0.876932224 | 0.290640394 | 1.491562081 | 1.491562081 | 0.49434629 | 0.301724138 | 0.944179417 | 0.576279678 | 0.19099555 | 0.19099555 | 0.338811388 | 0.112291774 | 0.112291774 | 0.183979387 | 0.183979387 | 0.55511022 | 0.177392294 | 0.058792875 | 0.058792875 | 0.096326531 | 0.096326531 | 0.290640394 | 0.163840485 | 0.163840485 | 0.49434629 | 0.301724138 | 755.24 | 735.11 | 460 | 24 | 0 | 0 | 0 | 0 | 455 | 0 | 0.848283333 | 470 | 2 | 0 | 0 | 0 | 0 | 120 | 6 | 160 | 20 | 0 | 0 | 563 | 7.7 | 695.9736088
633 | 9.84 | 2.58 | 1.57 | 0.165 | 0.034 | 0 | 0 | 0 | 0 | 0 | 0 | 0 | 0.704868275 | 0.288414633 | 0.48337238 | 0.104677302 | 0.684889685 | 0.798786171 | 0.472676139 | 0.794559716 | 0.791516473 | 0.312783941 | 0.660526617 | 0.834904602 | 1.988995036 | 1.036577589 | 0.665439391 | 1.150988297 | 1.289072845 | 0.535097424 | 1.937395372 | 1.045814042 | 0.659562342 | 4.593510164 | 0.839943494 | 0.821221385 | 6.897795591 | 0.789779559 | 0.87338239 | 0.578678316 | 0.946091316 | 0.366558728 | 0.97405742 | 0.702832512 | 0.493429122 | 2.309462861 | 0.496961964 | 0.697836162 | 3.467980296 | 0.44679803 | 0.776185226 | 1.683245065 | 0.955327769 | 0.627316933 | 3.990926906 | 0.749457221 | 0.799636416 | 5.992932862 | 0.699293286 | 0.856998484 | 2.370971992 | 0.506198417 | 0.703349656 | 3.560344828 | 0.456034483 | 0.780718336 | 1.501639344 | 0.250163934 | 0.600262123 | 1.635870875 | 0.606198417 | 0.421658928 | 0.587323346 | 0.211995968 | 0.247714164 | 0.399160474 | 0.671884897 | 1.593020274 | 2.392141919 | 1.161068039 | 2.752859802 | 4.133802588 | 1.635448015 | 2.455853085 | 1.035800125 | 0.583746072 | 1.384045587 | 2.078337308 | 0.822248415 | 1.234720571 | 0.520765566 | 1.420907597 | 2.133690752 | 0.899922377 | 0.534635387 | 1.191991371 | 0.708150819 | 0.29867532 | 0.198899504 | 0.409791523 | 0.172836931 | 0.11509883 | 0.290926912 | 0.193739537 | 0.459351016 | 0.206029435 | 0.086896613 | 0.057867832 | 0.146268294 | 0.097405742 | 0.230946286 | 0.252762702 | 0.168324507 | 0.399092691 | 0.237097199 | 755.24 | 750 | 465 | 24 | 0 | 0 | 0 | 0 | 420 | 0 | 0.94 | 465 | 12 | 0 | 0 | 0 | 0 | 120 | 24 | 0 | 0 | 0 | 0 | 668.35 | 7.76 | 801.8292582
815 | 11.1 | 3.1 | 1.2 | 0.204 | 0 | 0.081 | 0 | 0 | 38 | 0.097 | 39 | 0.45 | 0.795773535 | 0.363959972 | 0.542537409 | 0.784235667 | 0.724054489 | 0.708541072 | 0.526927658 | 0.728466126 | 0.882109113 | 0.233978123 | 0.684014208 | 0.86740195 | 1.807009368 | 1.189176382 | 0.643748962 | 1.589473885 | 1.247156504 | 0.613821168 | 1.837781523 | 1.182082786 | 0.647612055 | 7.655310621 | 0.865531062 | 0.884463996 | 1.774676856 | 1.196894698 | 0.639597671 | 0.879615742 | 0.905270762 | 0.467976365 | 1.017029328 | 0.840197044 | 0.504221388 | 4.236453202 | 0.52364532 | 0.809031044 | 0.98210717 | 0.855008957 | 0.495486412 | 1.156220017 | 0.898177166 | 0.536225435 | 4.816254417 | 0.581625442 | 0.828068044 | 1.116518411 | 0.912989078 | 0.527525962 | 4.165517241 | 0.516551724 | 0.806408545 | 0.965662585 | 0.847915361 | 0.491265689 | 0.231822972 | 0.531363636 | 0.188195038 | 1.670801824 | 0.947915361 | 0.458181845 | 0.439439787 | 0.253558091 | 0.105494651 | 0.673373173 | 0.778567542 | 3.243136519 | 0.751833545 | 0.885122338 | 3.686992359 | 0.854729525 | 3.188832838 | 0.739244704 | 0.177467686 | 0.489827199 | 2.040383645 | 0.4730078 | 1.764701886 | 0.409098435 | 0.098210717 | 2.006219081 | 0.465087669 | 0.111651841 | 0.096566258 | 0.870301685 | 0.752712868 | 0.180700937 | 0.779478132 | 0.662098087 | 0.158947389 | 0.685641235 | 0.183778152 | 0.792752121 | 3.302222627 | 0.366405454 | 0.087961574 | 0.379434245 | 0.101702933 | 0.438709469 | 1.827451858 | 0.115622002 | 0.498751271 | 2.077557019 | 1.796852665 | 900 | 750 | 450 | 24 | 0 | 0 | 0 | 0 | 400 | 10 | 0 | 450 | 2 | 460 | 2 | 470 | 2 | 121 | 8 | 65 | 410 | 0 | 0 | 749.039 | 7.8 | 882.8531904
722 | 8.72 | 2.88 | 2.42 | 0.15 | 0.06 | 0 | 0.24 | 0.07 | 0 | 0 | 0 | 0 | 0.76804732 | 0.287846235 | 0.580938826 | 0.998133389 | 0.65093096 | 0.656283899 | 0.5621535 | 0.704443004 | 0.87853295 | 0.531957616 | 0.670551627 | 0.880954455 | 1.591389328 | 1.013577895 | 0.614106615 | 0.715773685 | 1.492056197 | 0.417172551 | 1.870559772 | 0.95520351 | 0.65163589 | 3.301664198 | 0.81096948 | 0.767531831 | 6.224448898 | 0.72244489 | 0.861581137 | 0.449779116 | 1.260744312 | 0.310239754 | 1.175425611 | 0.723891626 | 0.540319837 | 2.074705504 | 0.579657595 | 0.6747656 | 3.911330049 | 0.491133005 | 0.796389168 | 2.61333968 | 1.202369928 | 0.723247719 | 4.612720848 | 1.058135898 | 0.821833291 | 8.696113074 | 0.969611307 | 0.896865889 | 1.765067466 | 0.521283211 | 0.638345172 | 3.327586207 | 0.432758621 | 0.768924303 | 1.885245902 | 0.28852459 | 0.653409091 | 1.883189202 | 0.621283211 | 0.330527007 | 0.535598926 | 0.207697137 | 0.303443883 | 0.279962712 | 0.731637665 | 1.291389839 | 2.434587401 | 1.626659929 | 2.87116452 | 5.412851144 | 1.098657224 | 2.07123903 | 1.173461677 | 1.022163402 | 1.804187366 | 3.401336838 | 0.690376142 | 1.301528792 | 0.737381895 | 1.534922627 | 2.893706592 | 1.639431153 | 0.627331826 | 1.383890154 | 0.529548518 | 0.300016021 | 0.159138933 | 0.238179864 | 0.134940941 | 0.071577368 | 0.352646514 | 0.187055977 | 0.33016642 | 0.149667878 | 0.084794423 | 0.044977912 | 0.221596632 | 0.117542561 | 0.20747055 | 0.492678792 | 0.261333968 | 0.461272085 | 0.176506747 | 755 | 735.11 | 450 | 24 | 0 | 0 | 0 | 0 | 400 | 7.6 | 0 | 445 | 3 | 470 | 1 | 0 | 0 | 120 | 24 | 0 | 0 | 0 | 0 | 771 | 7.8 | 904.8141904
714 | 8.72 | 2.88 | 2.42 | 0.15 | 0.06 | 0 | 0.24 | 0.07 | 0 | 0 | 0 | 0 | 0.76804732 | 0.287846235 | 0.580938826 | 0.998133389 | 0.65093096 | 0.656283899 | 0.5621535 | 0.704443004 | 0.87853295 | 0.531957616 | 0.670551627 | 0.880954455 | 1.591389328 | 1.013577895 | 0.614106615 | 0.715773685 | 1.492056197 | 0.417172551 | 1.870559772 | 0.95520351 | 0.65163589 | 3.301664198 | 0.81096948 | 0.767531831 | 6.224448898 | 0.72244489 | 0.861581137 | 0.449779116 | 1.260744312 | 0.310239754 | 1.175425611 | 0.723891626 | 0.540319837 | 2.074705504 | 0.579657595 | 0.6747656 | 3.911330049 | 0.491133005 | 0.796389168 | 2.61333968 | 1.202369928 | 0.723247719 | 4.612720848 | 1.058135898 | 0.821833291 | 8.696113074 | 0.969611307 | 0.896865889 | 1.765067466 | 0.521283211 | 0.638345172 | 3.327586207 | 0.432758621 | 0.768924303 | 1.885245902 | 0.28852459 | 0.653409091 | 1.883189202 | 0.621283211 | 0.330527007 | 0.535598926 | 0.207697137 | 0.303443883 | 0.279962712 | 0.731637665 | 1.291389839 | 2.434587401 | 1.626659929 | 2.87116452 | 5.412851144 | 1.098657224 | 2.07123903 | 1.173461677 | 1.022163402 | 1.804187366 | 3.401336838 | 0.690376142 | 1.301528792 | 0.737381895 | 1.534922627 | 2.893706592 | 1.639431153 | 0.627331826 | 1.383890154 | 0.529548518 | 0.300016021 | 0.159138933 | 0.238179864 | 0.134940941 | 0.071577368 | 0.352646514 | 0.187055977 | 0.33016642 | 0.149667878 | 0.084794423 | 0.044977912 | 0.221596632 | 0.117542561 | 0.20747055 | 0.492678792 | 0.261333968 | 0.461272085 | 0.176506747 | 755 | 735.11 | 450 | 24 | 0 | 0 | 0 | 0 | 400 | 7.6 | 0 | 420 | 1 | 465 | 1 | 0 | 0 | 120 | 24 | 0 | 0 | 0 | 0 | 738 | 7.8 | 871.8141904
963 | 15 | 2.5 | 2.5 | 0 | 0 | 0 | 0 | 0 | 68 | 1.5 | 0 | 0 | 1 | 0.154901658 | 0.513299153 | 0.106111196 | 1 | 0.913131756 | 0.503763817 | 0.97997838 | 1 | 0.1 | 1 | 0.1 | 2.985294118 | 1.334975369 | 0.749077491 | 1.11725227 | 1.895053004 | 0.527689726 | 10 | 1.1 | 0.909090909 | 10 | 1.1 | 0.909090909 | 10 | 1.1 | 0.909090909 | 0.374251992 | 1.230028373 | 0.272331417 | 3.349753695 | 0.434975369 | 0.770101925 | 3.349753695 | 0.434975369 | 0.770101925 | 3.349753695 | 0.434975369 | 0.770101925 | 8.950530035 | 0.995053004 | 0.899502841 | 8.950530035 | 0.995053004 | 0.899502841 | 8.950530035 | 0.995053004 | 0.899502841 | 1 | 0.2 | 0.5 | 1 | 0.2 | 0.5 | 1 | 0.2 | 0.5 | 2.230028373 | 0.3 | 0.448424788 | 0.333333333 | 0.150211259 | 0.333333333 | 0.374251992 | 3.349753695 | 3.349753695 | 3.349753695 | 8.950530035 | 8.950530035 | 8.950530035 | 1 | 1 | 1 | 2.998207105 | 2.998207105 | 2.998207105 | 0.334975369 | 0.334975369 | 0.334975369 | 0.895053004 | 0.895053004 | 0.895053004 | 0.1 | 2.671996466 | 0.298529412 | 0.298529412 | 0.298529412 | 0.111725227 | 0.111725227 | 0.111725227 | 1 | 1 | 1 | 0.037425199 | 0.037425199 | 0.037425199 | 0.334975369 | 0.334975369 | 0.334975369 | 0.895053004 | 0.895053004 | 0.895053004 | 0.1 | 750 | 735.11 | 460.2631579 | 23.43664717 | 0 | 0 | 0 | 0 | 320 | 6 | 0 | 460 | 8 | 0 | 0 | 0 | 0 | 120 | 24 | 0 | 0 | 0 | 0 | 583.44 | 7.82 | 717.421013
406 | 7.6 | 2.2 | 1.24 | 0.13 | 0 | 0 | 0 | 0 | 0 | 0 | 0 | 0 | 0.54128395 | 0.274056129 | 0.394292903 | 0.785471994 | 0.556648468 | 0.823667201 | 0.39016538 | 0.858709422 | 0.625614933 | 0.38249237 | 0.526850758 | 0.805583113 | 1.909955504 | 0.845750615 | 0.656352134 | 1.122917744 | 1.04945651 | 0.52895019 | 1.839793873 | 0.856834358 | 0.647861766 | 5.551102204 | 0.65511022 | 0.847353931 | 5.551102204 | 0.65511022 | 0.847353931 | 0.587928746 | 0.784986684 | 0.370248821 | 0.963265306 | 0.592364532 | 0.490644491 | 2.906403941 | 0.390640394 | 0.744010088 | 2.906403941 | 0.390640394 | 0.744010088 | 1.638404846 | 0.796070428 | 0.62098311 | 4.943462898 | 0.59434629 | 0.831747919 | 4.943462898 | 0.59434629 | 0.831747919 | 3.017241379 | 0.401724138 | 0.751072961 | 3.017241379 | 0.401724138 | 0.751072961 | 1 | 0.2 | 0.5 | 1.340096904 | 0.501724138 | 0.414231403 | 0.60137457 | 0.216880132 | 0.199312715 | 0.326365256 | 0.534718416 | 1.613374532 | 1.613374532 | 0.909495275 | 2.744166779 | 2.744166779 | 1.674901527 | 1.674901527 | 0.55511022 | 0.47618663 | 1.436770005 | 1.436770005 | 0.876932224 | 0.876932224 | 0.290640394 | 1.491562081 | 1.491562081 | 0.49434629 | 0.301724138 | 0.944179417 | 0.576279678 | 0.19099555 | 0.19099555 | 0.338811388 | 0.112291774 | 0.112291774 | 0.183979387 | 0.183979387 | 0.55511022 | 0.177392294 | 0.058792875 | 0.058792875 | 0.096326531 | 0.096326531 | 0.290640394 | 0.163840485 | 0.163840485 | 0.49434629 | 0.301724138 | 755.24 | 735.11 | 455 | 24 | 0 | 0 | 0 | 0 | 455 | 0 | 0.848283333 | 470 | 2 | 0 | 0 | 0 | 0 | 120 | 6 | 160 | 20 | 0 | 0 | 553 | 7.9 | 687.6440637
940 | 7.5 | 2.2 | 1.26 | 0.13 | 0 | 0 | 0 | 0 | 0 | 0 | 0 | 0 | 0.537501555 | 0.27439658 | 0.395047679 | 0.78546731 | 0.552226622 | 0.823986564 | 0.391373332 | 0.85647473 | 0.622682815 | 0.38955509 | 0.522977654 | 0.809398273 | 1.889270066 | 0.83973859 | 0.653891821 | 1.096646363 | 1.04980491 | 0.523047845 | 1.819868308 | 0.850822334 | 0.64537351 | 5.490981964 | 0.649098196 | 0.845940105 | 5.490981964 | 0.649098196 | 0.845940105 | 0.58046035 | 0.791347108 | 0.367272959 | 0.963265306 | 0.592364532 | 0.490644491 | 2.906403941 | 0.390640394 | 0.744010088 | 2.906403941 | 0.390640394 | 0.744010088 | 1.659485109 | 0.802430852 | 0.623987366 | 5.007067138 | 0.600706714 | 0.833529412 | 5.007067138 | 0.600706714 | 0.833529412 | 3.017241379 | 0.401724138 | 0.751072961 | 3.017241379 | 0.401724138 | 0.751072961 | 1 | 0.2 | 0.5 | 1.340445304 | 0.501724138 | 0.409638644 | 0.60137457 | 0.216823762 | 0.199312715 | 0.318729731 | 0.528927242 | 1.595901162 | 1.595901162 | 0.91122028 | 2.749371535 | 2.749371535 | 1.656761799 | 1.656761799 | 0.549098196 | 0.482313406 | 1.455255966 | 1.455255966 | 0.876932224 | 0.876932224 | 0.290640394 | 1.510753016 | 1.510753016 | 0.500706714 | 0.301724138 | 0.945970206 | 0.570038382 | 0.188927007 | 0.188927007 | 0.330884678 | 0.109664636 | 0.109664636 | 0.181986831 | 0.181986831 | 0.549098196 | 0.175138899 | 0.058046035 | 0.058046035 | 0.096326531 | 0.096326531 | 0.290640394 | 0.165948511 | 0.165948511 | 0.500706714 | 0.301724138 | 755.24 | 735.11 | 455 | 24 | 0 | 0 | 0 | 0 | 460 | 0 | 0.848283333 | 470 | 2 | 0 | 0 | 0 | 0 | 120 | 6 | 160 | 20 | 0 | 0 | 553 | 7.9 | 687.6440637
528 | 6.94 | 2.58 | 0.17 | 0 | 0.48 | 0 | 0 | 0 | 0 | 0 | 0 | 0 | 0.503146756 | 0.432101348 | 0.45507127 | 0.103136151 | 0.460399827 | 0.67023421 | 0.4089183 | 0.444979655 | 0.611462493 | 0.423039598 | 0.391758112 | 0.988447972 | 1.486256604 | 0.862228891 | 0.597788901 | 3.345571878 | 0.669494466 | 0.76988069 | 5.154308617 | 0.615430862 | 0.837512211 | 0.63775421 | 1.323627583 | 0.389407767 | 5.154308617 | 0.615430862 | 0.837512211 | 2.251005559 | 0.500861634 | 0.692402864 | 3.467980296 | 0.44679803 | 0.776185226 | 0.42910101 | 1.154994751 | 0.300259399 | 3.467980296 | 0.44679803 | 0.776185226 | 1.540636042 | 0.254063604 | 0.606397775 | 0.190626366 | 0.962260326 | 0.160105951 | 1.540636042 | 0.254063604 | 0.606397775 | 0.123732252 | 0.908196721 | 0.110108303 | 1 | 0.2 | 0.5 | 8.081967213 | 0.908196721 | 0.889891697 | 1.016292496 | 1.008196721 | 0.507167832 | 0.099186992 | 0.341238404 | 0.801626016 | 1.160237735 | 1.787504072 | 0.221171903 | 1.787504072 | 0.794091363 | 0.098254712 | 0.794091363 | 0.063775421 | 0.515430862 | 4.165695325 | 0.534289544 | 0.066108848 | 0.534289544 | 0.042910101 | 0.34679803 | 2.802810304 | 0.019062637 | 0.154063604 | 1.245136998 | 0.808196721 | 0.228978049 | 0.14862566 | 1.201187714 | 0.14862566 | 0.334557188 | 2.703880222 | 0.334557188 | 4.165695325 | 0.515430862 | 0.063775421 | 0.225100556 | 1.819255312 | 0.225100556 | 2.802810304 | 0.34679803 | 0.042910101 | 1.245136998 | 0.154063604 | 0.019062637 | 0.012373225 | 700 | 735.11 | 470 | 12 | 0 | 0 | 0 | 0 | 450 | 0 | 0.815 | 470 | 1 | 0 | 0 | 0 | 0 | 120 | 24 | 0 | 0 | 0 | 0 | 641 | 7.9 | 775.6440637
959 | 15 | 2.5 | 2.5 | 0 | 0 | 0 | 0 | 0 | 68 | 0.5 | 0 | 0 | 1 | 0.154901658 | 0.513299153 | 0.106111196 | 1 | 0.913131756 | 0.503763817 | 0.97997838 | 1 | 0.1 | 1 | 0.1 | 2.985294118 | 1.334975369 | 0.749077491 | 1.11725227 | 1.895053004 | 0.527689726 | 10 | 1.1 | 0.909090909 | 10 | 1.1 | 0.909090909 | 10 | 1.1 | 0.909090909 | 0.374251992 | 1.230028373 | 0.272331417 | 3.349753695 | 0.434975369 | 0.770101925 | 3.349753695 | 0.434975369 | 0.770101925 | 3.349753695 | 0.434975369 | 0.770101925 | 8.950530035 | 0.995053004 | 0.899502841 | 8.950530035 | 0.995053004 | 0.899502841 | 8.950530035 | 0.995053004 | 0.899502841 | 1 | 0.2 | 0.5 | 1 | 0.2 | 0.5 | 1 | 0.2 | 0.5 | 2.230028373 | 0.3 | 0.448424788 | 0.333333333 | 0.150211259 | 0.333333333 | 0.374251992 | 3.349753695 | 3.349753695 | 3.349753695 | 8.950530035 | 8.950530035 | 8.950530035 | 1 | 1 | 1 | 2.998207105 | 2.998207105 | 2.998207105 | 0.334975369 | 0.334975369 | 0.334975369 | 0.895053004 | 0.895053004 | 0.895053004 | 0.1 | 2.671996466 | 0.298529412 | 0.298529412 | 0.298529412 | 0.111725227 | 0.111725227 | 0.111725227 | 1 | 1 | 1 | 0.037425199 | 0.037425199 | 0.037425199 | 0.334975369 | 0.334975369 | 0.334975369 | 0.895053004 | 0.895053004 | 0.895053004 | 0.1 | 750 | 735.11 | 460.2631579 | 23.43664717 | 0 | 0 | 0 | 0 | 320 | 6 | 0 | 460 | 8 | 0 | 0 | 0 | 0 | 120 | 24 | 0 | 0 | 0 | 0 | 580.68 | 7.91 | 715.4064725
641 | 10.1 | 2.64 | 1.64 | 0.16 | 0.139 | 0 | 0 | 0 | 0 | 0 | 0 | 0 | 0.737697176 | 0.300091189 | 0.508868958 | 0.104551984 | 0.700567102 | 0.788785533 | 0.490911035 | 0.692803212 | 0.82687381 | 0.333810724 | 0.677731748 | 0.896099765 | 1.983357296 | 1.061075846 | 0.664807162 | 1.134913374 | 1.326965592 | 0.53159692 | 2.025437013 | 1.053686684 | 0.669469238 | 2.312200974 | 1.010492789 | 0.698085953 | 7.054108216 | 0.805410822 | 0.875839761 | 0.572218317 | 0.977219795 | 0.363956017 | 1.021216407 | 0.703940887 | 0.505248425 | 1.165801532 | 0.660746992 | 0.538277176 | 3.556650246 | 0.455665025 | 0.780540541 | 1.784662212 | 0.969830632 | 0.640890017 | 2.037336969 | 0.926636738 | 0.670764222 | 6.215547703 | 0.72155477 | 0.861410382 | 1.141581278 | 0.653357829 | 0.533055313 | 3.482758621 | 0.448275862 | 0.776923077 | 3.050819672 | 0.405081967 | 0.753136382 | 1.682630617 | 0.753357829 | 0.419230944 | 0.462298059 | 0.211374393 | 0.404962895 | 0.403648993 | 0.720377105 | 0.822369016 | 2.508899573 | 1.258920037 | 1.437159545 | 4.384514612 | 0.805283787 | 2.45677562 | 2.152081212 | 0.63474193 | 0.724609503 | 2.210652927 | 0.406020533 | 1.238695431 | 1.085069854 | 0.709555289 | 2.164725235 | 1.896251521 | 1.062526851 | 1.232765189 | 0.690755472 | 0.605086546 | 0.19833573 | 0.395262934 | 0.346241605 | 0.113491337 | 0.617924308 | 0.202543701 | 0.231220097 | 0.199289828 | 0.17457349 | 0.057221832 | 0.311554711 | 0.102121641 | 0.116580153 | 0.544468258 | 0.178466221 | 0.203733697 | 0.114158128 | 755.24 | 750 | 465 | 24 | 0 | 0 | 0 | 0 | 420 | 0 | 0.94 | 465 | 24 | 0 | 0 | 0 | 0 | 120 | 24 | 0 | 0 | 0 | 0 | 665.36 | 7.93 | 800.2509781
965 | 15 | 2.5 | 2.5 | 0 | 0 | 0 | 0 | 0 | 68 | 2 | 0 | 0 | 1 | 0.154901658 | 0.513299153 | 0.106111196 | 1 | 0.913131756 | 0.503763817 | 0.97997838 | 1 | 0.1 | 1 | 0.1 | 2.985294118 | 1.334975369 | 0.749077491 | 1.11725227 | 1.895053004 | 0.527689726 | 10 | 1.1 | 0.909090909 | 10 | 1.1 | 0.909090909 | 10 | 1.1 | 0.909090909 | 0.374251992 | 1.230028373 | 0.272331417 | 3.349753695 | 0.434975369 | 0.770101925 | 3.349753695 | 0.434975369 | 0.770101925 | 3.349753695 | 0.434975369 | 0.770101925 | 8.950530035 | 0.995053004 | 0.899502841 | 8.950530035 | 0.995053004 | 0.899502841 | 8.950530035 | 0.995053004 | 0.899502841 | 1 | 0.2 | 0.5 | 1 | 0.2 | 0.5 | 1 | 0.2 | 0.5 | 2.230028373 | 0.3 | 0.448424788 | 0.333333333 | 0.150211259 | 0.333333333 | 0.374251992 | 3.349753695 | 3.349753695 | 3.349753695 | 8.950530035 | 8.950530035 | 8.950530035 | 1 | 1 | 1 | 2.998207105 | 2.998207105 | 2.998207105 | 0.334975369 | 0.334975369 | 0.334975369 | 0.895053004 | 0.895053004 | 0.895053004 | 0.1 | 2.671996466 | 0.298529412 | 0.298529412 | 0.298529412 | 0.111725227 | 0.111725227 | 0.111725227 | 1 | 1 | 1 | 0.037425199 | 0.037425199 | 0.037425199 | 0.334975369 | 0.334975369 | 0.334975369 | 0.895053004 | 0.895053004 | 0.895053004 | 0.1 | 750 | 735.11 | 460.2631579 | 23.43664717 | 0 | 0 | 0 | 0 | 320 | 6 | 0 | 460 | 8 | 0 | 0 | 0 | 0 | 120 | 24 | 0 | 0 | 0 | 0 | 580.68 | 7.95 | 715.7350693
622 | 9.91 | 2.64 | 1.57 | 0.141 | 0.08 | 0 | 0 | 0 | 0 | 0 | 0 | 0 | 0.714377243 | 0.299566871 | 0.497026767 | 0.104557611 | 0.687214629 | 0.787964727 | 0.483251269 | 0.758597439 | 0.806152411 | 0.317219246 | 0.661450588 | 0.86090872 | 1.951240431 | 1.049653001 | 0.661159427 | 1.158010597 | 1.293281262 | 0.536610246 | 2.176922802 | 1.012781079 | 0.685229997 | 3.182952371 | 0.912020763 | 0.760934404 | 6.93987976 | 0.793987976 | 0.874053508 | 0.593474068 | 0.954958311 | 0.372440368 | 1.115660975 | 0.674458128 | 0.527334478 | 1.631245602 | 0.573697812 | 0.619951859 | 3.556650246 | 0.455665025 | 0.780540541 | 1.87988159 | 0.91808639 | 0.652763501 | 2.74863838 | 0.817326073 | 0.733236472 | 5.992932862 | 0.699293286 | 0.856998484 | 1.462133783 | 0.53682589 | 0.593848227 | 3.187931034 | 0.418793103 | 0.761218608 | 2.180327869 | 0.318032787 | 0.68556701 | 1.648946287 | 0.63682589 | 0.420867545 | 0.500596958 | 0.215692305 | 0.34237425 | 0.411863867 | 0.774255302 | 1.132064833 | 2.468272506 | 1.30461522 | 1.907521986 | 4.159023347 | 1.014703264 | 2.212385806 | 1.513121325 | 0.668608132 | 0.977594537 | 2.131476614 | 0.520029848 | 1.13383557 | 0.775466365 | 0.87624696 | 1.910505666 | 1.306655854 | 0.695073488 | 1.16936529 | 0.622041993 | 0.425434389 | 0.195124043 | 0.369165792 | 0.252484278 | 0.11580106 | 0.474640545 | 0.21769228 | 0.318295237 | 0.18919544 | 0.129396805 | 0.059347407 | 0.243250672 | 0.111566098 | 0.16312456 | 0.409875822 | 0.187988159 | 0.274863838 | 0.146213378 | 755.24 | 750 | 465 | 24 | 0 | 0 | 0 | 0 | 420 | 0 | 0.94 | 465 | 1 | 0 | 0 | 0 | 0 | 120 | 24 | 0 | 0 | 0 | 0 | 684.81 | 7.95 | 819.8650693
115 | 7.5 | 2.11 | 1.28 | 0.16 | 0.16 | 0 | 0 | 0 | 0 | 0 | 0 | 0 | 0.555939363 | 0.276989442 | 0.404735889 | 0.998292701 | 0.554810126 | 0.82693209 | 0.388512174 | 0.692136297 | 0.638174034 | 0.441868923 | 0.529287722 | 0.926142186 | 1.979874491 | 0.826438098 | 0.664415396 | 1.08289052 | 1.056165334 | 0.519897954 | 1.576618584 | 0.897374058 | 0.611894439 | 1.63390195 | 0.88516377 | 0.620335146 | 5.490981964 | 0.649098196 | 0.845940105 | 0.546949074 | 0.784407039 | 0.353566309 | 0.796322489 | 0.625615764 | 0.443307087 | 0.825255317 | 0.613405475 | 0.452131441 | 2.773399015 | 0.377339901 | 0.734986945 | 1.455935346 | 0.855343 | 0.592823157 | 1.508833922 | 0.843132712 | 0.601408451 | 5.070671378 | 0.607067138 | 0.835273574 | 1.036333053 | 0.684341436 | 0.508921196 | 3.482758621 | 0.448275862 | 0.776923077 | 3.360655738 | 0.436065574 | 0.770676692 | 1.333505236 | 0.784341436 | 0.411770559 | 0.444036036 | 0.207978112 | 0.428468468 | 0.30032875 | 0.437259243 | 0.453146206 | 1.522868397 | 0.799451473 | 0.828497985 | 2.784296508 | 0.56904861 | 1.912376477 | 1.845330004 | 0.403788965 | 0.418459851 | 1.4062995 | 0.287416507 | 0.965907933 | 0.932043931 | 0.525490435 | 1.765992445 | 1.704078086 | 1.170435274 | 1.003929292 | 0.689542495 | 0.665367657 | 0.197987449 | 0.377144629 | 0.363922224 | 0.108289052 | 0.529847229 | 0.157661858 | 0.163390195 | 0.19048916 | 0.183810754 | 0.054694907 | 0.267616574 | 0.079632249 | 0.082525532 | 0.489289747 | 0.145593535 | 0.150883392 | 0.103633305 | 760 | 735.11 | 460 | 24 | 0 | 0 | 0 | 0 | 450 | 0 | 0.7 | 470 | 2 | 0 | 0 | 0 | 0 | 120 | 24 | 190 | 1 | 120 | 24 | 475.75 | 8 | 611.213498
716 | 8.72 | 2.88 | 2.42 | 0.15 | 0.06 | 0 | 0.24 | 0.07 | 0 | 0 | 0 | 0 | 0.76804732 | 0.287846235 | 0.580938826 | 0.998133389 | 0.65093096 | 0.656283899 | 0.5621535 | 0.704443004 | 0.87853295 | 0.531957616 | 0.670551627 | 0.880954455 | 1.591389328 | 1.013577895 | 0.614106615 | 0.715773685 | 1.492056197 | 0.417172551 | 1.870559772 | 0.95520351 | 0.65163589 | 3.301664198 | 0.81096948 | 0.767531831 | 6.224448898 | 0.72244489 | 0.861581137 | 0.449779116 | 1.260744312 | 0.310239754 | 1.175425611 | 0.723891626 | 0.540319837 | 2.074705504 | 0.579657595 | 0.6747656 | 3.911330049 | 0.491133005 | 0.796389168 | 2.61333968 | 1.202369928 | 0.723247719 | 4.612720848 | 1.058135898 | 0.821833291 | 8.696113074 | 0.969611307 | 0.896865889 | 1.765067466 | 0.521283211 | 0.638345172 | 3.327586207 | 0.432758621 | 0.768924303 | 1.885245902 | 0.28852459 | 0.653409091 | 1.883189202 | 0.621283211 | 0.330527007 | 0.535598926 | 0.207697137 | 0.303443883 | 0.279962712 | 0.731637665 | 1.291389839 | 2.434587401 | 1.626659929 | 2.87116452 | 5.412851144 | 1.098657224 | 2.07123903 | 1.173461677 | 1.022163402 | 1.804187366 | 3.401336838 | 0.690376142 | 1.301528792 | 0.737381895 | 1.534922627 | 2.893706592 | 1.639431153 | 0.627331826 | 1.383890154 | 0.529548518 | 0.300016021 | 0.159138933 | 0.238179864 | 0.134940941 | 0.071577368 | 0.352646514 | 0.187055977 | 0.33016642 | 0.149667878 | 0.084794423 | 0.044977912 | 0.221596632 | 0.117542561 | 0.20747055 | 0.492678792 | 0.261333968 | 0.461272085 | 0.176506747 | 755 | 735.11 | 450 | 24 | 0 | 0 | 0 | 0 | 400 | 7.6 | 0 | 420 | 3 | 475 | 2 | 0 | 0 | 120 | 24 | 0 | 0 | 0 | 0 | 804 | 8 | 939.463498
498 | 6.2 | 2.6 | 2 | 0.16 | 0 | 0 | 0 | 0 | 0 | 0 | 0 | 0 | 0.544219191 | 0.315011731 | 0.493261484 | 0.784908654 | 0.51038663 | 0.792606034 | 0.497494133 | 0.754755461 | 0.662847598 | 0.530377568 | 0.496710327 | 0.890385825 | 1.346495809 | 0.820695578 | 0.573832608 | 0.639829828 | 1.206984287 | 0.390180625 | 1.352209369 | 0.819217746 | 0.574867776 | 4.709418838 | 0.570941884 | 0.824850825 | 4.709418838 | 0.570941884 | 0.824850825 | 0.475181448 | 1.085796097 | 0.322117288 | 1.004243281 | 0.698029557 | 0.501058574 | 3.497536946 | 0.449753695 | 0.777656079 | 3.497536946 | 0.449753695 | 0.777656079 | 2.113389077 | 1.084318265 | 0.678806607 | 7.360424028 | 0.836042403 | 0.880388842 | 7.360424028 | 0.836042403 | 0.880388842 | 3.482758621 | 0.448275862 | 0.776923077 | 3.482758621 | 0.448275862 | 0.776923077 | 1 | 0.2 | 0.5 | 1.556737981 | 0.548275862 | 0.3025184 | 0.635220126 | 0.224670882 | 0.182389937 | 0.223782846 | 0.472940223 | 1.647136638 | 1.647136638 | 0.995283433 | 3.466331957 | 3.466331957 | 1.640176906 | 1.640176906 | 0.470941884 | 0.739165638 | 2.574335498 | 2.574335498 | 1.218107695 | 1.218107695 | 0.349753695 | 2.563458024 | 2.563458024 | 0.736042403 | 0.348275862 | 0.99107801 | 0.468951988 | 0.134649581 | 0.134649581 | 0.222837285 | 0.063982983 | 0.063982983 | 0.135220937 | 0.135220937 | 0.470941884 | 0.165494228 | 0.047518145 | 0.047518145 | 0.100424328 | 0.100424328 | 0.349753695 | 0.211338908 | 0.211338908 | 0.736042403 | 0.348275862 | 755.24 | 735.11 | 410 | 4 | 460 | 24 | 0 | 0 | 420 | 9 | 0 | 480 | 1 | 0 | 0 | 0 | 0 | 120 | 24 | 0 | 0 | 0 | 0 | 659 | 8 | 794.463498
511 | 6.7 | 2.3 | 1.6 | 0 | 0 | 0 | 0 | 0 | 0 | 0 | 0 | 0 | 0.508547593 | 0.277279234 | 0.419707023 | 0.57393281 | 0.523146064 | 0.826313536 | 0.423186464 | 0.895972936 | 0.611864659 | 0.438465259 | 0.498084469 | 0.747830624 | 1.640377529 | 0.806420723 | 0.621266281 | 0.822887795 | 1.109835926 | 0.451419883 | 5.01002004 | 0.601002004 | 0.833611204 | 5.01002004 | 0.601002004 | 0.833611204 | 5.01002004 | 0.601002004 | 0.833611204 | 0.501645372 | 0.914252641 | 0.334063808 | 3.054187192 | 0.405418719 | 0.753341434 | 3.054187192 | 0.405418719 | 0.753341434 | 3.054187192 | 0.405418719 | 0.753341434 | 6.088339223 | 0.708833922 | 0.85892323 | 6.088339223 | 0.708833922 | 0.85892323 | 6.088339223 | 0.708833922 | 0.85892323 | 1 | 0.2 | 0.5 | 1 | 0.2 | 0.5 | 1 | 0.2 | 0.5 | 1.415254645 | 0.3 | 0.354001314 | 0.333333333 | 0.215804781 | 0.333333333 | 0.251325337 | 1.530153904 | 1.530153904 | 1.530153904 | 3.050270152 | 3.050270152 | 3.050270152 | 0.501002004 | 0.501002004 | 0.501002004 | 1.859492767 | 1.859492767 | 1.859492767 | 0.305418719 | 0.305418719 | 0.305418719 | 0.608833922 | 0.608833922 | 0.608833922 | 0.1 | 0.998717485 | 0.164037753 | 0.164037753 | 0.164037753 | 0.08228878 | 0.08228878 | 0.08228878 | 0.501002004 | 0.501002004 | 0.501002004 | 0.050164537 | 0.050164537 | 0.050164537 | 0.305418719 | 0.305418719 | 0.305418719 | 0.608833922 | 0.608833922 | 0.608833922 | 0.1 | 755.24 | 735.11 | 410 | 4 | 460 | 24 | 0 | 0 | 420 | 9 | 0 | 480 | 1 | 0 | 0 | 0 | 0 | 120 | 24 | 0 | 0 | 0 | 0 | 753 | 8 | 888.463498
462 | 5.6 | 2.5 | 1.6 | 0 | 0 | 0.05 | 0 | 0 | 0 | 0 | 0 | 0 | 0.476408467 | 0.3216838 | 0.448673265 | 0.104320279 | 0.460078831 | 0.785352773 | 0.454469697 | 0.821147213 | 0.593998384 | 0.50960407 | 0.432562312 | 0.855697462 | 1.298214075 | 0.769845109 | 0.564879525 | 0.714266606 | 1.043703662 | 0.416660165 | 4.348697395 | 0.534869739 | 0.813038591 | 4.348697395 | 0.534869739 | 0.813038591 | 1.427930488 | 0.739415194 | 0.588126594 | 0.550191698 | 0.943809292 | 0.354918491 | 3.349753695 | 0.434975369 | 0.770101925 | 3.349753695 | 0.434975369 | 0.770101925 | 1.099919124 | 0.639520824 | 0.523791184 | 6.088339223 | 0.708833922 | 0.85892323 | 6.088339223 | 0.708833922 | 0.85892323 | 1.999156163 | 0.913379377 | 0.666572881 | 1 | 0.2 | 0.5 | 0.328358209 | 0.404545455 | 0.247191011 | 0.328358209 | 0.404545455 | 0.247191011 | 1.378679031 | 0.504545455 | 0.315424932 | 0.198198198 | 0.24296835 | 0.198198198 | 0.23926172 | 1.456706516 | 1.456706516 | 0.478321543 | 2.647634492 | 2.647634492 | 0.86937252 | 0.434869739 | 0.142793049 | 0.142793049 | 2.03944368 | 2.03944368 | 0.669668074 | 0.334975369 | 0.109991912 | 0.109991912 | 0.608833922 | 0.199915616 | 0.199915616 | 0.032835821 | 0.790396767 | 0.129821408 | 0.129821408 | 0.395365196 | 0.071426661 | 0.071426661 | 0.217526648 | 0.434869739 | 1.324376025 | 1.324376025 | 0.05501917 | 0.05501917 | 0.167558381 | 0.334975369 | 1.020152262 | 1.020152262 | 0.608833922 | 1.854176036 | 1.854176036 | 0.304545455 | 730 | 735.11 | 465 | 16 | 0 | 0 | 0 | 0 | 404.6170213 | 13.90930233 | 0 | 470 | 2 | 0 | 0 | 0 | 0 | 120 | 24 | 0 | 0 | 0 | 0 | 572 | 8 | 707.463498
584 | 9.96 | 2.57 | 1.55 | 0.151 | 0 | 0 | 0 | 0 | 0 | 0 | 0 | 0 | 0.70345674 | 0.282505352 | 0.476240463 | 0.104740728 | 0.69053305 | 0.803005731 | 0.467727481 | 0.838518243 | 0.786896049 | 0.292868139 | 0.665208944 | 0.788004102 | 2.018399138 | 1.042314185 | 0.668698554 | 1.175502375 | 1.28992685 | 0.540336057 | 2.084871135 | 1.031304333 | 0.675837351 | 6.96993988 | 0.796993988 | 0.874528539 | 6.96993988 | 0.796993988 | 0.874528539 | 0.582393419 | 0.938253059 | 0.368045906 | 1.032933029 | 0.679630542 | 0.50809988 | 3.45320197 | 0.445320197 | 0.775442478 | 3.45320197 | 0.445320197 | 0.775442478 | 1.773600104 | 0.927243207 | 0.639457758 | 5.929328622 | 0.692932862 | 0.855685875 | 5.929328622 | 0.692932862 | 0.855685875 | 3.343103448 | 0.434310345 | 0.769749901 | 3.343103448 | 0.434310345 | 0.769749901 | 1 | 0.2 | 0.5 | 1.635247047 | 0.534310345 | 0.426231614 | 0.625685705 | 0.211173105 | 0.187157147 | 0.405924712 | 0.719948111 | 2.406861013 | 2.406861013 | 1.236188609 | 4.132706402 | 4.132706402 | 2.330123005 | 2.330123005 | 0.696993988 | 0.612459937 | 2.047516928 | 2.047516928 | 1.154441141 | 1.154441141 | 0.345320197 | 1.982235896 | 1.982235896 | 0.592932862 | 0.334310345 | 1.196775178 | 0.674771712 | 0.201839914 | 0.201839914 | 0.392982604 | 0.117550238 | 0.117550238 | 0.208487113 | 0.208487113 | 0.696993988 | 0.194700145 | 0.058239342 | 0.058239342 | 0.103293303 | 0.103293303 | 0.345320197 | 0.17736001 | 0.17736001 | 0.592932862 | 0.334310345 | 755.24 | 750 | 465 | 24 | 0 | 0 | 0 | 0 | 420 | 0 | 0.94 | 465 | 6 | 0 | 0 | 0 | 0 | 120 | 24 | 0 | 0 | 0 | 0 | 669.73 | 8 | 805.193498
261 | 9 | 2.8 | 2.5 | 0.06 | 0.015 | 0 | 0 | 0 | 0 | 0 | 0 | 0 | 0.718381839 | 0.279629529 | 0.548798361 | 0.998253959 | 0.679956197 | 0.816157235 | 0.549957976 | 0.806260003 | 0.828658299 | 0.417291698 | 0.675435705 | 0.814579023 | 1.685370741 | 1.018588902 | 0.62761194 | 0.714235419 | 1.534331561 | 0.416649552 | 3.310549671 | 0.832382005 | 0.768011025 | 5.23436134 | 0.761409705 | 0.839598646 | 6.392785571 | 0.739278557 | 0.86473299 | 0.423785344 | 1.274363348 | 0.297646935 | 1.964285714 | 0.572413793 | 0.662650602 | 3.105762555 | 0.501441492 | 0.756439885 | 3.793103448 | 0.479310345 | 0.791366906 | 4.635095911 | 1.088156452 | 0.822540731 | 7.328621908 | 1.017184151 | 0.879932117 | 8.950530035 | 0.995053004 | 0.899502841 | 1.581115483 | 0.315234596 | 0.612570609 | 1.931034483 | 0.293103448 | 0.658823529 | 1.221311475 | 0.222131148 | 0.549815498 | 1.913641905 | 0.415234596 | 0.334063837 | 0.465046627 | 0.198213858 | 0.294125655 | 0.270916883 | 1.255725737 | 1.985447405 | 2.424849699 | 2.963117426 | 4.685030839 | 5.721881926 | 1.010773224 | 1.234468938 | 0.780758238 | 1.758139828 | 2.779822103 | 3.395028634 | 0.599733459 | 0.732461356 | 0.463256077 | 1.415182162 | 1.728378214 | 1.093138504 | 0.235839457 | 1.508496144 | 0.325450902 | 0.205836263 | 0.168537074 | 0.137921322 | 0.087230391 | 0.071423542 | 0.40432123 | 0.331054967 | 0.523436134 | 0.081834411 | 0.05175739 | 0.042378534 | 0.239900468 | 0.196428571 | 0.310576255 | 0.566089583 | 0.463509591 | 0.732862191 | 0.158111548 | 755.24 | 750 | 450 | 24 | 0 | 0 | 0 | 0 | 430 | 14 | 0 | 445 | 2 | 465 | 1 | 0 | 0 | 120 | 24 | 0 | 0 | 0 | 0 | 750 | 8 | 885.463498
337 | 8 | 3.47 | 1.2 | 0 | 0 | 0 | 0 | 0 | 57 | 0.3 | 0 | 0 | 0.61494535 | 0.44956486 | 0.576679116 | 0.102948982 | 0.550984609 | 0.634938765 | 0.570664282 | 0.809123547 | 0.774463687 | 0.328837076 | 0.496232741 | 0.824740101 | 1.21080472 | 1.05748344 | 0.547676015 | 1.20250773 | 1.060783758 | 0.545972082 | 5.791583166 | 0.679158317 | 0.852758926 | 5.791583166 | 0.679158317 | 0.852758926 | 5.791583166 | 0.679158317 | 0.852758926 | 0.993147541 | 0.959950565 | 0.498280996 | 4.783251232 | 0.578325123 | 0.827086882 | 4.783251232 | 0.578325123 | 0.827086882 | 4.783251232 | 0.578325123 | 0.827086882 | 4.816254417 | 0.581625442 | 0.828068044 | 4.816254417 | 0.581625442 | 0.828068044 | 4.816254417 | 0.581625442 | 0.828068044 | 1 | 0.2 | 0.5 | 1 | 0.2 | 0.5 | 1 | 0.2 | 0.5 | 1.539108881 | 0.3 | 0.376294571 | 0.333333333 | 0.310780562 | 0.333333333 | 0.575189658 | 2.770259731 | 2.770259731 | 2.770259731 | 2.789373801 | 2.789373801 | 2.789373801 | 0.579158317 | 0.579158317 | 0.579158317 | 2.303735487 | 2.303735487 | 2.303735487 | 0.478325123 | 0.478325123 | 0.478325123 | 0.481625442 | 0.481625442 | 0.481625442 | 0.1 | 0.583154358 | 0.121080472 | 0.121080472 | 0.121080472 | 0.120250773 | 0.120250773 | 0.120250773 | 0.579158317 | 0.579158317 | 0.579158317 | 0.099314754 | 0.099314754 | 0.099314754 | 0.478325123 | 0.478325123 | 0.478325123 | 0.481625442 | 0.481625442 | 0.481625442 | 0.1 | 750 | 735.11 | 465 | 27 | 0 | 0 | 0 | 0 | 410 | 0 | 0.875 | 460 | 2 | 0 | 0 | 0 | 0 | 120 | 13 | 0 | 0 | 0 | 0 | 615.63 | 8 | 751.093498
623 | 10.1 | 2.64 | 1.64 | 0.16 | 0.139 | 0 | 0 | 0 | 0 | 0 | 0 | 0 | 0.737697176 | 0.300091189 | 0.508868958 | 0.104551984 | 0.700567102 | 0.788785533 | 0.490911035 | 0.692803212 | 0.82687381 | 0.333810724 | 0.677731748 | 0.896099765 | 1.983357296 | 1.061075846 | 0.664807162 | 1.134913374 | 1.326965592 | 0.53159692 | 2.025437013 | 1.053686684 | 0.669469238 | 2.312200974 | 1.010492789 | 0.698085953 | 7.054108216 | 0.805410822 | 0.875839761 | 0.572218317 | 0.977219795 | 0.363956017 | 1.021216407 | 0.703940887 | 0.505248425 | 1.165801532 | 0.660746992 | 0.538277176 | 3.556650246 | 0.455665025 | 0.780540541 | 1.784662212 | 0.969830632 | 0.640890017 | 2.037336969 | 0.926636738 | 0.670764222 | 6.215547703 | 0.72155477 | 0.861410382 | 1.141581278 | 0.653357829 | 0.533055313 | 3.482758621 | 0.448275862 | 0.776923077 | 3.050819672 | 0.405081967 | 0.753136382 | 1.682630617 | 0.753357829 | 0.419230944 | 0.462298059 | 0.211374393 | 0.404962895 | 0.403648993 | 0.720377105 | 0.822369016 | 2.508899573 | 1.258920037 | 1.437159545 | 4.384514612 | 0.805283787 | 2.45677562 | 2.152081212 | 0.63474193 | 0.724609503 | 2.210652927 | 0.406020533 | 1.238695431 | 1.085069854 | 0.709555289 | 2.164725235 | 1.896251521 | 1.062526851 | 1.232765189 | 0.690755472 | 0.605086546 | 0.19833573 | 0.395262934 | 0.346241605 | 0.113491337 | 0.617924308 | 0.202543701 | 0.231220097 | 0.199289828 | 0.17457349 | 0.057221832 | 0.311554711 | 0.102121641 | 0.116580153 | 0.544468258 | 0.178466221 | 0.203733697 | 0.114158128 | 755.24 | 750 | 465 | 24 | 0 | 0 | 0 | 0 | 420 | 0 | 0.94 | 465 | 1 | 0 | 0 | 0 | 0 | 120 | 24 | 0 | 0 | 0 | 0 | 701.26 | 8.01 | 836.8048774
628 | 9.91 | 2.64 | 1.57 | 0.141 | 0.08 | 0 | 0 | 0 | 0 | 0 | 0 | 0 | 0.714377243 | 0.299566871 | 0.497026767 | 0.104557611 | 0.687214629 | 0.787964727 | 0.483251269 | 0.758597439 | 0.806152411 | 0.317219246 | 0.661450588 | 0.86090872 | 1.951240431 | 1.049653001 | 0.661159427 | 1.158010597 | 1.293281262 | 0.536610246 | 2.176922802 | 1.012781079 | 0.685229997 | 3.182952371 | 0.912020763 | 0.760934404 | 6.93987976 | 0.793987976 | 0.874053508 | 0.593474068 | 0.954958311 | 0.372440368 | 1.115660975 | 0.674458128 | 0.527334478 | 1.631245602 | 0.573697812 | 0.619951859 | 3.556650246 | 0.455665025 | 0.780540541 | 1.87988159 | 0.91808639 | 0.652763501 | 2.74863838 | 0.817326073 | 0.733236472 | 5.992932862 | 0.699293286 | 0.856998484 | 1.462133783 | 0.53682589 | 0.593848227 | 3.187931034 | 0.418793103 | 0.761218608 | 2.180327869 | 0.318032787 | 0.68556701 | 1.648946287 | 0.63682589 | 0.420867545 | 0.500596958 | 0.215692305 | 0.34237425 | 0.411863867 | 0.774255302 | 1.132064833 | 2.468272506 | 1.30461522 | 1.907521986 | 4.159023347 | 1.014703264 | 2.212385806 | 1.513121325 | 0.668608132 | 0.977594537 | 2.131476614 | 0.520029848 | 1.13383557 | 0.775466365 | 0.87624696 | 1.910505666 | 1.306655854 | 0.695073488 | 1.16936529 | 0.622041993 | 0.425434389 | 0.195124043 | 0.369165792 | 0.252484278 | 0.11580106 | 0.474640545 | 0.21769228 | 0.318295237 | 0.18919544 | 0.129396805 | 0.059347407 | 0.243250672 | 0.111566098 | 0.16312456 | 0.409875822 | 0.187988159 | 0.274863838 | 0.146213378 | 755.24 | 750 | 465 | 24 | 0 | 0 | 0 | 0 | 420 | 0 | 0.94 | 465 | 6 | 0 | 0 | 0 | 0 | 120 | 24 | 0 | 0 | 0 | 0 | 679.48 | 8.04 | 815.2684073
615 | 10.2 | 2.44 | 1.62 | 0 | 0.043 | 0 | 0 | 0 | 0 | 0 | 0 | 0 | 0.699541875 | 0.254703557 | 0.457921304 | 0.10503918 | 0.708675199 | 0.831625757 | 0.449094824 | 0.896126898 | 0.78065882 | 0.271636218 | 0.683302492 | 0.687586897 | 2.181553439 | 1.03753122 | 0.685688133 | 1.156419675 | 1.326617192 | 0.536268375 | 7.114228457 | 0.811422846 | 0.876759694 | 4.352737571 | 0.874865469 | 0.813179707 | 7.114228457 | 0.811422846 | 0.876759694 | 0.530090005 | 0.941302721 | 0.346443676 | 3.261083744 | 0.426108374 | 0.765317919 | 1.995246824 | 0.489550997 | 0.666137698 | 3.261083744 | 0.426108374 | 0.765317919 | 6.151943463 | 0.715194346 | 0.860177866 | 3.763977445 | 0.778636969 | 0.790091366 | 6.151943463 | 0.715194346 | 0.860177866 | 0.611835507 | 0.263442623 | 0.379589297 | 1 | 0.2 | 0.5 | 1.63442623 | 0.263442623 | 0.620410703 | 1.652725566 | 0.363442623 | 0.430454311 | 0.275146594 | 0.197315502 | 0.449706811 | 0.37711814 | 2.320009477 | 1.419464174 | 2.320009477 | 4.376633125 | 2.677779545 | 4.376633125 | 0.435273757 | 0.711422846 | 1.162768159 | 2.006200282 | 1.227464566 | 2.006200282 | 0.199524682 | 0.326108374 | 0.533000081 | 0.376397744 | 0.615194346 | 1.005489776 | 0.163442623 | 1.342079342 | 0.218155344 | 0.356558816 | 0.218155344 | 0.115641967 | 0.189008265 | 0.115641967 | 1.162768159 | 0.711422846 | 0.435273757 | 0.053009001 | 0.086639301 | 0.053009001 | 0.533000081 | 0.326108374 | 0.199524682 | 1.005489776 | 0.615194346 | 0.376397744 | 0.061183551 | 755.24 | 750 | 465 | 24 | 0 | 0 | 0 | 0 | 420 | 0 | 0.94 | 465 | 24 | 0 | 0 | 0 | 0 | 120 | 24 | 0 | 0 | 0 | 0 | 626.7 | 8.09 | 762.8922782
715 | 8.72 | 2.88 | 2.42 | 0.15 | 0.06 | 0 | 0.24 | 0.07 | 0 | 0 | 0 | 0 | 0.76804732 | 0.287846235 | 0.580938826 | 0.998133389 | 0.65093096 | 0.656283899 | 0.5621535 | 0.704443004 | 0.87853295 | 0.531957616 | 0.670551627 | 0.880954455 | 1.591389328 | 1.013577895 | 0.614106615 | 0.715773685 | 1.492056197 | 0.417172551 | 1.870559772 | 0.95520351 | 0.65163589 | 3.301664198 | 0.81096948 | 0.767531831 | 6.224448898 | 0.72244489 | 0.861581137 | 0.449779116 | 1.260744312 | 0.310239754 | 1.175425611 | 0.723891626 | 0.540319837 | 2.074705504 | 0.579657595 | 0.6747656 | 3.911330049 | 0.491133005 | 0.796389168 | 2.61333968 | 1.202369928 | 0.723247719 | 4.612720848 | 1.058135898 | 0.821833291 | 8.696113074 | 0.969611307 | 0.896865889 | 1.765067466 | 0.521283211 | 0.638345172 | 3.327586207 | 0.432758621 | 0.768924303 | 1.885245902 | 0.28852459 | 0.653409091 | 1.883189202 | 0.621283211 | 0.330527007 | 0.535598926 | 0.207697137 | 0.303443883 | 0.279962712 | 0.731637665 | 1.291389839 | 2.434587401 | 1.626659929 | 2.87116452 | 5.412851144 | 1.098657224 | 2.07123903 | 1.173461677 | 1.022163402 | 1.804187366 | 3.401336838 | 0.690376142 | 1.301528792 | 0.737381895 | 1.534922627 | 2.893706592 | 1.639431153 | 0.627331826 | 1.383890154 | 0.529548518 | 0.300016021 | 0.159138933 | 0.238179864 | 0.134940941 | 0.071577368 | 0.352646514 | 0.187055977 | 0.33016642 | 0.149667878 | 0.084794423 | 0.044977912 | 0.221596632 | 0.117542561 | 0.20747055 | 0.492678792 | 0.261333968 | 0.461272085 | 0.176506747 | 755 | 735.11 | 450 | 24 | 0 | 0 | 0 | 0 | 400 | 7.6 | 0 | 420 | 2 | 470 | 3 | 0 | 0 | 120 | 24 | 0 | 0 | 0 | 0 | 771.5 | 8.1 | 907.7727528
719 | 8.72 | 2.88 | 2.42 | 0.15 | 0.06 | 0 | 0.24 | 0.07 | 0 | 0 | 0 | 0 | 0.76804732 | 0.287846235 | 0.580938826 | 0.998133389 | 0.65093096 | 0.656283899 | 0.5621535 | 0.704443004 | 0.87853295 | 0.531957616 | 0.670551627 | 0.880954455 | 1.591389328 | 1.013577895 | 0.614106615 | 0.715773685 | 1.492056197 | 0.417172551 | 1.870559772 | 0.95520351 | 0.65163589 | 3.301664198 | 0.81096948 | 0.767531831 | 6.224448898 | 0.72244489 | 0.861581137 | 0.449779116 | 1.260744312 | 0.310239754 | 1.175425611 | 0.723891626 | 0.540319837 | 2.074705504 | 0.579657595 | 0.6747656 | 3.911330049 | 0.491133005 | 0.796389168 | 2.61333968 | 1.202369928 | 0.723247719 | 4.612720848 | 1.058135898 | 0.821833291 | 8.696113074 | 0.969611307 | 0.896865889 | 1.765067466 | 0.521283211 | 0.638345172 | 3.327586207 | 0.432758621 | 0.768924303 | 1.885245902 | 0.28852459 | 0.653409091 | 1.883189202 | 0.621283211 | 0.330527007 | 0.535598926 | 0.207697137 | 0.303443883 | 0.279962712 | 0.731637665 | 1.291389839 | 2.434587401 | 1.626659929 | 2.87116452 | 5.412851144 | 1.098657224 | 2.07123903 | 1.173461677 | 1.022163402 | 1.804187366 | 3.401336838 | 0.690376142 | 1.301528792 | 0.737381895 | 1.534922627 | 2.893706592 | 1.639431153 | 0.627331826 | 1.383890154 | 0.529548518 | 0.300016021 | 0.159138933 | 0.238179864 | 0.134940941 | 0.071577368 | 0.352646514 | 0.187055977 | 0.33016642 | 0.149667878 | 0.084794423 | 0.044977912 | 0.221596632 | 0.117542561 | 0.20747055 | 0.492678792 | 0.261333968 | 0.461272085 | 0.176506747 | 755 | 735.11 | 450 | 24 | 0 | 0 | 0 | 0 | 400 | 7.6 | 0 | 430 | 3 | 465 | 3 | 0 | 0 | 120 | 24 | 0 | 0 | 0 | 0 | 771 | 8.1 | 907.2727528
797 | 8.9 | 2.42 | 2.45 | 0.16 | 0.2 | 0 | 0 | 0 | 0 | 0 | 0 | 0 | 0.7222482 | 0.250215066 | 0.51837917 | 0.99868566 | 0.679900505 | 0.854407871 | 0.506190406 | 0.614705029 | 0.810177131 | 0.48884246 | 0.683851929 | 0.929292874 | 1.959651009 | 0.956419242 | 0.662122326 | 0.720315229 | 1.512418477 | 0.418711185 | 1.818290045 | 0.981542395 | 0.645174917 | 1.602873797 | 1.0283485 | 0.615809264 | 6.332665331 | 0.733266533 | 0.863623941 | 0.367573218 | 1.202304653 | 0.268777725 | 0.927864215 | 0.671428571 | 0.481291269 | 0.817938393 | 0.718234677 | 0.449926354 | 3.231527094 | 0.423152709 | 0.763678696 | 2.524297659 | 1.227427806 | 0.716255522 | 2.225239359 | 1.274233911 | 0.689945493 | 8.791519435 | 0.979151943 | 0.897870805 | 0.881528116 | 0.743357829 | 0.46851711 | 3.482758621 | 0.448275862 | 0.776923077 | 3.950819672 | 0.495081967 | 0.798013245 | 1.835571186 | 0.843357829 | 0.344996989 | 0.412963335 | 0.176050219 | 0.468463034 | 0.232771818 | 0.587585355 | 0.51797301 | 2.046417959 | 1.598553227 | 1.409169614 | 5.567375033 | 0.558242254 | 2.205514477 | 2.501921877 | 0.815733628 | 0.719092128 | 2.841003325 | 0.284868199 | 1.125462884 | 1.276718081 | 0.774997156 | 3.06187401 | 3.473370793 | 1.375975127 | 1.722830993 | 0.682499145 | 0.774222776 | 0.195965101 | 0.250868407 | 0.284583558 | 0.072031523 | 0.718373608 | 0.181829005 | 0.16028738 | 0.12801688 | 0.14522155 | 0.036757322 | 0.366582419 | 0.092786421 | 0.081793839 | 0.997304485 | 0.252429766 | 0.222523936 | 0.088152812 | 755.24 | 735.11 | 450 | 24 | 0 | 0 | 0 | 0 | 385 | 13.90930233 | 0 | 455 | 1 | 465 | 1 | 0 | 0 | 120 | 24 | 0 | 0 | 0 | 0 | 765.2 | 8.1 | 901.4727528
961 | 15 | 2.5 | 2.5 | 0 | 0 | 0 | 0 | 0 | 68 | 1 | 0 | 0 | 1 | 0.154901658 | 0.513299153 | 0.106111196 | 1 | 0.913131756 | 0.503763817 | 0.97997838 | 1 | 0.1 | 1 | 0.1 | 2.985294118 | 1.334975369 | 0.749077491 | 1.11725227 | 1.895053004 | 0.527689726 | 10 | 1.1 | 0.909090909 | 10 | 1.1 | 0.909090909 | 10 | 1.1 | 0.909090909 | 0.374251992 | 1.230028373 | 0.272331417 | 3.349753695 | 0.434975369 | 0.770101925 | 3.349753695 | 0.434975369 | 0.770101925 | 3.349753695 | 0.434975369 | 0.770101925 | 8.950530035 | 0.995053004 | 0.899502841 | 8.950530035 | 0.995053004 | 0.899502841 | 8.950530035 | 0.995053004 | 0.899502841 | 1 | 0.2 | 0.5 | 1 | 0.2 | 0.5 | 1 | 0.2 | 0.5 | 2.230028373 | 0.3 | 0.448424788 | 0.333333333 | 0.150211259 | 0.333333333 | 0.374251992 | 3.349753695 | 3.349753695 | 3.349753695 | 8.950530035 | 8.950530035 | 8.950530035 | 1 | 1 | 1 | 2.998207105 | 2.998207105 | 2.998207105 | 0.334975369 | 0.334975369 | 0.334975369 | 0.895053004 | 0.895053004 | 0.895053004 | 0.1 | 2.671996466 | 0.298529412 | 0.298529412 | 0.298529412 | 0.111725227 | 0.111725227 | 0.111725227 | 1 | 1 | 1 | 0.037425199 | 0.037425199 | 0.037425199 | 0.334975369 | 0.334975369 | 0.334975369 | 0.895053004 | 0.895053004 | 0.895053004 | 0.1 | 750 | 735.11 | 460.2631579 | 23.43664717 | 0 | 0 | 0 | 0 | 320 | 6 | 0 | 460 | 8 | 0 | 0 | 0 | 0 | 120 | 24 | 0 | 0 | 0 | 0 | 601.83 | 8.12 | 738.2634044
608 | 10.4 | 2.4 | 1.52 | 0 | 0 | 0 | 0 | 0 | 0 | 0 | 0 | 0 | 0.696079073 | 0.247027487 | 0.441690611 | 0.105121597 | 0.71542455 | 0.836650891 | 0.434715389 | 0.947856761 | 0.770004772 | 0.240331943 | 0.687650584 | 0.509318396 | 2.259380299 | 1.043643938 | 0.693193212 | 1.240069479 | 1.30683912 | 0.553585275 | 7.234468938 | 0.823446894 | 0.87855926 | 7.234468938 | 0.823446894 | 0.87855926 | 7.234468938 | 0.823446894 | 0.87855926 | 0.548853807 | 0.90358927 | 0.354361273 | 3.201970443 | 0.420197044 | 0.762016413 | 3.201970443 | 0.420197044 | 0.762016413 | 3.201970443 | 0.420197044 | 0.762016413 | 5.833922261 | 0.683392226 | 0.853671148 | 5.833922261 | 0.683392226 | 0.853671148 | 5.833922261 | 0.683392226 | 0.853671148 | 1 | 0.2 | 0.5 | 1 | 0.2 | 0.5 | 1 | 0.2 | 0.5 | 1.627036164 | 0.3 | 0.444640943 | 0.333333333 | 0.196797743 | 0.333333333 | 0.397066582 | 2.316455571 | 2.316455571 | 2.316455571 | 4.220532939 | 4.220532939 | 4.220532939 | 0.723446894 | 0.723446894 | 0.723446894 | 1.868004665 | 1.868004665 | 1.868004665 | 0.320197044 | 0.320197044 | 0.320197044 | 0.583392226 | 0.583392226 | 0.583392226 | 0.1 | 1.318104902 | 0.22593803 | 0.22593803 | 0.22593803 | 0.124006948 | 0.124006948 | 0.124006948 | 0.723446894 | 0.723446894 | 0.723446894 | 0.054885381 | 0.054885381 | 0.054885381 | 0.320197044 | 0.320197044 | 0.320197044 | 0.583392226 | 0.583392226 | 0.583392226 | 0.1 | 755.24 | 750 | 465 | 24 | 0 | 0 | 0 | 0 | 420 | 0 | 0.94 | 465 | 12 | 0 | 0 | 0 | 0 | 120 | 24 | 0 | 0 | 0 | 0 | 624.84 | 8.14 | 761.4336607
738 | 7.11 | 2.49 | 0.22 | 0.4 | 0.22 | 0 | 0 | 0 | 0 | 0 | 0 | 0 | 0.527228407 | 0.406374854 | 0.431343214 | 0.103411934 | 0.475585932 | 0.691004139 | 0.39721852 | 0.483819961 | 0.611441972 | 0.42161756 | 0.420395626 | 0.982655569 | 1.576177466 | 0.85914884 | 0.611827984 | 3.092709327 | 0.695615967 | 0.755663078 | 0.729372621 | 1.246340958 | 0.421755619 | 1.238020442 | 0.950241467 | 0.553176557 | 5.256513026 | 0.625651303 | 0.84016656 | 1.962158066 | 0.503462201 | 0.662408292 | 0.462747779 | 1.054187192 | 0.31635514 | 0.785457519 | 0.758087701 | 0.439919467 | 3.334975369 | 0.433497537 | 0.769318182 | 0.235836137 | 0.890654319 | 0.190831236 | 0.400302877 | 0.594554828 | 0.285868782 | 1.699646643 | 0.269964664 | 0.629581152 | 1.69737718 | 1.145279819 | 0.629269497 | 7.206896552 | 0.820689655 | 0.878151261 | 4.245901639 | 0.524590164 | 0.809375 | 1.029113504 | 1.245279819 | 0.510780687 | 0.578737119 | 0.32406293 | 0.340959644 | 1.031410943 | 0.243243973 | 0.412876768 | 1.753034147 | 0.123967573 | 0.210419729 | 0.893421472 | 0.892228526 | 3.78831456 | 2.231863727 | 0.078650771 | 0.133500024 | 0.566827969 | 0.566071109 | 2.403482249 | 1.415997739 | 0.288494143 | 1.224917753 | 0.721653247 | 3.059977388 | 0.267894474 | 1.135934794 | 0.669229449 | 0.157617747 | 2.228883619 | 1.31313396 | 0.309270933 | 0.309684441 | 0.072937262 | 0.123802044 | 1.41410702 | 0.833113015 | 0.196215807 | 0.196478155 | 0.046274778 | 0.078545752 | 0.100133704 | 0.023583614 | 0.040030288 | 0.169737718 | 700 | 735.11 | 470 | 12 | 0 | 0 | 0 | 0 | 450 | 0 | 0.7 | 470 | 1 | 0 | 0 | 0 | 0 | 120 | 24 | 0 | 0 | 0 | 0 | 668 | 8.2 | 805.0720779
875 | 6.38 | 2.3 | 2.73 | 0 | 0 | 0.2 | 0 | 0 | 50 | 0.063 | 0 | 0 | 0.610560255 | 0.227501751 | 0.474376303 | 0.105331267 | 0.562128281 | 0.884676361 | 0.488153952 | 0.717742889 | 0.691660076 | 0.620843619 | 0.574208607 | 0.905196194 | 1.577387032 | 0.787182246 | 0.612010153 | 0.497587876 | 1.449961407 | 0.332259552 | 4.817635271 | 0.581763527 | 0.828108853 | 4.817635271 | 0.581763527 | 0.828108853 | 0.52469295 | 1.399945345 | 0.34413024 | 0.315450721 | 1.273616599 | 0.239804286 | 3.054187192 | 0.405418719 | 0.753341434 | 3.054187192 | 0.405418719 | 0.753341434 | 0.332634249 | 1.223600537 | 0.249606559 | 9.681978799 | 1.06819788 | 0.906384386 | 9.681978799 | 1.06819788 | 0.906384386 | 1.054472938 | 1.886379698 | 0.513257156 | 1 | 0.2 | 0.5 | 0.108910891 | 1.018181818 | 0.098214286 | 0.108910891 | 1.018181818 | 0.098214286 | 1.755380126 | 1.118181818 | 0.274449687 | 0.089430894 | 0.173990075 | 0.089430894 | 0.151972652 | 1.471395994 | 1.471395994 | 0.160251049 | 4.664424255 | 4.664424255 | 0.508006602 | 0.481763527 | 0.052469295 | 0.052469295 | 2.957057564 | 2.957057564 | 0.322055774 | 0.305418719 | 0.033263425 | 0.033263425 | 0.96819788 | 0.105447294 | 0.105447294 | 0.010891089 | 1.52722278 | 0.157738703 | 0.157738703 | 1.448328093 | 0.049758788 | 0.049758788 | 0.456876141 | 0.481763527 | 4.423465112 | 4.423465112 | 0.031545072 | 0.031545072 | 0.289641116 | 0.305418719 | 2.804299149 | 2.804299149 | 0.96819788 | 8.889816897 | 8.889816897 | 0.918181818 | 780 | 730 | 465 | 24 | 0 | 0 | 0 | 0 | 431.3250883 | 0 | 0.848283333 | 475 | 1 | 0 | 0 | 0 | 0 | 120 | 48 | 0 | 0 | 0 | 0 | 601.4 | 8.2 | 738.4720779
735 | 7.11 | 2.49 | 0.22 | 0.4 | 0.22 | 0 | 0 | 0 | 0 | 0 | 0 | 0 | 0.527228407 | 0.406374854 | 0.431343214 | 0.103411934 | 0.475585932 | 0.691004139 | 0.39721852 | 0.483819961 | 0.611441972 | 0.42161756 | 0.420395626 | 0.982655569 | 1.576177466 | 0.85914884 | 0.611827984 | 3.092709327 | 0.695615967 | 0.755663078 | 0.729372621 | 1.246340958 | 0.421755619 | 1.238020442 | 0.950241467 | 0.553176557 | 5.256513026 | 0.625651303 | 0.84016656 | 1.962158066 | 0.503462201 | 0.662408292 | 0.462747779 | 1.054187192 | 0.31635514 | 0.785457519 | 0.758087701 | 0.439919467 | 3.334975369 | 0.433497537 | 0.769318182 | 0.235836137 | 0.890654319 | 0.190831236 | 0.400302877 | 0.594554828 | 0.285868782 | 1.699646643 | 0.269964664 | 0.629581152 | 1.69737718 | 1.145279819 | 0.629269497 | 7.206896552 | 0.820689655 | 0.878151261 | 4.245901639 | 0.524590164 | 0.809375 | 1.029113504 | 1.245279819 | 0.510780687 | 0.578737119 | 0.32406293 | 0.340959644 | 1.031410943 | 0.243243973 | 0.412876768 | 1.753034147 | 0.123967573 | 0.210419729 | 0.893421472 | 0.892228526 | 3.78831456 | 2.231863727 | 0.078650771 | 0.133500024 | 0.566827969 | 0.566071109 | 2.403482249 | 1.415997739 | 0.288494143 | 1.224917753 | 0.721653247 | 3.059977388 | 0.267894474 | 1.135934794 | 0.669229449 | 0.157617747 | 2.228883619 | 1.31313396 | 0.309270933 | 0.309684441 | 0.072937262 | 0.123802044 | 1.41410702 | 0.833113015 | 0.196215807 | 0.196478155 | 0.046274778 | 0.078545752 | 0.100133704 | 0.023583614 | 0.040030288 | 0.169737718 | 700 | 735.11 | 470 | 12 | 0 | 0 | 0 | 0 | 450 | 0 | 0.7 | 470 | 1 | 0 | 0 | 0 | 0 | 120 | 24 | 0 | 0 | 0 | 0 | 669.12 | 8.26 | 806.6670071
589 | 9.96 | 2.57 | 1.55 | 0.151 | 0 | 0 | 0 | 0 | 0 | 0 | 0 | 0 | 0.70345674 | 0.282505352 | 0.476240463 | 0.104740728 | 0.69053305 | 0.803005731 | 0.467727481 | 0.838518243 | 0.786896049 | 0.292868139 | 0.665208944 | 0.788004102 | 2.018399138 | 1.042314185 | 0.668698554 | 1.175502375 | 1.28992685 | 0.540336057 | 2.084871135 | 1.031304333 | 0.675837351 | 6.96993988 | 0.796993988 | 0.874528539 | 6.96993988 | 0.796993988 | 0.874528539 | 0.582393419 | 0.938253059 | 0.368045906 | 1.032933029 | 0.679630542 | 0.50809988 | 3.45320197 | 0.445320197 | 0.775442478 | 3.45320197 | 0.445320197 | 0.775442478 | 1.773600104 | 0.927243207 | 0.639457758 | 5.929328622 | 0.692932862 | 0.855685875 | 5.929328622 | 0.692932862 | 0.855685875 | 3.343103448 | 0.434310345 | 0.769749901 | 3.343103448 | 0.434310345 | 0.769749901 | 1 | 0.2 | 0.5 | 1.635247047 | 0.534310345 | 0.426231614 | 0.625685705 | 0.211173105 | 0.187157147 | 0.405924712 | 0.719948111 | 2.406861013 | 2.406861013 | 1.236188609 | 4.132706402 | 4.132706402 | 2.330123005 | 2.330123005 | 0.696993988 | 0.612459937 | 2.047516928 | 2.047516928 | 1.154441141 | 1.154441141 | 0.345320197 | 1.982235896 | 1.982235896 | 0.592932862 | 0.334310345 | 1.196775178 | 0.674771712 | 0.201839914 | 0.201839914 | 0.392982604 | 0.117550238 | 0.117550238 | 0.208487113 | 0.208487113 | 0.696993988 | 0.194700145 | 0.058239342 | 0.058239342 | 0.103293303 | 0.103293303 | 0.345320197 | 0.17736001 | 0.17736001 | 0.592932862 | 0.334310345 | 755.24 | 750 | 465 | 24 | 0 | 0 | 0 | 0 | 420 | 0 | 0.94 | 465 | 12 | 0 | 0 | 0 | 0 | 120 | 24 | 0 | 0 | 0 | 0 | 663.87 | 8.26 | 801.4170071
781 | 8.77 | 2.38 | 1.07 | 0.15 | 0.2 | 0 | 0 | 0 | 0 | 0 | 0 | 0 | 0.625553036 | 0.31331942 | 0.445951723 | 0.99775966 | 0.607474629 | 0.781454339 | 0.421702166 | 0.659283373 | 0.714118569 | 0.364503378 | 0.571881095 | 0.92748262 | 1.971530017 | 0.942692281 | 0.663473028 | 1.420566655 | 1.065733587 | 0.586873595 | 1.879593384 | 0.958209522 | 0.652728748 | 1.583091494 | 1.020532869 | 0.612866984 | 6.254509018 | 0.725450902 | 0.862154696 | 0.720540211 | 0.757524065 | 0.418787196 | 0.953367876 | 0.65 | 0.48806366 | 0.802976105 | 0.712323347 | 0.445361479 | 3.172413793 | 0.417241379 | 0.760330579 | 1.323129314 | 0.773041306 | 0.569546132 | 1.114408457 | 0.835364653 | 0.527054483 | 4.402826855 | 0.540282686 | 0.814911707 | 0.84225211 | 0.727840588 | 0.457186129 | 3.327586207 | 0.432758621 | 0.768924303 | 3.950819672 | 0.495081967 | 0.798013245 | 1.382974967 | 0.827840588 | 0.452250342 | 0.40195978 | 0.229390544 | 0.477244017 | 0.450662525 | 0.596284798 | 0.502222129 | 1.984189068 | 0.827552423 | 0.697007774 | 2.753752027 | 0.526787342 | 2.081241794 | 2.471043727 | 0.419751369 | 0.353536476 | 1.396758864 | 0.267197221 | 1.055648038 | 1.253363482 | 0.370829021 | 1.465078591 | 1.739477495 | 1.314669305 | 0.86803053 | 0.656043609 | 0.778915957 | 0.197153002 | 0.472705801 | 0.561240269 | 0.142056665 | 0.742593452 | 0.187959338 | 0.158309149 | 0.239765967 | 0.284672444 | 0.072054021 | 0.376658456 | 0.095336788 | 0.080297611 | 0.522744532 | 0.132312931 | 0.111440846 | 0.084225211 | 755.24 | 735.11 | 450 | 24 | 0 | 0 | 0 | 0 | 385 | 13.90930233 | 0 | 455 | 2 | 0 | 0 | 0 | 0 | 120 | 22 | 180 | 0.5 | 120 | 22 | 755.6 | 8.3 | 893.4617139
794 | 9.02 | 2.38 | 2.52 | 0.18 | 0.42 | 0 | 0 | 0 | 0 | 0 | 0 | 0 | 0.758777954 | 0.261362433 | 0.54329733 | 0.998522042 | 0.690042301 | 0.849743732 | 0.516396558 | 0.398069426 | 0.840400673 | 0.553518656 | 0.698348785 | 0.974087071 | 2.01890738 | 0.957722341 | 0.668754329 | 0.710529644 | 1.541894389 | 0.415385753 | 1.688540718 | 1.019791307 | 0.628051012 | 0.889962157 | 1.360153093 | 0.470888877 | 6.404809619 | 0.740480962 | 0.864952639 | 0.351937712 | 1.218654807 | 0.260320952 | 0.836363636 | 0.696551724 | 0.455445545 | 0.440813762 | 1.03691351 | 0.305947773 | 3.172413793 | 0.417241379 | 0.760330579 | 2.376453582 | 1.280723772 | 0.703831261 | 1.252533464 | 1.621085559 | 0.55605543 | 9.014134276 | 1.001413428 | 0.900141143 | 0.527059932 | 1.098982476 | 0.345146855 | 3.793103448 | 0.479310345 | 0.791366906 | 7.196721311 | 0.819672131 | 0.878 | 1.859135769 | 1.198982476 | 0.344504674 | 0.316360207 | 0.170639167 | 0.600235738 | 0.225409404 | 0.535674986 | 0.282332822 | 2.031870638 | 1.522073276 | 0.802223838 | 5.773381392 | 0.337571853 | 2.429410545 | 4.609362988 | 0.753909412 | 0.397355444 | 2.859656391 | 0.16720522 | 1.20332937 | 2.283097795 | 0.4750989 | 3.41915438 | 6.487221225 | 2.729790842 | 1.819870221 | 0.765792454 | 1.452951377 | 0.201890738 | 0.269511244 | 0.511348383 | 0.071052964 | 1.215195697 | 0.168854072 | 0.088996216 | 0.133493615 | 0.253279763 | 0.035193771 | 0.601907601 | 0.083636364 | 0.044081376 | 1.710267414 | 0.237645358 | 0.125253346 | 0.052705993 | 755.24 | 735.11 | 450 | 24 | 0 | 0 | 0 | 0 | 385 | 13.90930233 | 0 | 455 | 2 | 0 | 0 | 0 | 0 | 120 | 22 | 180 | 0.5 | 120 | 22 | 682.7 | 8.3 | 820.5617139
786 | 9.02 | 2.38 | 2.52 | 0.18 | 0.42 | 0 | 0 | 0 | 0 | 0 | 0 | 0 | 0.758777954 | 0.261362433 | 0.54329733 | 0.998522042 | 0.690042301 | 0.849743732 | 0.516396558 | 0.398069426 | 0.840400673 | 0.553518656 | 0.698348785 | 0.974087071 | 2.01890738 | 0.957722341 | 0.668754329 | 0.710529644 | 1.541894389 | 0.415385753 | 1.688540718 | 1.019791307 | 0.628051012 | 0.889962157 | 1.360153093 | 0.470888877 | 6.404809619 | 0.740480962 | 0.864952639 | 0.351937712 | 1.218654807 | 0.260320952 | 0.836363636 | 0.696551724 | 0.455445545 | 0.440813762 | 1.03691351 | 0.305947773 | 3.172413793 | 0.417241379 | 0.760330579 | 2.376453582 | 1.280723772 | 0.703831261 | 1.252533464 | 1.621085559 | 0.55605543 | 9.014134276 | 1.001413428 | 0.900141143 | 0.527059932 | 1.098982476 | 0.345146855 | 3.793103448 | 0.479310345 | 0.791366906 | 7.196721311 | 0.819672131 | 0.878 | 1.859135769 | 1.198982476 | 0.344504674 | 0.316360207 | 0.170639167 | 0.600235738 | 0.225409404 | 0.535674986 | 0.282332822 | 2.031870638 | 1.522073276 | 0.802223838 | 5.773381392 | 0.337571853 | 2.429410545 | 4.609362988 | 0.753909412 | 0.397355444 | 2.859656391 | 0.16720522 | 1.20332937 | 2.283097795 | 0.4750989 | 3.41915438 | 6.487221225 | 2.729790842 | 1.819870221 | 0.765792454 | 1.452951377 | 0.201890738 | 0.269511244 | 0.511348383 | 0.071052964 | 1.215195697 | 0.168854072 | 0.088996216 | 0.133493615 | 0.253279763 | 0.035193771 | 0.601907601 | 0.083636364 | 0.044081376 | 1.710267414 | 0.237645358 | 0.125253346 | 0.052705993 | 755.24 | 735.11 | 450 | 24 | 0 | 0 | 0 | 0 | 385 | 13.90930233 | 0 | 455 | 2 | 0 | 0 | 0 | 0 | 120 | 24 | 0 | 0 | 0 | 0 | 748.5 | 8.3 | 886.3617139
745 | 6.83 | 2.62 | 0.2 | 0.19 | 0.36 | 0 | 0 | 0 | 0 | 0 | 0 | 0 | 0.510425018 | 0.434557993 | 0.456822669 | 0.103109819 | 0.456010062 | 0.665855172 | 0.416990944 | 0.448887668 | 0.615657547 | 0.43343364 | 0.392572635 | 0.987479497 | 1.442597485 | 0.861526995 | 0.590599759 | 3.110051637 | 0.672421876 | 0.756694054 | 1.288708421 | 0.903645221 | 0.563072347 | 0.806178591 | 1.139965176 | 0.446344894 | 5.088176353 | 0.608817635 | 0.835747202 | 2.155869304 | 0.5163136 | 0.683130097 | 0.893325016 | 0.747536946 | 0.471828666 | 0.558838206 | 0.983856901 | 0.358496606 | 3.527093596 | 0.45270936 | 0.779107726 | 0.414368818 | 0.558431826 | 0.292970838 | 0.259217108 | 0.794751781 | 0.20585577 | 1.636042403 | 0.26360424 | 0.620643432 | 0.625570981 | 1.025975127 | 0.384831538 | 3.948275862 | 0.494827586 | 0.797909408 | 6.31147541 | 0.731147541 | 0.8632287 | 1.025131235 | 1.125975127 | 0.4963439 | 0.350653915 | 0.34406264 | 0.560534177 | 1.096944321 | 0.454539522 | 0.284346735 | 1.794647423 | 0.210838162 | 0.131894236 | 0.832447227 | 0.318301547 | 2.008952388 | 3.211389993 | 0.146151761 | 0.0914283 | 0.577047468 | 0.22064474 | 1.392593851 | 2.22611645 | 0.102346065 | 0.645954673 | 1.032584139 | 2.491944601 | 0.236015066 | 0.569577283 | 0.910491856 | 0.144259749 | 1.227934181 | 1.962901443 | 0.311005164 | 0.813365151 | 0.128870842 | 0.080617859 | 0.851196673 | 1.36067161 | 0.21558693 | 0.563819887 | 0.089332502 | 0.055883821 | 0.261527861 | 0.041436882 | 0.025921711 | 0.062557098 | 700 | 735.11 | 470 | 12 | 0 | 0 | 0 | 0 | 450 | 0 | 0.7 | 470 | 1 | 0 | 0 | 0 | 0 | 120 | 48 | 0 | 0 | 0 | 0 | 651 | 8.3 | 788.8617139
525 | 7.11 | 2.49 | 0.22 | 0.4 | 0.22 | 0 | 0 | 0 | 0 | 0 | 0 | 0 | 0.527228407 | 0.406374854 | 0.431343214 | 0.103411934 | 0.475585932 | 0.691004139 | 0.39721852 | 0.483819961 | 0.611441972 | 0.42161756 | 0.420395626 | 0.982655569 | 1.576177466 | 0.85914884 | 0.611827984 | 3.092709327 | 0.695615967 | 0.755663078 | 0.729372621 | 1.246340958 | 0.421755619 | 1.238020442 | 0.950241467 | 0.553176557 | 5.256513026 | 0.625651303 | 0.84016656 | 1.962158066 | 0.503462201 | 0.662408292 | 0.462747779 | 1.054187192 | 0.31635514 | 0.785457519 | 0.758087701 | 0.439919467 | 3.334975369 | 0.433497537 | 0.769318182 | 0.235836137 | 0.890654319 | 0.190831236 | 0.400302877 | 0.594554828 | 0.285868782 | 1.699646643 | 0.269964664 | 0.629581152 | 1.69737718 | 1.145279819 | 0.629269497 | 7.206896552 | 0.820689655 | 0.878151261 | 4.245901639 | 0.524590164 | 0.809375 | 1.029113504 | 1.245279819 | 0.510780687 | 0.578737119 | 0.32406293 | 0.340959644 | 1.031410943 | 0.243243973 | 0.412876768 | 1.753034147 | 0.123967573 | 0.210419729 | 0.893421472 | 0.892228526 | 3.78831456 | 2.231863727 | 0.078650771 | 0.133500024 | 0.566827969 | 0.566071109 | 2.403482249 | 1.415997739 | 0.288494143 | 1.224917753 | 0.721653247 | 3.059977388 | 0.267894474 | 1.135934794 | 0.669229449 | 0.157617747 | 2.228883619 | 1.31313396 | 0.309270933 | 0.309684441 | 0.072937262 | 0.123802044 | 1.41410702 | 0.833113015 | 0.196215807 | 0.196478155 | 0.046274778 | 0.078545752 | 0.100133704 | 0.023583614 | 0.040030288 | 0.169737718 | 700 | 735.11 | 470 | 12 | 0 | 0 | 0 | 0 | 450 | 0 | 0.815 | 470 | 1 | 0 | 0 | 0 | 0 | 120 | 24 | 0 | 0 | 0 | 0 | 667 | 8.3 | 804.8617139
533 | 6.94 | 2.58 | 0.17 | 0 | 0.48 | 0 | 0 | 0 | 0 | 0 | 0 | 0 | 0.503146756 | 0.432101348 | 0.45507127 | 0.103136151 | 0.460399827 | 0.67023421 | 0.4089183 | 0.444979655 | 0.611462493 | 0.423039598 | 0.391758112 | 0.988447972 | 1.486256604 | 0.862228891 | 0.597788901 | 3.345571878 | 0.669494466 | 0.76988069 | 5.154308617 | 0.615430862 | 0.837512211 | 0.63775421 | 1.323627583 | 0.389407767 | 5.154308617 | 0.615430862 | 0.837512211 | 2.251005559 | 0.500861634 | 0.692402864 | 3.467980296 | 0.44679803 | 0.776185226 | 0.42910101 | 1.154994751 | 0.300259399 | 3.467980296 | 0.44679803 | 0.776185226 | 1.540636042 | 0.254063604 | 0.606397775 | 0.190626366 | 0.962260326 | 0.160105951 | 1.540636042 | 0.254063604 | 0.606397775 | 0.123732252 | 0.908196721 | 0.110108303 | 1 | 0.2 | 0.5 | 8.081967213 | 0.908196721 | 0.889891697 | 1.016292496 | 1.008196721 | 0.507167832 | 0.099186992 | 0.341238404 | 0.801626016 | 1.160237735 | 1.787504072 | 0.221171903 | 1.787504072 | 0.794091363 | 0.098254712 | 0.794091363 | 0.063775421 | 0.515430862 | 4.165695325 | 0.534289544 | 0.066108848 | 0.534289544 | 0.042910101 | 0.34679803 | 2.802810304 | 0.019062637 | 0.154063604 | 1.245136998 | 0.808196721 | 0.228978049 | 0.14862566 | 1.201187714 | 0.14862566 | 0.334557188 | 2.703880222 | 0.334557188 | 4.165695325 | 0.515430862 | 0.063775421 | 0.225100556 | 1.819255312 | 0.225100556 | 2.802810304 | 0.34679803 | 0.042910101 | 1.245136998 | 0.154063604 | 0.019062637 | 0.012373225 | 700 | 735.11 | 470 | 12 | 0 | 0 | 0 | 0 | 450 | 0 | 0.815 | 470 | 1 | 0 | 0 | 0 | 0 | 120 | 32 | 0 | 0 | 0 | 0 | 638 | 8.3 | 775.8617139
539 | 7.11 | 2.49 | 0.22 | 0.4 | 0.22 | 0 | 0 | 0 | 0 | 0 | 0 | 0 | 0.527228407 | 0.406374854 | 0.431343214 | 0.103411934 | 0.475585932 | 0.691004139 | 0.39721852 | 0.483819961 | 0.611441972 | 0.42161756 | 0.420395626 | 0.982655569 | 1.576177466 | 0.85914884 | 0.611827984 | 3.092709327 | 0.695615967 | 0.755663078 | 0.729372621 | 1.246340958 | 0.421755619 | 1.238020442 | 0.950241467 | 0.553176557 | 5.256513026 | 0.625651303 | 0.84016656 | 1.962158066 | 0.503462201 | 0.662408292 | 0.462747779 | 1.054187192 | 0.31635514 | 0.785457519 | 0.758087701 | 0.439919467 | 3.334975369 | 0.433497537 | 0.769318182 | 0.235836137 | 0.890654319 | 0.190831236 | 0.400302877 | 0.594554828 | 0.285868782 | 1.699646643 | 0.269964664 | 0.629581152 | 1.69737718 | 1.145279819 | 0.629269497 | 7.206896552 | 0.820689655 | 0.878151261 | 4.245901639 | 0.524590164 | 0.809375 | 1.029113504 | 1.245279819 | 0.510780687 | 0.578737119 | 0.32406293 | 0.340959644 | 1.031410943 | 0.243243973 | 0.412876768 | 1.753034147 | 0.123967573 | 0.210419729 | 0.893421472 | 0.892228526 | 3.78831456 | 2.231863727 | 0.078650771 | 0.133500024 | 0.566827969 | 0.566071109 | 2.403482249 | 1.415997739 | 0.288494143 | 1.224917753 | 0.721653247 | 3.059977388 | 0.267894474 | 1.135934794 | 0.669229449 | 0.157617747 | 2.228883619 | 1.31313396 | 0.309270933 | 0.309684441 | 0.072937262 | 0.123802044 | 1.41410702 | 0.833113015 | 0.196215807 | 0.196478155 | 0.046274778 | 0.078545752 | 0.100133704 | 0.023583614 | 0.040030288 | 0.169737718 | 700 | 735.11 | 470 | 12 | 0 | 0 | 0 | 0 | 450 | 0 | 0.815 | 470 | 1 | 0 | 0 | 0 | 0 | 120 | 24 | 0 | 0 | 0 | 0 | 667 | 8.3 | 804.8617139
936 | 9.2 | 2.2 | 1.5 | 0.11 | 0 | 0.06 | 0 | 0.08 | 0 | 0 | 0 | 0 | 0.653914834 | 0.234360179 | 0.414153367 | 0.786018218 | 0.651609501 | 0.794287646 | 0.405579168 | 0.847470403 | 0.735036357 | 0.369184017 | 0.633136353 | 0.789700255 | 2.240922523 | 0.941942999 | 0.691445879 | 1.128711802 | 1.228334407 | 0.530232322 | 2.406086057 | 0.92199226 | 0.706407888 | 6.513026052 | 0.751302605 | 0.866897839 | 1.885349647 | 0.996757151 | 0.653421553 | 0.503681761 | 0.867672196 | 0.334965665 | 1.073703367 | 0.561330049 | 0.517770952 | 2.906403941 | 0.390640394 | 0.744010088 | 0.841327457 | 0.63609494 | 0.456913545 | 2.131709842 | 0.847721457 | 0.680685616 | 5.770318021 | 0.677031802 | 0.852296451 | 1.670355217 | 0.922486348 | 0.625517986 | 2.706896552 | 0.370689655 | 0.730232558 | 0.783575318 | 0.616144201 | 0.439328415 | 0.289473684 | 0.445454545 | 0.224489796 | 1.518974801 | 0.716144201 | 0.428777755 | 0.377982053 | 0.191339839 | 0.139636682 | 0.328049243 | 0.6993058 | 1.892948458 | 0.547958764 | 1.388388174 | 3.75822316 | 1.087906704 | 1.763008776 | 0.510344646 | 0.188534965 | 0.619560989 | 1.677087504 | 0.485472698 | 0.786733481 | 0.227738639 | 0.084132746 | 1.561965395 | 0.452147878 | 0.167035522 | 0.078357532 | 1.293083562 | 0.606594545 | 0.224092252 | 0.774136872 | 0.305530608 | 0.11287118 | 0.389918623 | 0.240608606 | 0.831193365 | 2.249954454 | 0.136341442 | 0.050368176 | 0.173999154 | 0.107370337 | 0.370915708 | 1.004030452 | 0.213170984 | 0.736408855 | 1.993382589 | 0.935109718 | 800 | 710 | 440 | 10 | 474 | 48 | 0 | 0 | 450 | 0 | 0.85 | 470 | 2 | 0 | 0 | 0 | 0 | 120 | 24 | 0 | 0 | 0 | 0 | 613 | 8.3 | 750.8617139
949 | 8.43 | 1.42 | 0 | 0.11 | 0.094 | 0.047 | 0 | 0 | 68 | 0.084 | 0 | 0 | 0.482062071 | 0.21817208 | 0.18996171 | 0.999156077 | 0.556572253 | 0.874048413 | 0.160591773 | 0.869230043 | 0.478875279 | 0.261456692 | 0.504237331 | 0.836571013 | 3.449916687 | 0.780379478 | 0.775276692 | 6.0501002 | 0.70501002 | 0.858158044 | 2.235068864 | 0.875699675 | 0.690887569 | 2.534726045 | 0.843698545 | 0.717092644 | 2.070018731 | 0.897282747 | 0.674269088 | 1.753694581 | 0.275369458 | 0.636851521 | 0.647861692 | 0.446059113 | 0.393152954 | 0.734720944 | 0.414057983 | 0.423538406 | 0.600019919 | 0.467642185 | 0.375007781 | 0.369426752 | 0.370689655 | 0.269767442 | 0.418956044 | 0.338688525 | 0.295256534 | 0.34214619 | 0.392272727 | 0.254924681 | 1.134070671 | 0.50937818 | 0.531411957 | 0.926154341 | 0.562962382 | 0.480830804 | 0.816663692 | 0.530961252 | 0.449540383 | 0.880379478 | 0.801650907 | 0.687215042 | 0.337665252 | 0.199197576 | 0.297746217 | 1.061002794 | 0.391962816 | 0.444513533 | 0.363018063 | 0.223506886 | 0.253472605 | 0.207001873 | 0.686124119 | 0.560332657 | 0.494089717 | 0.064786169 | 0.073472094 | 0.060001992 | 0.198881359 | 0.162419185 | 0.143217869 | 0.113407067 | 0.092615434 | 0.081666369 | 0.221062413 | 0.344991669 | 0.933856758 | 0.823455524 | 1.008316559 | 1.637699537 | 1.44408949 | 1.768279286 | 0.533485289 | 0.653249672 | 0.740831294 | 0.474706981 | 0.418586772 | 0.512557098 | 0.154637152 | 0.189352304 | 0.214738894 | 0.088177926 | 0.107973364 | 0.122449426 | 0.331457928 | 755.24 | 735.11 | 410 | 4 | 473 | 3 | 473 | 34 | 431.3250883 | 0 | 0.85 | 476 | 2 | 0 | 0 | 0 | 0 | 120 | 20 | 0 | 0 | 0 | 0 | 585 | 8.3 | 722.8617139
559 | 6.66 | 2.58 | 2.53 | 0 | 0 | 0 | 0 | 0 | 58 | 0.21 | 0 | 0 | 0.58022448 | 0.272976547 | 0.508318281 | 0.104843011 | 0.560673999 | 0.835806217 | 0.518061418 | 0.838104741 | 0.699584774 | 0.526660674 | 0.558093756 | 0.810505075 | 1.437716342 | 0.845395224 | 0.589779999 | 0.551183617 | 1.403190834 | 0.355330994 | 4.985971944 | 0.598597194 | 0.832942752 | 4.985971944 | 0.598597194 | 0.832942752 | 4.985971944 | 0.598597194 | 0.832942752 | 0.383374384 | 1.251391669 | 0.277129885 | 3.467980296 | 0.44679803 | 0.776185226 | 3.467980296 | 0.44679803 | 0.776185226 | 3.467980296 | 0.44679803 | 0.776185226 | 9.045936396 | 1.00459364 | 0.900457263 | 9.045936396 | 1.00459364 | 0.900457263 | 9.045936396 | 1.00459364 | 0.900457263 | 1 | 0.2 | 0.5 | 1 | 0.2 | 0.5 | 1 | 0.2 | 0.5 | 1.749988864 | 0.3 | 0.284914496 | 0.333333333 | 0.198171564 | 0.333333333 | 0.191149392 | 1.729125246 | 1.729125246 | 1.729125246 | 4.510278508 | 4.510278508 | 4.510278508 | 0.498597194 | 0.498597194 | 0.498597194 | 3.137112918 | 3.137112918 | 3.137112918 | 0.34679803 | 0.34679803 | 0.34679803 | 0.90459364 | 0.90459364 | 0.90459364 | 0.1 | 1.300549058 | 0.143771634 | 0.143771634 | 0.143771634 | 0.055118362 | 0.055118362 | 0.055118362 | 0.498597194 | 0.498597194 | 0.498597194 | 0.038337438 | 0.038337438 | 0.038337438 | 0.34679803 | 0.34679803 | 0.34679803 | 0.90459364 | 0.90459364 | 0.90459364 | 0.1 | 780 | 735.11 | 460 | 30 | 0 | 0 | 0 | 0 | 400 | 0 | 0.848283333 | 475 | 1 | 0 | 0 | 0 | 0 | 120 | 22 | 0 | 0 | 0 | 0 | 572 | 8.3 | 709.8617139
759 | 9.42 | 2.33 | 1.62 | 0.12 | 0 | 0 | 0 | 0 | 0 | 0 | 0 | 0 | 0.663063545 | 0.249942137 | 0.439277974 | 0.105090302 | 0.669922604 | 0.840559764 | 0.433767664 | 0.870156444 | 0.739759743 | 0.32222886 | 0.649358887 | 0.753887352 | 2.144664528 | 0.974381275 | 0.682001056 | 1.080193702 | 1.279723404 | 0.519275537 | 2.321848516 | 0.950735955 | 0.698962793 | 6.645290581 | 0.764529058 | 0.869200524 | 6.645290581 | 0.764529058 | 0.869200524 | 0.503665579 | 0.925046563 | 0.334958508 | 1.082616179 | 0.596059113 | 0.519834711 | 3.098522167 | 0.409852217 | 0.756009615 | 3.098522167 | 0.409852217 | 0.756009615 | 2.149474222 | 0.901401243 | 0.682486685 | 6.151943463 | 0.715194346 | 0.860177866 | 6.151943463 | 0.715194346 | 0.860177866 | 2.862068966 | 0.386206897 | 0.741071429 | 2.862068966 | 0.386206897 | 0.741071429 | 1 | 0.2 | 0.5 | 1.589575621 | 0.486206897 | 0.418054385 | 0.588652482 | 0.194927635 | 0.205673759 | 0.334700413 | 0.71942991 | 2.059058018 | 2.059058018 | 1.42838808 | 4.088145195 | 4.088145195 | 1.901927994 | 1.901927994 | 0.664529058 | 0.666019353 | 1.906193319 | 1.906193319 | 0.886818413 | 0.886818413 | 0.309852217 | 1.760728646 | 1.760728646 | 0.615194346 | 0.286206897 | 1.319385492 | 0.613817779 | 0.214466453 | 0.214466453 | 0.309158887 | 0.10801937 | 0.10801937 | 0.232184852 | 0.232184852 | 0.664529058 | 0.144152562 | 0.050366558 | 0.050366558 | 0.108261618 | 0.108261618 | 0.309852217 | 0.214947422 | 0.214947422 | 0.615194346 | 0.286206897 | 755.24 | 735.11 | 460.2631579 | 23.43664717 | 0 | 0 | 0 | 0 | 431.3250883 | 0 | 0.848283333 | 470 | 2 | 0 | 0 | 0 | 0 | 120 | 24 | 0 | 0 | 0 | 0 | 613 | 8.3 | 750.8617139
635 | 10.1 | 2.64 | 1.64 | 0.16 | 0.139 | 0 | 0 | 0 | 0 | 0 | 0 | 0 | 0.737697176 | 0.300091189 | 0.508868958 | 0.104551984 | 0.700567102 | 0.788785533 | 0.490911035 | 0.692803212 | 0.82687381 | 0.333810724 | 0.677731748 | 0.896099765 | 1.983357296 | 1.061075846 | 0.664807162 | 1.134913374 | 1.326965592 | 0.53159692 | 2.025437013 | 1.053686684 | 0.669469238 | 2.312200974 | 1.010492789 | 0.698085953 | 7.054108216 | 0.805410822 | 0.875839761 | 0.572218317 | 0.977219795 | 0.363956017 | 1.021216407 | 0.703940887 | 0.505248425 | 1.165801532 | 0.660746992 | 0.538277176 | 3.556650246 | 0.455665025 | 0.780540541 | 1.784662212 | 0.969830632 | 0.640890017 | 2.037336969 | 0.926636738 | 0.670764222 | 6.215547703 | 0.72155477 | 0.861410382 | 1.141581278 | 0.653357829 | 0.533055313 | 3.482758621 | 0.448275862 | 0.776923077 | 3.050819672 | 0.405081967 | 0.753136382 | 1.682630617 | 0.753357829 | 0.419230944 | 0.462298059 | 0.211374393 | 0.404962895 | 0.403648993 | 0.720377105 | 0.822369016 | 2.508899573 | 1.258920037 | 1.437159545 | 4.384514612 | 0.805283787 | 2.45677562 | 2.152081212 | 0.63474193 | 0.724609503 | 2.210652927 | 0.406020533 | 1.238695431 | 1.085069854 | 0.709555289 | 2.164725235 | 1.896251521 | 1.062526851 | 1.232765189 | 0.690755472 | 0.605086546 | 0.19833573 | 0.395262934 | 0.346241605 | 0.113491337 | 0.617924308 | 0.202543701 | 0.231220097 | 0.199289828 | 0.17457349 | 0.057221832 | 0.311554711 | 0.102121641 | 0.116580153 | 0.544468258 | 0.178466221 | 0.203733697 | 0.114158128 | 755.24 | 750 | 465 | 24 | 0 | 0 | 0 | 0 | 420 | 0 | 0.94 | 465 | 12 | 0 | 0 | 0 | 0 | 120 | 24 | 0 | 0 | 0 | 0 | 689.87 | 8.3 | 827.7317139
920 | 2.1 | 7 | 2.3 | 0.1 | 0 | 0 | 0 | 0 | 0 | 0 | 0 | 0 | 0.596746416 | 0.981586712 | 0.985407332 | 0.775770982 | 0.224568877 | 0.112918353 | 0.994075309 | 0.280910463 | 0.892706436 | 0.733207854 | 0.147152351 | 0.984926595 | 0.224448898 | 1.224448898 | 0.183306056 | 0.269949163 | 1.055897661 | 0.212566905 | 0.879597032 | 0.479621312 | 0.467971069 | 2.244488978 | 0.324448898 | 0.691785053 | 2.244488978 | 0.324448898 | 0.691785053 | 1.202719932 | 1.831448763 | 0.546015821 | 3.918918919 | 1.255172414 | 0.796703297 | 10 | 1.1 | 0.909090909 | 10 | 1.1 | 0.909090909 | 3.258380288 | 1.086621177 | 0.76516893 | 8.314487633 | 0.931448763 | 0.892640364 | 8.314487633 | 0.931448763 | 0.892640364 | 2.551724138 | 0.355172414 | 0.718446602 | 2.551724138 | 0.355172414 | 0.718446602 | 1 | 0.2 | 0.5 | 2.055897661 | 0.455172414 | 0.109173186 | 0.560606061 | 0.486405534 | 0.21969697 | 0.269949163 | 0.879597032 | 2.244488978 | 2.244488978 | 0.731339864 | 1.866177585 | 1.866177585 | 0.57273167 | 0.57273167 | 0.224448898 | 3.258380288 | 8.314487633 | 8.314487633 | 2.551724138 | 2.551724138 | 1 | 2.121627879 | 2.121627879 | 0.831448763 | 0.255172414 | 0.186617758 | 0.057273167 | 0.02244489 | 0.02244489 | 0.06888358 | 0.026994916 | 0.026994916 | 0.087959703 | 0.087959703 | 0.224448898 | 0.306900948 | 0.120271993 | 0.120271993 | 0.391891892 | 0.391891892 | 1 | 0.325838029 | 0.325838029 | 0.831448763 | 0.255172414 | 740 | 735.11 | 460 | 24 | 0 | 0 | 0 | 0 | 420 | 42 | 0 | 480 | 1.5 | 0 | 0 | 0 | 0 | 120 | 66 | 0 | 0 | 0 | 0 | 558.89 | 8.31 | 696.8301536
86 | 8.69 | 2.45 | 1.02 | 0.15 | 0.12 | 0 | 0.3 | 0.06 | 0 | 0 | 0 | 0 | 0.67175773 | 0.297167701 | 0.465024899 | 0.997996619 | 0.589702628 | 0.623229504 | 0.425864466 | 0.731014979 | 0.752941177 | 0.430874935 | 0.581680663 | 0.888029803 | 1.894589178 | 0.948227489 | 0.654527832 | 1.462460308 | 1.045022908 | 0.593902084 | 1.865139606 | 0.953399903 | 0.650976868 | 2.240184511 | 0.897690463 | 0.6913756 | 6.206412826 | 0.720641283 | 0.861234705 | 0.771914209 | 0.751967832 | 0.435638591 | 0.984455959 | 0.660344828 | 0.496083551 | 1.182411753 | 0.604635387 | 0.541791324 | 3.275862069 | 0.427586207 | 0.766129032 | 1.275343745 | 0.757140246 | 0.560505967 | 1.531791666 | 0.701430806 | 0.605022793 | 4.243816254 | 0.524381625 | 0.809299191 | 1.201081412 | 0.609807801 | 0.545677868 | 3.327586207 | 0.432758621 | 0.768924303 | 2.770491803 | 0.37704918 | 0.734782609 | 1.372609115 | 0.709807801 | 0.452161709 | 0.468801019 | 0.238659501 | 0.390315773 | 0.479081825 | 0.610994009 | 0.733853547 | 2.033135236 | 0.791530978 | 0.950693144 | 2.633887563 | 0.745440708 | 2.065237371 | 1.719481586 | 0.41778502 | 0.501793822 | 1.39021567 | 0.393457704 | 1.090071344 | 0.907574901 | 0.509716882 | 1.412166443 | 1.175745815 | 0.921905031 | 0.804028835 | 0.630440882 | 0.524894379 | 0.189458918 | 0.486646275 | 0.40517343 | 0.146246031 | 0.516735399 | 0.186513961 | 0.224018451 | 0.256861108 | 0.213858199 | 0.077191421 | 0.272742716 | 0.098445596 | 0.118241175 | 0.353332939 | 0.127534374 | 0.153179167 | 0.120108141 | 755.24 | 735.11 | 450 | 24 | 0 | 0 | 0 | 0 | 385 | 13.90930233 | 0 | 455 | 2 | 0 | 0 | 0 | 0 | 120 | 8 | 160 | 10 | 0 | 0 | 600.4 | 8.32 | 738.4184989
58 | 8.77 | 2.38 | 1.07 | 0.13 | 0.2 | 0 | 0.24 | 0.08 | 0 | 0 | 0 | 0 | 0.671684398 | 0.292532809 | 0.463041696 | 0.998064623 | 0.598028504 | 0.639908672 | 0.421597666 | 0.671826863 | 0.758402197 | 0.444464392 | 0.587310503 | 0.915776331 | 1.971530017 | 0.942692281 | 0.663473028 | 1.420566655 | 1.065733587 | 0.586873595 | 2.072922989 | 0.92717504 | 0.674576941 | 1.583091494 | 1.020532869 | 0.612866984 | 6.254509018 | 0.725450902 | 0.862154696 | 0.720540211 | 0.757524065 | 0.418787196 | 1.051428571 | 0.618965517 | 0.512534819 | 0.802976105 | 0.712323347 | 0.445361479 | 3.172413793 | 0.417241379 | 0.760330579 | 1.459222615 | 0.742006823 | 0.593367435 | 1.114408457 | 0.835364653 | 0.527054483 | 4.402826855 | 0.540282686 | 0.814911707 | 0.7637001 | 0.696806105 | 0.433010181 | 3.017241379 | 0.401724138 | 0.751072961 | 3.950819672 | 0.495081967 | 0.798013245 | 1.382974967 | 0.796806105 | 0.452250342 | 0.37866695 | 0.229390544 | 0.495832003 | 0.450662525 | 0.657616948 | 0.502222129 | 1.984189068 | 0.9126721 | 0.697007774 | 2.753752027 | 0.477656916 | 1.887136342 | 2.471043727 | 0.462925795 | 0.353536476 | 1.396758864 | 0.242277273 | 0.957193817 | 1.253363482 | 0.336243931 | 1.328439137 | 1.739477495 | 1.19205766 | 0.86803053 | 0.594858195 | 0.778915957 | 0.197153002 | 0.428619249 | 0.561240269 | 0.142056665 | 0.818974492 | 0.207292299 | 0.158309149 | 0.217404374 | 0.284672444 | 0.072054021 | 0.415400468 | 0.105142857 | 0.080297611 | 0.576512541 | 0.145922261 | 0.111440846 | 0.07637001 | 755.24 | 735.11 | 450 | 24 | 0 | 0 | 0 | 0 | 385 | 13.90930233 | 0 | 455 | 2 | 0 | 0 | 0 | 0 | 120 | 22 | 0 | 0 | 0 | 0 | 774.6 | 8.32 | 912.6184989
113 | 7.5 | 2.11 | 1.28 | 0.16 | 0.16 | 0 | 0 | 0 | 0 | 0 | 0 | 0 | 0.555939363 | 0.276989442 | 0.404735889 | 0.998292701 | 0.554810126 | 0.82693209 | 0.388512174 | 0.692136297 | 0.638174034 | 0.441868923 | 0.529287722 | 0.926142186 | 1.979874491 | 0.826438098 | 0.664415396 | 1.08289052 | 1.056165334 | 0.519897954 | 1.576618584 | 0.897374058 | 0.611894439 | 1.63390195 | 0.88516377 | 0.620335146 | 5.490981964 | 0.649098196 | 0.845940105 | 0.546949074 | 0.784407039 | 0.353566309 | 0.796322489 | 0.625615764 | 0.443307087 | 0.825255317 | 0.613405475 | 0.452131441 | 2.773399015 | 0.377339901 | 0.734986945 | 1.455935346 | 0.855343 | 0.592823157 | 1.508833922 | 0.843132712 | 0.601408451 | 5.070671378 | 0.607067138 | 0.835273574 | 1.036333053 | 0.684341436 | 0.508921196 | 3.482758621 | 0.448275862 | 0.776923077 | 3.360655738 | 0.436065574 | 0.770676692 | 1.333505236 | 0.784341436 | 0.411770559 | 0.444036036 | 0.207978112 | 0.428468468 | 0.30032875 | 0.437259243 | 0.453146206 | 1.522868397 | 0.799451473 | 0.828497985 | 2.784296508 | 0.56904861 | 1.912376477 | 1.845330004 | 0.403788965 | 0.418459851 | 1.4062995 | 0.287416507 | 0.965907933 | 0.932043931 | 0.525490435 | 1.765992445 | 1.704078086 | 1.170435274 | 1.003929292 | 0.689542495 | 0.665367657 | 0.197987449 | 0.377144629 | 0.363922224 | 0.108289052 | 0.529847229 | 0.157661858 | 0.163390195 | 0.19048916 | 0.183810754 | 0.054694907 | 0.267616574 | 0.079632249 | 0.082525532 | 0.489289747 | 0.145593535 | 0.150883392 | 0.103633305 | 760 | 735.11 | 460 | 24 | 0 | 0 | 0 | 0 | 450 | 0 | 0.7 | 470 | 2 | 0 | 0 | 0 | 0 | 120 | 24 | 170 | 1 | 120 | 24 | 596.75 | 8.4 | 735.3918929
532 | 6.84 | 2.6 | 0.21 | 0.18 | 0.37 | 0 | 0 | 0 | 0 | 0 | 0 | 0 | 0.510403576 | 0.431545672 | 0.455055693 | 0.103142107 | 0.457368478 | 0.669288065 | 0.414677349 | 0.446483066 | 0.615078944 | 0.434867634 | 0.394298477 | 0.987872898 | 1.456507381 | 0.859172532 | 0.592917975 | 3.054354472 | 0.67620329 | 0.753351611 | 1.343013299 | 0.888729183 | 0.573199179 | 0.78869414 | 1.155320477 | 0.440932925 | 5.094188377 | 0.609418838 | 0.83590924 | 2.09704016 | 0.516538147 | 0.677111065 | 0.922077922 | 0.729064039 | 0.47972973 | 0.541496837 | 0.995655334 | 0.351279888 | 3.497536946 | 0.449753695 | 0.777656079 | 0.439704465 | 0.546094797 | 0.305413004 | 0.258219584 | 0.812686092 | 0.205226168 | 1.667844523 | 0.266784452 | 0.625165563 | 0.587257133 | 1.025211984 | 0.369982356 | 3.793103448 | 0.479310345 | 0.791366906 | 6.459016393 | 0.745901639 | 0.865934066 | 1.025956985 | 1.125211984 | 0.496530406 | 0.337101231 | 0.340904833 | 0.574026626 | 1.068271761 | 0.469723863 | 0.275848689 | 1.781711206 | 0.223993738 | 0.13154192 | 0.849631418 | 0.299159846 | 1.93227835 | 3.290344624 | 0.153788261 | 0.090313253 | 0.583334784 | 0.205395352 | 1.326651945 | 2.259064847 | 0.097945359 | 0.632630681 | 1.077263512 | 2.449971735 | 0.242922786 | 0.552468317 | 0.940760505 | 0.145650738 | 1.158548248 | 1.97281256 | 0.305435447 | 0.867454492 | 0.13430133 | 0.078869414 | 0.795429026 | 1.354481677 | 0.209704016 | 0.595571641 | 0.092207792 | 0.054149684 | 0.284005835 | 0.043970447 | 0.025821958 | 0.058725713 | 700 | 735.11 | 470 | 12 | 0 | 0 | 0 | 0 | 450 | 0 | 0.815 | 470 | 1 | 0 | 0 | 0 | 0 | 120 | 32 | 0 | 0 | 0 | 0 | 650 | 8.4 | 788.6418929
950 | 8.86 | 1.48 | 0 | 0.07 | 0 | 0.052 | 0 | 0 | 68 | 0.18 | 0 | 0 | 0.492431593 | 0.210506054 | 0.185072059 | 0.786346555 | 0.578732542 | 0.876151178 | 0.164644821 | 0.983117597 | 0.488085191 | 0.206757886 | 0.524042925 | 0.460538638 | 3.424195986 | 0.815098177 | 0.77397023 | 6.308617234 | 0.730861723 | 0.863175213 | 3.023965286 | 0.839482413 | 0.75148891 | 6.308617234 | 0.730861723 | 0.863175213 | 2.017290395 | 0.943588996 | 0.668576813 | 1.842364532 | 0.284236453 | 0.648180243 | 0.883116883 | 0.392857143 | 0.468965517 | 1.842364532 | 0.284236453 | 0.648180243 | 0.589128193 | 0.496963726 | 0.370724147 | 0.479338843 | 0.30862069 | 0.324022346 | 1 | 0.2 | 0.5 | 0.319767442 | 0.412727273 | 0.242290749 | 2.086206897 | 0.30862069 | 0.675977654 | 0.667101043 | 0.521347962 | 0.400156335 | 0.319767442 | 0.412727273 | 0.242290749 | 0.915098177 | 0.621347962 | 0.689392395 | 0.335755007 | 0.201329713 | 0.160940417 | 1.162277264 | 0.557124639 | 1.162277264 | 0.371658427 | 0.302396529 | 0.630861723 | 0.201729039 | 1.316108078 | 0.420848513 | 0.201729039 | 0.088311688 | 0.184236453 | 0.058912819 | 0.384355359 | 0.12290433 | 0.058912819 | 0.20862069 | 0.066710104 | 0.031976744 | 0.066710104 | 0.342419599 | 0.714358128 | 0.342419599 | 1.070839472 | 1.316108078 | 0.630861723 | 1.972876662 | 0.302396529 | 0.945676417 | 1.972876662 | 0.384355359 | 0.184236453 | 0.576157635 | 0.088311688 | 0.276174734 | 0.576157635 | 0.047933884 | 0.149902329 | 0.312727273 | 0.652413793 | 755.24 | 735.11 | 410 | 4 | 473 | 3 | 473 | 35 | 431.3250883 | 0 | 0.85 | 476 | 2 | 0 | 0 | 0 | 0 | 120 | 28 | 0 | 0 | 0 | 0 | 540 | 8.4 | 678.6418929
60 | 8.77 | 2.38 | 1.07 | 0.13 | 0.2 | 0 | 0.24 | 0.08 | 0 | 0 | 0 | 0 | 0.671684398 | 0.292532809 | 0.463041696 | 0.998064623 | 0.598028504 | 0.639908672 | 0.421597666 | 0.671826863 | 0.758402197 | 0.444464392 | 0.587310503 | 0.915776331 | 1.971530017 | 0.942692281 | 0.663473028 | 1.420566655 | 1.065733587 | 0.586873595 | 2.072922989 | 0.92717504 | 0.674576941 | 1.583091494 | 1.020532869 | 0.612866984 | 6.254509018 | 0.725450902 | 0.862154696 | 0.720540211 | 0.757524065 | 0.418787196 | 1.051428571 | 0.618965517 | 0.512534819 | 0.802976105 | 0.712323347 | 0.445361479 | 3.172413793 | 0.417241379 | 0.760330579 | 1.459222615 | 0.742006823 | 0.593367435 | 1.114408457 | 0.835364653 | 0.527054483 | 4.402826855 | 0.540282686 | 0.814911707 | 0.7637001 | 0.696806105 | 0.433010181 | 3.017241379 | 0.401724138 | 0.751072961 | 3.950819672 | 0.495081967 | 0.798013245 | 1.382974967 | 0.796806105 | 0.452250342 | 0.37866695 | 0.229390544 | 0.495832003 | 0.450662525 | 0.657616948 | 0.502222129 | 1.984189068 | 0.9126721 | 0.697007774 | 2.753752027 | 0.477656916 | 1.887136342 | 2.471043727 | 0.462925795 | 0.353536476 | 1.396758864 | 0.242277273 | 0.957193817 | 1.253363482 | 0.336243931 | 1.328439137 | 1.739477495 | 1.19205766 | 0.86803053 | 0.594858195 | 0.778915957 | 0.197153002 | 0.428619249 | 0.561240269 | 0.142056665 | 0.818974492 | 0.207292299 | 0.158309149 | 0.217404374 | 0.284672444 | 0.072054021 | 0.415400468 | 0.105142857 | 0.080297611 | 0.576512541 | 0.145922261 | 0.111440846 | 0.07637001 | 755.24 | 735.11 | 450 | 24 | 0 | 0 | 0 | 0 | 385 | 13.90930233 | 0 | 455 | 2 | 0 | 0 | 0 | 0 | 120 | 22 | 180 | 0.5 | 120 | 22 | 755.6 | 8.4 | 894.2418929
709 | 8.72 | 2.88 | 2.42 | 0.15 | 0.06 | 0 | 0.24 | 0.07 | 0 | 0 | 0 | 0 | 0.76804732 | 0.287846235 | 0.580938826 | 0.998133389 | 0.65093096 | 0.656283899 | 0.5621535 | 0.704443004 | 0.87853295 | 0.531957616 | 0.670551627 | 0.880954455 | 1.591389328 | 1.013577895 | 0.614106615 | 0.715773685 | 1.492056197 | 0.417172551 | 1.870559772 | 0.95520351 | 0.65163589 | 3.301664198 | 0.81096948 | 0.767531831 | 6.224448898 | 0.72244489 | 0.861581137 | 0.449779116 | 1.260744312 | 0.310239754 | 1.175425611 | 0.723891626 | 0.540319837 | 2.074705504 | 0.579657595 | 0.6747656 | 3.911330049 | 0.491133005 | 0.796389168 | 2.61333968 | 1.202369928 | 0.723247719 | 4.612720848 | 1.058135898 | 0.821833291 | 8.696113074 | 0.969611307 | 0.896865889 | 1.765067466 | 0.521283211 | 0.638345172 | 3.327586207 | 0.432758621 | 0.768924303 | 1.885245902 | 0.28852459 | 0.653409091 | 1.883189202 | 0.621283211 | 0.330527007 | 0.535598926 | 0.207697137 | 0.303443883 | 0.279962712 | 0.731637665 | 1.291389839 | 2.434587401 | 1.626659929 | 2.87116452 | 5.412851144 | 1.098657224 | 2.07123903 | 1.173461677 | 1.022163402 | 1.804187366 | 3.401336838 | 0.690376142 | 1.301528792 | 0.737381895 | 1.534922627 | 2.893706592 | 1.639431153 | 0.627331826 | 1.383890154 | 0.529548518 | 0.300016021 | 0.159138933 | 0.238179864 | 0.134940941 | 0.071577368 | 0.352646514 | 0.187055977 | 0.33016642 | 0.149667878 | 0.084794423 | 0.044977912 | 0.221596632 | 0.117542561 | 0.20747055 | 0.492678792 | 0.261333968 | 0.461272085 | 0.176506747 | 755 | 735.11 | 450 | 24 | 0 | 0 | 0 | 0 | 400 | 7.6 | 0 | 490 | 2 | 0 | 0 | 0 | 0 | 120 | 24 | 0 | 0 | 0 | 0 | 691.23 | 8.4 | 829.8718929
705 | 8.72 | 2.88 | 2.42 | 0.15 | 0.06 | 0 | 0.24 | 0.07 | 0 | 0 | 0 | 0 | 0.76804732 | 0.287846235 | 0.580938826 | 0.998133389 | 0.65093096 | 0.656283899 | 0.5621535 | 0.704443004 | 0.87853295 | 0.531957616 | 0.670551627 | 0.880954455 | 1.591389328 | 1.013577895 | 0.614106615 | 0.715773685 | 1.492056197 | 0.417172551 | 1.870559772 | 0.95520351 | 0.65163589 | 3.301664198 | 0.81096948 | 0.767531831 | 6.224448898 | 0.72244489 | 0.861581137 | 0.449779116 | 1.260744312 | 0.310239754 | 1.175425611 | 0.723891626 | 0.540319837 | 2.074705504 | 0.579657595 | 0.6747656 | 3.911330049 | 0.491133005 | 0.796389168 | 2.61333968 | 1.202369928 | 0.723247719 | 4.612720848 | 1.058135898 | 0.821833291 | 8.696113074 | 0.969611307 | 0.896865889 | 1.765067466 | 0.521283211 | 0.638345172 | 3.327586207 | 0.432758621 | 0.768924303 | 1.885245902 | 0.28852459 | 0.653409091 | 1.883189202 | 0.621283211 | 0.330527007 | 0.535598926 | 0.207697137 | 0.303443883 | 0.279962712 | 0.731637665 | 1.291389839 | 2.434587401 | 1.626659929 | 2.87116452 | 5.412851144 | 1.098657224 | 2.07123903 | 1.173461677 | 1.022163402 | 1.804187366 | 3.401336838 | 0.690376142 | 1.301528792 | 0.737381895 | 1.534922627 | 2.893706592 | 1.639431153 | 0.627331826 | 1.383890154 | 0.529548518 | 0.300016021 | 0.159138933 | 0.238179864 | 0.134940941 | 0.071577368 | 0.352646514 | 0.187055977 | 0.33016642 | 0.149667878 | 0.084794423 | 0.044977912 | 0.221596632 | 0.117542561 | 0.20747055 | 0.492678792 | 0.261333968 | 0.461272085 | 0.176506747 | 755 | 735.11 | 450 | 24 | 0 | 0 | 0 | 0 | 400 | 7.6 | 0 | 450 | 2 | 0 | 0 | 0 | 0 | 120 | 24 | 0 | 0 | 0 | 0 | 691.92 | 8.45 | 830.9485063
609 | 10.2 | 2.44 | 1.62 | 0 | 0.043 | 0 | 0 | 0 | 0 | 0 | 0 | 0 | 0.699541875 | 0.254703557 | 0.457921304 | 0.10503918 | 0.708675199 | 0.831625757 | 0.449094824 | 0.896126898 | 0.78065882 | 0.271636218 | 0.683302492 | 0.687586897 | 2.181553439 | 1.03753122 | 0.685688133 | 1.156419675 | 1.326617192 | 0.536268375 | 7.114228457 | 0.811422846 | 0.876759694 | 4.352737571 | 0.874865469 | 0.813179707 | 7.114228457 | 0.811422846 | 0.876759694 | 0.530090005 | 0.941302721 | 0.346443676 | 3.261083744 | 0.426108374 | 0.765317919 | 1.995246824 | 0.489550997 | 0.666137698 | 3.261083744 | 0.426108374 | 0.765317919 | 6.151943463 | 0.715194346 | 0.860177866 | 3.763977445 | 0.778636969 | 0.790091366 | 6.151943463 | 0.715194346 | 0.860177866 | 0.611835507 | 0.263442623 | 0.379589297 | 1 | 0.2 | 0.5 | 1.63442623 | 0.263442623 | 0.620410703 | 1.652725566 | 0.363442623 | 0.430454311 | 0.275146594 | 0.197315502 | 0.449706811 | 0.37711814 | 2.320009477 | 1.419464174 | 2.320009477 | 4.376633125 | 2.677779545 | 4.376633125 | 0.435273757 | 0.711422846 | 1.162768159 | 2.006200282 | 1.227464566 | 2.006200282 | 0.199524682 | 0.326108374 | 0.533000081 | 0.376397744 | 0.615194346 | 1.005489776 | 0.163442623 | 1.342079342 | 0.218155344 | 0.356558816 | 0.218155344 | 0.115641967 | 0.189008265 | 0.115641967 | 1.162768159 | 0.711422846 | 0.435273757 | 0.053009001 | 0.086639301 | 0.053009001 | 0.533000081 | 0.326108374 | 0.199524682 | 1.005489776 | 0.615194346 | 0.376397744 | 0.061183551 | 755.24 | 750 | 465 | 24 | 0 | 0 | 0 | 0 | 420 | 0 | 0.94 | 465 | 12 | 0 | 0 | 0 | 0 | 120 | 24 | 0 | 0 | 0 | 0 | 626 | 8.45 | 765.0285063
150 | 5.4 | 2.45 | 1.63 | 0.18 | 0.2 | 0 | 0 | 0 | 0 | 0 | 0 | 0 | 0.498287947 | 0.342281233 | 0.476785633 | 0.104099297 | 0.451706123 | 0.773435856 | 0.465823421 | 0.561285691 | 0.614883567 | 0.597334836 | 0.431043803 | 0.967606007 | 1.290792111 | 0.750431898 | 0.563469773 | 0.683801889 | 1.04122025 | 0.406105905 | 1.114775005 | 0.802156036 | 0.527136458 | 1.070273327 | 0.817927659 | 0.516971992 | 4.228456914 | 0.522845691 | 0.80873898 | 0.529753695 | 0.945960765 | 0.346299994 | 0.863636364 | 0.706896552 | 0.463414634 | 0.829160109 | 0.722668174 | 0.453301001 | 3.275862069 | 0.427586207 | 0.766129032 | 1.630260199 | 0.997684903 | 0.619809477 | 1.565180417 | 1.013456526 | 0.610163873 | 6.183745583 | 0.718374558 | 0.860796852 | 0.960080126 | 0.774392312 | 0.489816775 | 3.793103448 | 0.479310345 | 0.791366906 | 3.950819672 | 0.495081967 | 0.798013245 | 1.368806457 | 0.874392312 | 0.308915617 | 0.43379881 | 0.239322517 | 0.451836049 | 0.224004067 | 0.365184915 | 0.350606779 | 1.385184161 | 0.689348501 | 0.661829796 | 2.614770176 | 0.405965745 | 1.60389745 | 1.670587076 | 0.534050755 | 0.512731516 | 2.02570976 | 0.314509007 | 1.242568371 | 1.294234031 | 0.593689124 | 2.345558669 | 2.44308637 | 1.498586772 | 0.798193001 | 0.489610801 | 0.509968686 | 0.129079211 | 0.25937313 | 0.270157796 | 0.068380189 | 0.440427502 | 0.1114775 | 0.107027333 | 0.200941057 | 0.209296132 | 0.052975369 | 0.341207154 | 0.086363636 | 0.082916011 | 0.644086407 | 0.16302602 | 0.156518042 | 0.096008013 | 750 | 720 | 465 | 24 | 0 | 0 | 0 | 0 | 431.3250883 | 0 | 0.848283333 | 460 | 2 | 0 | 0 | 0 | 0 | 120 | 12 | 150 | 0.25 | 120 | 12 | 585.97 | 8.49 | 725.3061535
795 | 8.89 | 2.52 | 2.48 | 0.17 | 0.61 | 0 | 0 | 0 | 0 | 0 | 0 | 0 | 0.778843641 | 0.30307432 | 0.582334282 | 0.99790996 | 0.677977283 | 0.812448378 | 0.543584191 | 0.207646868 | 0.868378081 | 0.605997649 | 0.683496562 | 0.994480462 | 1.872172917 | 0.970596365 | 0.651831547 | 0.71190572 | 1.52135791 | 0.415855682 | 1.739080056 | 0.996458434 | 0.63491392 | 0.632665331 | 1.632665331 | 0.387504603 | 6.326653307 | 0.732665331 | 0.863512035 | 0.380256393 | 1.226623614 | 0.275496926 | 0.928909953 | 0.701724138 | 0.481572482 | 0.337931034 | 1.337931034 | 0.25257732 | 3.379310345 | 0.437931034 | 0.771653543 | 2.44285164 | 1.252485683 | 0.709543104 | 0.88869258 | 1.88869258 | 0.470533209 | 8.886925795 | 0.98869258 | 0.898856326 | 0.363793103 | 1.363793103 | 0.266750948 | 3.637931034 | 0.463793103 | 0.784386617 | 10 | 1.1 | 0.909090909 | 1.859288945 | 1.463793103 | 0.340272733 | 0.24852768 | 0.181752834 | 0.683156655 | 0.240575036 | 0.587689122 | 0.21379725 | 2.137972497 | 1.545507541 | 0.562244985 | 5.622449847 | 0.230159284 | 2.301592841 | 6.326653307 | 0.825515382 | 0.300316803 | 3.003168027 | 0.12293698 | 1.229369798 | 3.379310345 | 0.323300232 | 3.233002315 | 8.886925795 | 3.637931034 | 1.663786179 | 0.681083596 | 1.872172917 | 0.187217292 | 0.258986391 | 0.71190572 | 0.071190572 | 1.739080056 | 0.173908006 | 0.063266533 | 0.138334653 | 0.380256393 | 0.038025639 | 0.928909953 | 0.092890995 | 0.033793103 | 2.44285164 | 0.244285164 | 0.088869258 | 0.03637931 | 755.24 | 735.11 | 450 | 24 | 0 | 0 | 0 | 0 | 385 | 13.90930233 | 0 | 455 | 2 | 0 | 0 | 0 | 0 | 120 | 22 | 180 | 0.5 | 120 | 22 | 697.2 | 8.5 | 836.6128389
775 | 8.77 | 2.38 | 1.07 | 0.13 | 0.2 | 0 | 0 | 0 | 0 | 0 | 0 | 0 | 0.623156006 | 0.312460071 | 0.444908154 | 0.997772267 | 0.607405372 | 0.782210427 | 0.420980395 | 0.670404656 | 0.712719327 | 0.360795853 | 0.571222692 | 0.923484364 | 1.971530017 | 0.942692281 | 0.663473028 | 1.420566655 | 1.065733587 | 0.586873595 | 2.072922989 | 0.92717504 | 0.674576941 | 1.583091494 | 1.020532869 | 0.612866984 | 6.254509018 | 0.725450902 | 0.862154696 | 0.720540211 | 0.757524065 | 0.418787196 | 1.051428571 | 0.618965517 | 0.512534819 | 0.802976105 | 0.712323347 | 0.445361479 | 3.172413793 | 0.417241379 | 0.760330579 | 1.459222615 | 0.742006823 | 0.593367435 | 1.114408457 | 0.835364653 | 0.527054483 | 4.402826855 | 0.540282686 | 0.814911707 | 0.7637001 | 0.696806105 | 0.433010181 | 3.017241379 | 0.401724138 | 0.751072961 | 3.950819672 | 0.495081967 | 0.798013245 | 1.382974967 | 0.796806105 | 0.452250342 | 0.37866695 | 0.229390544 | 0.495832003 | 0.450662525 | 0.657616948 | 0.502222129 | 1.984189068 | 0.9126721 | 0.697007774 | 2.753752027 | 0.477656916 | 1.887136342 | 2.471043727 | 0.462925795 | 0.353536476 | 1.396758864 | 0.242277273 | 0.957193817 | 1.253363482 | 0.336243931 | 1.328439137 | 1.739477495 | 1.19205766 | 0.86803053 | 0.594858195 | 0.778915957 | 0.197153002 | 0.428619249 | 0.561240269 | 0.142056665 | 0.818974492 | 0.207292299 | 0.158309149 | 0.217404374 | 0.284672444 | 0.072054021 | 0.415400468 | 0.105142857 | 0.080297611 | 0.576512541 | 0.145922261 | 0.111440846 | 0.07637001 | 755.24 | 735.11 | 450 | 24 | 0 | 0 | 0 | 0 | 385 | 13.90930233 | 0 | 455 | 2 | 0 | 0 | 0 | 0 | 120 | 24 | 0 | 0 | 0 | 0 | 774.6 | 8.5 | 914.0128389
787 | 8.89 | 2.52 | 2.48 | 0.17 | 0.61 | 0 | 0 | 0 | 0 | 0 | 0 | 0 | 0.778843641 | 0.30307432 | 0.582334282 | 0.99790996 | 0.677977283 | 0.812448378 | 0.543584191 | 0.207646868 | 0.868378081 | 0.605997649 | 0.683496562 | 0.994480462 | 1.872172917 | 0.970596365 | 0.651831547 | 0.71190572 | 1.52135791 | 0.415855682 | 1.739080056 | 0.996458434 | 0.63491392 | 0.632665331 | 1.632665331 | 0.387504603 | 6.326653307 | 0.732665331 | 0.863512035 | 0.380256393 | 1.226623614 | 0.275496926 | 0.928909953 | 0.701724138 | 0.481572482 | 0.337931034 | 1.337931034 | 0.25257732 | 3.379310345 | 0.437931034 | 0.771653543 | 2.44285164 | 1.252485683 | 0.709543104 | 0.88869258 | 1.88869258 | 0.470533209 | 8.886925795 | 0.98869258 | 0.898856326 | 0.363793103 | 1.363793103 | 0.266750948 | 3.637931034 | 0.463793103 | 0.784386617 | 10 | 1.1 | 0.909090909 | 1.859288945 | 1.463793103 | 0.340272733 | 0.24852768 | 0.181752834 | 0.683156655 | 0.240575036 | 0.587689122 | 0.21379725 | 2.137972497 | 1.545507541 | 0.562244985 | 5.622449847 | 0.230159284 | 2.301592841 | 6.326653307 | 0.825515382 | 0.300316803 | 3.003168027 | 0.12293698 | 1.229369798 | 3.379310345 | 0.323300232 | 3.233002315 | 8.886925795 | 3.637931034 | 1.663786179 | 0.681083596 | 1.872172917 | 0.187217292 | 0.258986391 | 0.71190572 | 0.071190572 | 1.739080056 | 0.173908006 | 0.063266533 | 0.138334653 | 0.380256393 | 0.038025639 | 0.928909953 | 0.092890995 | 0.033793103 | 2.44285164 | 0.244285164 | 0.088869258 | 0.03637931 | 755.24 | 735.11 | 450 | 24 | 0 | 0 | 0 | 0 | 385 | 13.90930233 | 0 | 455 | 2 | 0 | 0 | 0 | 0 | 120 | 24 | 0 | 0 | 0 | 0 | 783.9 | 8.5 | 923.3128389
639 | 9.84 | 2.58 | 1.57 | 0.165 | 0.034 | 0 | 0 | 0 | 0 | 0 | 0 | 0 | 0.704868275 | 0.288414633 | 0.48337238 | 0.104677302 | 0.684889685 | 0.798786171 | 0.472676139 | 0.794559716 | 0.791516473 | 0.312783941 | 0.660526617 | 0.834904602 | 1.988995036 | 1.036577589 | 0.665439391 | 1.150988297 | 1.289072845 | 0.535097424 | 1.937395372 | 1.045814042 | 0.659562342 | 4.593510164 | 0.839943494 | 0.821221385 | 6.897795591 | 0.789779559 | 0.87338239 | 0.578678316 | 0.946091316 | 0.366558728 | 0.97405742 | 0.702832512 | 0.493429122 | 2.309462861 | 0.496961964 | 0.697836162 | 3.467980296 | 0.44679803 | 0.776185226 | 1.683245065 | 0.955327769 | 0.627316933 | 3.990926906 | 0.749457221 | 0.799636416 | 5.992932862 | 0.699293286 | 0.856998484 | 2.370971992 | 0.506198417 | 0.703349656 | 3.560344828 | 0.456034483 | 0.780718336 | 1.501639344 | 0.250163934 | 0.600262123 | 1.635870875 | 0.606198417 | 0.421658928 | 0.587323346 | 0.211995968 | 0.247714164 | 0.399160474 | 0.671884897 | 1.593020274 | 2.392141919 | 1.161068039 | 2.752859802 | 4.133802588 | 1.635448015 | 2.455853085 | 1.035800125 | 0.583746072 | 1.384045587 | 2.078337308 | 0.822248415 | 1.234720571 | 0.520765566 | 1.420907597 | 2.133690752 | 0.899922377 | 0.534635387 | 1.191991371 | 0.708150819 | 0.29867532 | 0.198899504 | 0.409791523 | 0.172836931 | 0.11509883 | 0.290926912 | 0.193739537 | 0.459351016 | 0.206029435 | 0.086896613 | 0.057867832 | 0.146268294 | 0.097405742 | 0.230946286 | 0.252762702 | 0.168324507 | 0.399092691 | 0.237097199 | 755.24 | 750 | 465 | 24 | 0 | 0 | 0 | 0 | 420 | 0 | 0.94 | 465 | 24 | 0 | 0 | 0 | 0 | 120 | 24 | 0 | 0 | 0 | 0 | 645.75 | 8.53 | 785.3923547
591 | 10.4 | 2.4 | 1.52 | 0 | 0 | 0 | 0 | 0 | 0 | 0 | 0 | 0 | 0.696079073 | 0.247027487 | 0.441690611 | 0.105121597 | 0.71542455 | 0.836650891 | 0.434715389 | 0.947856761 | 0.770004772 | 0.240331943 | 0.687650584 | 0.509318396 | 2.259380299 | 1.043643938 | 0.693193212 | 1.240069479 | 1.30683912 | 0.553585275 | 7.234468938 | 0.823446894 | 0.87855926 | 7.234468938 | 0.823446894 | 0.87855926 | 7.234468938 | 0.823446894 | 0.87855926 | 0.548853807 | 0.90358927 | 0.354361273 | 3.201970443 | 0.420197044 | 0.762016413 | 3.201970443 | 0.420197044 | 0.762016413 | 3.201970443 | 0.420197044 | 0.762016413 | 5.833922261 | 0.683392226 | 0.853671148 | 5.833922261 | 0.683392226 | 0.853671148 | 5.833922261 | 0.683392226 | 0.853671148 | 1 | 0.2 | 0.5 | 1 | 0.2 | 0.5 | 1 | 0.2 | 0.5 | 1.627036164 | 0.3 | 0.444640943 | 0.333333333 | 0.196797743 | 0.333333333 | 0.397066582 | 2.316455571 | 2.316455571 | 2.316455571 | 4.220532939 | 4.220532939 | 4.220532939 | 0.723446894 | 0.723446894 | 0.723446894 | 1.868004665 | 1.868004665 | 1.868004665 | 0.320197044 | 0.320197044 | 0.320197044 | 0.583392226 | 0.583392226 | 0.583392226 | 0.1 | 1.318104902 | 0.22593803 | 0.22593803 | 0.22593803 | 0.124006948 | 0.124006948 | 0.124006948 | 0.723446894 | 0.723446894 | 0.723446894 | 0.054885381 | 0.054885381 | 0.054885381 | 0.320197044 | 0.320197044 | 0.320197044 | 0.583392226 | 0.583392226 | 0.583392226 | 0.1 | 755.24 | 750 | 465 | 24 | 0 | 0 | 0 | 0 | 420 | 0 | 0.94 | 465 | 24 | 0 | 0 | 0 | 0 | 120 | 24 | 0 | 0 | 0 | 0 | 605.76 | 8.57 | 745.7071233
610 | 10 | 2.56 | 1.64 | 0 | 0.087 | 0 | 0 | 0 | 0 | 0 | 0 | 0 | 0.702651137 | 0.277995759 | 0.482387367 | 0.104789133 | 0.696477662 | 0.809745893 | 0.470865402 | 0.837385158 | 0.794595109 | 0.295403118 | 0.669934622 | 0.7874328 | 2.034068136 | 1.043241162 | 0.670409511 | 1.125240817 | 1.320953568 | 0.529465088 | 6.993987976 | 0.799398798 | 0.874905991 | 3.062693945 | 0.927759453 | 0.753857905 | 6.993987976 | 0.799398798 | 0.874905991 | 0.55319721 | 0.965397135 | 0.356166755 | 3.438423645 | 0.443842365 | 0.774694784 | 1.505698797 | 0.57220302 | 0.600909734 | 3.438423645 | 0.443842365 | 0.774694784 | 6.215547703 | 0.72155477 | 0.861410382 | 2.721811988 | 0.849915426 | 0.731313671 | 6.215547703 | 0.72155477 | 0.861410382 | 0.437903805 | 0.328360656 | 0.304543185 | 1 | 0.2 | 0.5 | 2.283606557 | 0.328360656 | 0.695456815 | 1.664795932 | 0.428360656 | 0.420110828 | 0.233448144 | 0.206537244 | 0.533103712 | 0.386905463 | 2.404829363 | 1.053083928 | 2.404829363 | 4.34714659 | 1.903632032 | 4.34714659 | 0.306269394 | 0.699398798 | 1.59715168 | 2.137168619 | 0.93587427 | 2.137168619 | 0.15056988 | 0.343842365 | 0.785200678 | 0.272181199 | 0.62155477 | 1.419386549 | 0.228360656 | 1.264284753 | 0.203406814 | 0.464501133 | 0.203406814 | 0.112524082 | 0.256960731 | 0.112524082 | 1.59715168 | 0.699398798 | 0.306269394 | 0.055319721 | 0.126328478 | 0.055319721 | 0.785200678 | 0.343842365 | 0.15056988 | 1.419386549 | 0.62155477 | 0.272181199 | 0.04379038 | 755.24 | 750 | 465 | 24 | 0 | 0 | 0 | 0 | 420 | 0 | 0.94 | 465 | 12 | 0 | 0 | 0 | 0 | 120 | 24 | 0 | 0 | 0 | 0 | 642.23 | 8.58 | 782.2530932
586 | 10.4 | 2.4 | 1.52 | 0 | 0 | 0 | 0 | 0 | 0 | 0 | 0 | 0 | 0.696079073 | 0.247027487 | 0.441690611 | 0.105121597 | 0.71542455 | 0.836650891 | 0.434715389 | 0.947856761 | 0.770004772 | 0.240331943 | 0.687650584 | 0.509318396 | 2.259380299 | 1.043643938 | 0.693193212 | 1.240069479 | 1.30683912 | 0.553585275 | 7.234468938 | 0.823446894 | 0.87855926 | 7.234468938 | 0.823446894 | 0.87855926 | 7.234468938 | 0.823446894 | 0.87855926 | 0.548853807 | 0.90358927 | 0.354361273 | 3.201970443 | 0.420197044 | 0.762016413 | 3.201970443 | 0.420197044 | 0.762016413 | 3.201970443 | 0.420197044 | 0.762016413 | 5.833922261 | 0.683392226 | 0.853671148 | 5.833922261 | 0.683392226 | 0.853671148 | 5.833922261 | 0.683392226 | 0.853671148 | 1 | 0.2 | 0.5 | 1 | 0.2 | 0.5 | 1 | 0.2 | 0.5 | 1.627036164 | 0.3 | 0.444640943 | 0.333333333 | 0.196797743 | 0.333333333 | 0.397066582 | 2.316455571 | 2.316455571 | 2.316455571 | 4.220532939 | 4.220532939 | 4.220532939 | 0.723446894 | 0.723446894 | 0.723446894 | 1.868004665 | 1.868004665 | 1.868004665 | 0.320197044 | 0.320197044 | 0.320197044 | 0.583392226 | 0.583392226 | 0.583392226 | 0.1 | 1.318104902 | 0.22593803 | 0.22593803 | 0.22593803 | 0.124006948 | 0.124006948 | 0.124006948 | 0.723446894 | 0.723446894 | 0.723446894 | 0.054885381 | 0.054885381 | 0.054885381 | 0.320197044 | 0.320197044 | 0.320197044 | 0.583392226 | 0.583392226 | 0.583392226 | 0.1 | 755.24 | 750 | 465 | 24 | 0 | 0 | 0 | 0 | 420 | 0 | 0.94 | 465 | 12 | 0 | 0 | 0 | 0 | 120 | 24 | 0 | 0 | 0 | 0 | 625.16 | 8.59 | 765.2589746
640 | 9.91 | 2.64 | 1.57 | 0.141 | 0.08 | 0 | 0 | 0 | 0 | 0 | 0 | 0 | 0.714377243 | 0.299566871 | 0.497026767 | 0.104557611 | 0.687214629 | 0.787964727 | 0.483251269 | 0.758597439 | 0.806152411 | 0.317219246 | 0.661450588 | 0.86090872 | 1.951240431 | 1.049653001 | 0.661159427 | 1.158010597 | 1.293281262 | 0.536610246 | 2.176922802 | 1.012781079 | 0.685229997 | 3.182952371 | 0.912020763 | 0.760934404 | 6.93987976 | 0.793987976 | 0.874053508 | 0.593474068 | 0.954958311 | 0.372440368 | 1.115660975 | 0.674458128 | 0.527334478 | 1.631245602 | 0.573697812 | 0.619951859 | 3.556650246 | 0.455665025 | 0.780540541 | 1.87988159 | 0.91808639 | 0.652763501 | 2.74863838 | 0.817326073 | 0.733236472 | 5.992932862 | 0.699293286 | 0.856998484 | 1.462133783 | 0.53682589 | 0.593848227 | 3.187931034 | 0.418793103 | 0.761218608 | 2.180327869 | 0.318032787 | 0.68556701 | 1.648946287 | 0.63682589 | 0.420867545 | 0.500596958 | 0.215692305 | 0.34237425 | 0.411863867 | 0.774255302 | 1.132064833 | 2.468272506 | 1.30461522 | 1.907521986 | 4.159023347 | 1.014703264 | 2.212385806 | 1.513121325 | 0.668608132 | 0.977594537 | 2.131476614 | 0.520029848 | 1.13383557 | 0.775466365 | 0.87624696 | 1.910505666 | 1.306655854 | 0.695073488 | 1.16936529 | 0.622041993 | 0.425434389 | 0.195124043 | 0.369165792 | 0.252484278 | 0.11580106 | 0.474640545 | 0.21769228 | 0.318295237 | 0.18919544 | 0.129396805 | 0.059347407 | 0.243250672 | 0.111566098 | 0.16312456 | 0.409875822 | 0.187988159 | 0.274863838 | 0.146213378 | 755.24 | 750 | 465 | 24 | 0 | 0 | 0 | 0 | 420 | 0 | 0.94 | 465 | 24 | 0 | 0 | 0 | 0 | 120 | 24 | 0 | 0 | 0 | 0 | 669.28 | 8.59 | 809.3789746
948 | 7.6 | 2.1 | 1.3 | 0.15 | 0.3 | 0 | 0 | 0 | 0 | 0 | 0 | 0 | 0.576794721 | 0.286307464 | 0.422791408 | 0.998155968 | 0.561104884 | 0.821222299 | 0.396156035 | 0.563625233 | 0.658633485 | 0.475593472 | 0.536773484 | 0.962196312 | 2.012274549 | 0.830972289 | 0.668024948 | 1.081185082 | 1.068537782 | 0.519504532 | 1.66820688 | 0.887868841 | 0.625216467 | 1.023012793 | 1.097733171 | 0.505687753 | 5.551102204 | 0.65511022 | 0.847353931 | 0.537295014 | 0.789289631 | 0.349506769 | 0.829015544 | 0.60862069 | 0.45325779 | 0.50838629 | 0.81848502 | 0.337039851 | 2.75862069 | 0.375862069 | 0.733944954 | 1.542942932 | 0.846186183 | 0.60675484 | 0.946195809 | 1.056050513 | 0.486177087 | 5.134275618 | 0.613427562 | 0.836981567 | 0.613240963 | 0.875381572 | 0.380129799 | 3.327586207 | 0.432758621 | 0.768924303 | 5.426229508 | 0.642622951 | 0.844387755 | 1.344399851 | 0.975381572 | 0.412905595 | 0.341157379 | 0.205193469 | 0.556318642 | 0.298257954 | 0.460195001 | 0.282210426 | 1.531338539 | 0.856503391 | 0.525242964 | 2.85008887 | 0.340416326 | 1.847177113 | 3.012155458 | 0.42563943 | 0.261019533 | 1.416351895 | 0.169169921 | 0.917954816 | 1.496890899 | 0.314854812 | 1.708474473 | 2.785975786 | 1.805624647 | 1.033157215 | 0.669601703 | 1.091906354 | 0.201227455 | 0.359773657 | 0.586675839 | 0.108118508 | 0.90520734 | 0.166820688 | 0.102301279 | 0.178789548 | 0.291548606 | 0.053729501 | 0.449842861 | 0.082901554 | 0.050838629 | 0.837236247 | 0.154294293 | 0.094619581 | 0.061324096 | 755.24 | 735.11 | 455 | 24 | 0 | 0 | 0 | 0 | 460 | 0 | 0.848283333 | 470 | 1 | 485 | 1 | 0 | 0 | 120 | 24 | 170 | 1 | 120 | 24 | 652.1 | 8.6 | 792.2747677
772 | 7.8 | 2.2 | 1.3 | 0.14 | 0.3 | 0 | 0 | 0 | 0 | 0 | 0 | 0 | 0.591301403 | 0.297840645 | 0.438860557 | 0.997986745 | 0.569873543 | 0.807809702 | 0.412054303 | 0.562860945 | 0.678808102 | 0.462869836 | 0.543710782 | 0.96002166 | 1.951326382 | 0.857774663 | 0.661169295 | 1.104604253 | 1.08056183 | 0.524851288 | 1.787705846 | 0.884375648 | 0.641282095 | 1.045171915 | 1.109757219 | 0.51104355 | 5.671342685 | 0.667134269 | 0.850105137 | 0.566078675 | 0.804067956 | 0.361462476 | 0.916149068 | 0.607881773 | 0.478119935 | 0.53562127 | 0.833263345 | 0.348797767 | 2.906403941 | 0.390640394 | 0.744010088 | 1.618412967 | 0.830668941 | 0.618089273 | 0.946195809 | 1.056050513 | 0.486177087 | 5.134275618 | 0.613427562 | 0.836981567 | 0.584644234 | 0.85986433 | 0.368943528 | 3.172413793 | 0.417241379 | 0.760330579 | 5.426229508 | 0.642622951 | 0.844387755 | 1.371202224 | 0.95986433 | 0.413603667 | 0.330506478 | 0.21196027 | 0.565312132 | 0.321042615 | 0.519579532 | 0.303769177 | 1.648321273 | 0.917857454 | 0.536620068 | 2.911823647 | 0.33157178 | 1.799184576 | 3.077400703 | 0.470376182 | 0.275002723 | 1.492227889 | 0.169921231 | 0.922031595 | 1.577081483 | 0.300172463 | 1.628804679 | 2.785975786 | 1.721424534 | 1.001864746 | 0.619041473 | 1.058834479 | 0.195132638 | 0.350426177 | 0.599383619 | 0.110460425 | 0.970050222 | 0.178770585 | 0.104517191 | 0.17958358 | 0.307167281 | 0.056607868 | 0.497123511 | 0.091614907 | 0.053562127 | 0.87818802 | 0.161841297 | 0.094619581 | 0.058464423 | 755.24 | 735.11 | 450 | 24 | 0 | 0 | 0 | 0 | 455 | 0 | 0.848283333 | 470 | 1 | 485 | 1 | 0 | 0 | 120 | 24 | 170 | 1 | 120 | 24 | 652.1 | 8.6 | 792.2747677
524 | 7.03 | 2.63 | 0.21 | 0.51 | 0 | 0 | 0 | 0 | 0 | 0 | 0 | 0 | 0.517915602 | 0.411914067 | 0.42969231 | 0.103352549 | 0.468799248 | 0.679038446 | 0.410167007 | 0.622261103 | 0.599521219 | 0.38355132 | 0.413184902 | 0.955238149 | 1.470526589 | 0.875028875 | 0.595227995 | 3.122843144 | 0.687626136 | 0.757448934 | 0.584309819 | 1.412220994 | 0.368810325 | 5.208416834 | 0.620841683 | 0.838928341 | 5.208416834 | 0.620841683 | 0.838928341 | 2.12362236 | 0.520971644 | 0.679858867 | 0.397347334 | 1.245566502 | 0.284358315 | 3.541871921 | 0.454187192 | 0.779826464 | 3.541871921 | 0.454187192 | 0.779826464 | 0.187108283 | 1.058163763 | 0.157616863 | 1.667844523 | 0.266784452 | 0.625165563 | 1.667844523 | 0.266784452 | 0.625165563 | 8.913793103 | 0.99137931 | 0.899130435 | 8.913793103 | 0.99137931 | 0.899130435 | 1 | 0.2 | 0.5 | 1.041813328 | 1.09137931 | 0.499937627 | 0.816745656 | 0.339971838 | 0.091627172 | 1.106071045 | 0.206955054 | 1.844754534 | 1.844754534 | 0.097453793 | 0.868682949 | 0.868682949 | 4.642675005 | 4.642675005 | 0.520841683 | 0.066271357 | 0.590729168 | 0.590729168 | 3.15715135 | 3.15715135 | 0.354187192 | 1.486682101 | 1.486682101 | 0.166784452 | 0.89137931 | 0.245260972 | 1.310796976 | 0.147052659 | 0.147052659 | 2.783637768 | 0.312284314 | 0.312284314 | 0.058430982 | 0.058430982 | 0.520841683 | 1.892953034 | 0.212362236 | 0.212362236 | 0.039734733 | 0.039734733 | 0.354187192 | 0.018710828 | 0.018710828 | 0.166784452 | 0.89137931 | 700 | 735.11 | 470 | 12 | 0 | 0 | 0 | 0 | 450 | 0 | 0.815 | 470 | 1 | 0 | 0 | 0 | 0 | 120 | 24 | 0 | 0 | 0 | 0 | 607 | 8.6 | 747.1747677
531 | 6.98 | 2.55 | 0.19 | 0.29 | 0.27 | 0 | 0 | 0 | 0 | 0 | 0 | 0 | 0.514879031 | 0.418458891 | 0.439582655 | 0.103282387 | 0.465464196 | 0.67968296 | 0.403803166 | 0.489761772 | 0.609315601 | 0.418656087 | 0.40539634 | 0.981921971 | 1.512527213 | 0.860200203 | 0.601994361 | 3.227918392 | 0.6782597 | 0.763476986 | 0.941519402 | 1.067835671 | 0.484939476 | 1.039078156 | 1.016196327 | 0.50958231 | 5.178356713 | 0.617835671 | 0.838144664 | 2.134122523 | 0.50278856 | 0.680931427 | 0.622480967 | 0.892364532 | 0.38365995 | 0.686981462 | 0.840725188 | 0.407225259 | 3.42364532 | 0.442364532 | 0.773942094 | 0.291680051 | 0.710424028 | 0.225814474 | 0.321903478 | 0.658784684 | 0.243515115 | 1.604240283 | 0.260424028 | 0.616010855 | 1.103618421 | 1.048360656 | 0.524628616 | 5.5 | 0.65 | 0.846153846 | 4.983606557 | 0.598360656 | 0.832876712 | 1.020624232 | 1.148360656 | 0.507371524 | 0.478943612 | 0.335446212 | 0.433975732 | 1.10512477 | 0.32234285 | 0.355743507 | 1.772885673 | 0.151042335 | 0.166693104 | 0.830732844 | 0.571492986 | 2.848096192 | 2.580689247 | 0.099860904 | 0.110208334 | 0.549234974 | 0.377839804 | 1.883004926 | 1.706210127 | 0.177046913 | 0.882332155 | 0.799490239 | 2.740983607 | 0.242645708 | 0.831889967 | 0.753784054 | 0.151252721 | 1.775355116 | 1.608667526 | 0.322791839 | 0.469216227 | 0.09415194 | 0.103907816 | 1.173767388 | 1.0635627 | 0.213412252 | 0.310220023 | 0.062248097 | 0.068698146 | 0.145361862 | 0.029168005 | 0.032190348 | 0.110361842 | 700 | 735.11 | 470 | 12 | 0 | 0 | 0 | 0 | 450 | 0 | 0.815 | 470 | 1 | 0 | 0 | 0 | 0 | 120 | 32 | 0 | 0 | 0 | 0 | 632 | 8.6 | 772.1747677
957 | 15 | 2.5 | 2.5 | 0 | 0 | 0 | 0 | 0 | 0 | 0 | 0 | 0 | 1 | 0.154901658 | 0.513299153 | 0.106111196 | 1 | 0.913131756 | 0.503763817 | 0.97997838 | 1 | 0.1 | 1 | 0.1 | 2.985294118 | 1.334975369 | 0.749077491 | 1.11725227 | 1.895053004 | 0.527689726 | 10 | 1.1 | 0.909090909 | 10 | 1.1 | 0.909090909 | 10 | 1.1 | 0.909090909 | 0.374251992 | 1.230028373 | 0.272331417 | 3.349753695 | 0.434975369 | 0.770101925 | 3.349753695 | 0.434975369 | 0.770101925 | 3.349753695 | 0.434975369 | 0.770101925 | 8.950530035 | 0.995053004 | 0.899502841 | 8.950530035 | 0.995053004 | 0.899502841 | 8.950530035 | 0.995053004 | 0.899502841 | 1 | 0.2 | 0.5 | 1 | 0.2 | 0.5 | 1 | 0.2 | 0.5 | 2.230028373 | 0.3 | 0.448424788 | 0.333333333 | 0.150211259 | 0.333333333 | 0.374251992 | 3.349753695 | 3.349753695 | 3.349753695 | 8.950530035 | 8.950530035 | 8.950530035 | 1 | 1 | 1 | 2.998207105 | 2.998207105 | 2.998207105 | 0.334975369 | 0.334975369 | 0.334975369 | 0.895053004 | 0.895053004 | 0.895053004 | 0.1 | 2.671996466 | 0.298529412 | 0.298529412 | 0.298529412 | 0.111725227 | 0.111725227 | 0.111725227 | 1 | 1 | 1 | 0.037425199 | 0.037425199 | 0.037425199 | 0.334975369 | 0.334975369 | 0.334975369 | 0.895053004 | 0.895053004 | 0.895053004 | 0.1 | 750 | 735.11 | 460.2631579 | 23.43664717 | 0 | 0 | 0 | 0 | 320 | 6 | 0 | 460 | 8 | 0 | 0 | 0 | 0 | 120 | 24 | 0 | 0 | 0 | 0 | 515.4 | 8.61 | 655.6504727
634 | 9.91 | 2.64 | 1.57 | 0.141 | 0.08 | 0 | 0 | 0 | 0 | 0 | 0 | 0 | 0.714377243 | 0.299566871 | 0.497026767 | 0.104557611 | 0.687214629 | 0.787964727 | 0.483251269 | 0.758597439 | 0.806152411 | 0.317219246 | 0.661450588 | 0.86090872 | 1.951240431 | 1.049653001 | 0.661159427 | 1.158010597 | 1.293281262 | 0.536610246 | 2.176922802 | 1.012781079 | 0.685229997 | 3.182952371 | 0.912020763 | 0.760934404 | 6.93987976 | 0.793987976 | 0.874053508 | 0.593474068 | 0.954958311 | 0.372440368 | 1.115660975 | 0.674458128 | 0.527334478 | 1.631245602 | 0.573697812 | 0.619951859 | 3.556650246 | 0.455665025 | 0.780540541 | 1.87988159 | 0.91808639 | 0.652763501 | 2.74863838 | 0.817326073 | 0.733236472 | 5.992932862 | 0.699293286 | 0.856998484 | 1.462133783 | 0.53682589 | 0.593848227 | 3.187931034 | 0.418793103 | 0.761218608 | 2.180327869 | 0.318032787 | 0.68556701 | 1.648946287 | 0.63682589 | 0.420867545 | 0.500596958 | 0.215692305 | 0.34237425 | 0.411863867 | 0.774255302 | 1.132064833 | 2.468272506 | 1.30461522 | 1.907521986 | 4.159023347 | 1.014703264 | 2.212385806 | 1.513121325 | 0.668608132 | 0.977594537 | 2.131476614 | 0.520029848 | 1.13383557 | 0.775466365 | 0.87624696 | 1.910505666 | 1.306655854 | 0.695073488 | 1.16936529 | 0.622041993 | 0.425434389 | 0.195124043 | 0.369165792 | 0.252484278 | 0.11580106 | 0.474640545 | 0.21769228 | 0.318295237 | 0.18919544 | 0.129396805 | 0.059347407 | 0.243250672 | 0.111566098 | 0.16312456 | 0.409875822 | 0.187988159 | 0.274863838 | 0.146213378 | 755.24 | 750 | 465 | 24 | 0 | 0 | 0 | 0 | 420 | 0 | 0.94 | 465 | 12 | 0 | 0 | 0 | 0 | 120 | 24 | 0 | 0 | 0 | 0 | 670.88 | 8.62 | 811.2060899
577 | 10.3 | 2.44 | 1.59 | 0.046 | 0 | 0 | 0 | 0 | 0 | 0 | 0 | 0 | 0.703213602 | 0.252707578 | 0.453564621 | 0.10506061 | 0.712791088 | 0.831931214 | 0.446587857 | 0.914551664 | 0.77945185 | 0.260364364 | 0.687716479 | 0.63795815 | 2.199989102 | 1.043543244 | 0.687498936 | 1.184562825 | 1.32308858 | 0.542242508 | 4.186239683 | 0.88881418 | 0.80718207 | 7.174348697 | 0.81743487 | 0.877666095 | 7.174348697 | 0.81743487 | 0.877666095 | 0.538440315 | 0.931762085 | 0.349991033 | 1.902845645 | 0.497487685 | 0.655510447 | 3.261083744 | 0.426108374 | 0.765317919 | 3.261083744 | 0.426108374 | 0.765317919 | 3.533995492 | 0.777033021 | 0.77944398 | 6.056537102 | 0.70565371 | 0.858287431 | 6.056537102 | 0.70565371 | 0.858287431 | 1.713793103 | 0.27137931 | 0.631512071 | 1.713793103 | 0.27137931 | 0.631512071 | 1 | 0.2 | 0.5 | 1.649196954 | 0.37137931 | 0.435020734 | 0.461467038 | 0.197737677 | 0.269266481 | 0.386295857 | 1.365167818 | 2.339615191 | 2.339615191 | 2.535411596 | 4.345170907 | 4.345170907 | 1.229534932 | 1.229534932 | 0.71743487 | 1.152465525 | 1.975087469 | 1.975087469 | 0.558882283 | 0.558882283 | 0.326108374 | 1.037965152 | 1.037965152 | 0.60565371 | 0.17137931 | 1.332431562 | 0.377032615 | 0.21999891 | 0.21999891 | 0.20300956 | 0.118456282 | 0.118456282 | 0.418623968 | 0.418623968 | 0.71743487 | 0.09227753 | 0.053844031 | 0.053844031 | 0.190284565 | 0.190284565 | 0.326108374 | 0.353399549 | 0.353399549 | 0.60565371 | 0.17137931 | 755.24 | 750 | 465 | 24 | 0 | 0 | 0 | 0 | 420 | 0 | 0.94 | 465 | 1 | 0 | 0 | 0 | 0 | 120 | 24 | 0 | 0 | 0 | 0 | 632 | 8.68 | 772.7779588
695 | 8.56 | 2.78 | 2.3 | 0 | 0 | 0 | 0.12 | 0.06 | 0 | 0 | 0 | 0 | 0.698564133 | 0.277022306 | 0.540352451 | 0.573936112 | 0.641598993 | 0.722461 | 0.534003996 | 0.855087076 | 0.818537684 | 0.455294396 | 0.642983559 | 0.75432804 | 1.628319466 | 0.989180331 | 0.619528747 | 0.737057626 | 1.444274415 | 0.42431386 | 6.128256513 | 0.712825651 | 0.859713241 | 6.128256513 | 0.712825651 | 0.859713241 | 6.128256513 | 0.712825651 | 0.859713241 | 0.452649275 | 1.207803443 | 0.311602589 | 3.763546798 | 0.47635468 | 0.790072389 | 3.763546798 | 0.47635468 | 0.790072389 | 3.763546798 | 0.47635468 | 0.790072389 | 8.314487633 | 0.931448763 | 0.892640364 | 8.314487633 | 0.931448763 | 0.892640364 | 8.314487633 | 0.931448763 | 0.892640364 | 1 | 0.2 | 0.5 | 1 | 0.2 | 0.5 | 1 | 0.2 | 0.5 | 1.820629094 | 0.3 | 0.336601043 | 0.333333333 | 0.206716833 | 0.333333333 | 0.277395087 | 2.306398018 | 2.306398018 | 2.306398018 | 5.095331299 | 5.095331299 | 5.095331299 | 0.612825651 | 0.612825651 | 0.612825651 | 3.129196331 | 3.129196331 | 3.129196331 | 0.37635468 | 0.37635468 | 0.37635468 | 0.831448763 | 0.831448763 | 0.831448763 | 0.1 | 1.353864206 | 0.162831947 | 0.162831947 | 0.162831947 | 0.073705763 | 0.073705763 | 0.073705763 | 0.612825651 | 0.612825651 | 0.612825651 | 0.045264927 | 0.045264927 | 0.045264927 | 0.37635468 | 0.37635468 | 0.37635468 | 0.831448763 | 0.831448763 | 0.831448763 | 0.1 | 755 | 735.11 | 450 | 24 | 0 | 0 | 0 | 0 | 400 | 7.6 | 0 | 445 | 2 | 465 | 2 | 0 | 0 | 120 | 12 | 0 | 0 | 0 | 0 | 607 | 8.7 | 747.9278879
742 | 6.97 | 2.54 | 0.2 | 0.29 | 0.28 | 0 | 0 | 0 | 0 | 0 | 0 | 0 | 0.515605047 | 0.417603938 | 0.439795368 | 0.103291552 | 0.465587474 | 0.6810293 | 0.403403169 | 0.480493644 | 0.609768797 | 0.422942777 | 0.406017683 | 0.98334896 | 1.517320769 | 0.858121168 | 0.602752255 | 3.161497942 | 0.680838709 | 0.759701912 | 0.940426307 | 1.067234469 | 0.484649329 | 1.008028837 | 1.030349223 | 0.501999184 | 5.172344689 | 0.617234469 | 0.837987013 | 2.083605528 | 0.50449094 | 0.675704304 | 0.619793999 | 0.8908867 | 0.382637545 | 0.664347881 | 0.854001454 | 0.399164074 | 3.408866995 | 0.4408867 | 0.773184358 | 0.297462255 | 0.71360424 | 0.229264669 | 0.318845325 | 0.676718994 | 0.24176097 | 1.636042403 | 0.26360424 | 0.620643432 | 1.071884984 | 1.063114754 | 0.517347726 | 5.5 | 0.65 | 0.846153846 | 5.131147541 | 0.613114754 | 0.836898396 | 1.021725409 | 1.163114754 | 0.506236279 | 0.472868217 | 0.333638272 | 0.441155743 | 1.077712599 | 0.32057882 | 0.343623623 | 1.76318351 | 0.153857732 | 0.164917792 | 0.846217523 | 0.55441586 | 2.844789579 | 2.654006373 | 0.101400926 | 0.10869013 | 0.557705095 | 0.365391334 | 1.874876847 | 1.74913995 | 0.175364928 | 0.899823322 | 0.839477495 | 2.822131148 | 0.248240112 | 0.834526423 | 0.778559673 | 0.151732077 | 1.738823868 | 1.622211239 | 0.316149794 | 0.482546613 | 0.094042631 | 0.100802884 | 1.145983041 | 1.069128738 | 0.208360553 | 0.318025445 | 0.0619794 | 0.066434788 | 0.152632272 | 0.029746226 | 0.031884532 | 0.107188498 | 700 | 735.11 | 470 | 12 | 0 | 0 | 0 | 0 | 450 | 0 | 0.7 | 470 | 1 | 0 | 0 | 0 | 0 | 120 | 48 | 0 | 0 | 0 | 0 | 631 | 8.7 | 771.9278879
951 | 8.77 | 1.51 | 0 | 0.11 | 0 | 0.056 | 0 | 0 | 68 | 0.37 | 0 | 0 | 0.495304928 | 0.217897077 | 0.19412859 | 0.786244814 | 0.573435235 | 0.86914025 | 0.173227198 | 0.952933536 | 0.49211261 | 0.219995499 | 0.51951298 | 0.637308335 | 3.315053083 | 0.814120853 | 0.768253141 | 6.254509018 | 0.725450902 | 0.862154696 | 2.310582949 | 0.896140557 | 0.697938395 | 6.254509018 | 0.725450902 | 0.862154696 | 1.900541414 | 0.954541811 | 0.655236779 | 1.886699507 | 0.288669951 | 0.653583618 | 0.69699727 | 0.459359606 | 0.410723861 | 1.886699507 | 0.288669951 | 0.653583618 | 0.57330648 | 0.51776086 | 0.364395931 | 0.369426752 | 0.370689655 | 0.269767442 | 1 | 0.2 | 0.5 | 0.303867403 | 0.429090909 | 0.233050847 | 2.706896552 | 0.370689655 | 0.730232558 | 0.822537626 | 0.599780564 | 0.451314483 | 0.303867403 | 0.429090909 | 0.233050847 | 0.914120853 | 0.699780564 | 0.684210299 | 0.386820768 | 0.206394975 | 0.14290194 | 1.180037908 | 0.435937571 | 1.180037908 | 0.358575055 | 0.231058295 | 0.625450902 | 0.190054141 | 1.693030889 | 0.5144569 | 0.190054141 | 0.069699727 | 0.188669951 | 0.057330648 | 0.510710039 | 0.155188133 | 0.057330648 | 0.270689655 | 0.082253763 | 0.03038674 | 0.082253763 | 0.331505308 | 0.897350576 | 0.331505308 | 1.090953833 | 1.693030889 | 0.625450902 | 2.058302059 | 0.231058295 | 0.760391843 | 2.058302059 | 0.510710039 | 0.188669951 | 0.620895656 | 0.069699727 | 0.229375465 | 0.620895656 | 0.036942675 | 0.121574986 | 0.329090909 | 0.890815047 | 755.24 | 735.11 | 410 | 4 | 473 | 3 | 473 | 36 | 431.3250883 | 0 | 0.85 | 476 | 2 | 0 | 0 | 0 | 0 | 120 | 20 | 0 | 0 | 0 | 0 | 573 | 8.7 | 713.9278879
1027 | 8.3 | 2.31 | 2.42 | 0.098 | 0 | 0 | 0.07 | 0.019 | 0 | 0 | 0 | 0 | 0.666688771 | 0.216127044 | 0.475927425 | 0.105453428 | 0.64635608 | 0.84231311 | 0.4751995 | 0.843831391 | 0.75316399 | 0.473676877 | 0.655529418 | 0.789031619 | 1.945914301 | 0.904090941 | 0.660546812 | 0.686737148 | 1.466805696 | 0.407139398 | 2.369170626 | 0.849263354 | 0.703191049 | 5.971943888 | 0.697194389 | 0.856567979 | 5.971943888 | 0.697194389 | 0.856567979 | 0.352912329 | 1.176507859 | 0.260853805 | 1.21751026 | 0.558965517 | 0.5490438 | 3.068965517 | 0.406896552 | 0.754237288 | 3.068965517 | 0.406896552 | 0.754237288 | 3.44989438 | 1.121680273 | 0.775275565 | 8.696113074 | 0.969611307 | 0.896865889 | 8.696113074 | 0.969611307 | 0.896865889 | 2.520689655 | 0.352068966 | 0.71596474 | 2.520689655 | 0.352068966 | 0.71596474 | 1 | 0.2 | 0.5 | 1.773702248 | 0.452068966 | 0.336693709 | 0.557589626 | 0.17302597 | 0.221205187 | 0.210757263 | 0.727090296 | 1.832768986 | 1.832768986 | 2.060257565 | 5.193269932 | 5.193269932 | 1.505341718 | 1.505341718 | 0.597194389 | 1.058760689 | 2.668807116 | 2.668807116 | 0.773590963 | 0.773590963 | 0.306896552 | 2.192020227 | 2.192020227 | 0.869611307 | 0.252068966 | 1.692189079 | 0.490504605 | 0.19459143 | 0.19459143 | 0.173105122 | 0.068673715 | 0.068673715 | 0.236917063 | 0.236917063 | 0.597194389 | 0.088958246 | 0.035291233 | 0.035291233 | 0.121751026 | 0.121751026 | 0.306896552 | 0.344989438 | 0.344989438 | 0.869611307 | 0.252068966 | 750 | 735.11 | 470 | 24 | 0 | 0 | 0 | 0 | 450 | 0 | 0.88 | 470 | 1 | 0 | 0 | 0 | 0 | 120 | 24 | 0 | 0 | 0 | 0 | 618 | 8.7 | 758.9278879
977 | 8.96 | 2.3 | 1.93 | 0.29 | 0 | 0 | 0.022 | 0.009 | 0 | 0 | 0 | 0 | 0.682434378 | 0.241813603 | 0.459132777 | 0.105177581 | 0.660499444 | 0.838352938 | 0.452890887 | 0.762932808 | 0.754246332 | 0.414845883 | 0.656608108 | 0.867614308 | 2.085247915 | 0.942292467 | 0.675876938 | 0.892253815 | 1.350654666 | 0.471529669 | 1.157952268 | 1.186873747 | 0.536597721 | 6.368737475 | 0.736873747 | 0.864291542 | 6.368737475 | 0.736873747 | 0.864291542 | 0.427888602 | 1.019199638 | 0.299665255 | 0.555306762 | 0.855418719 | 0.357040023 | 3.054187192 | 0.405418719 | 0.753341434 | 3.054187192 | 0.405418719 | 0.753341434 | 1.297783489 | 1.263780919 | 0.564797987 | 7.137809187 | 0.813780919 | 0.877116804 | 7.137809187 | 0.813780919 | 0.877116804 | 5.5 | 0.65 | 0.846153846 | 5.5 | 0.65 | 0.846153846 | 1 | 0.2 | 0.5 | 1.656073385 | 0.75 | 0.384568554 | 0.733333333 | 0.184423421 | 0.133333333 | 0.272511017 | 0.353660299 | 1.945131643 | 1.945131643 | 0.826524234 | 4.545883286 | 4.545883286 | 3.502805611 | 3.502805611 | 0.636873747 | 0.396367371 | 2.18002054 | 2.18002054 | 1.679802956 | 1.679802956 | 0.305418719 | 3.925795053 | 3.925795053 | 0.713780919 | 0.55 | 1.488410173 | 1.146886353 | 0.208524792 | 0.208524792 | 0.490739598 | 0.089225381 | 0.089225381 | 0.115795227 | 0.115795227 | 0.636873747 | 0.235338731 | 0.04278886 | 0.04278886 | 0.055530676 | 0.055530676 | 0.305418719 | 0.129778349 | 0.129778349 | 0.713780919 | 0.55 | 755.24 | 735.11 | 470 | 24 | 0 | 0 | 0 | 0 | 400 | 0 | 0.667 | 470 | 2 | 0 | 0 | 0 | 0 | 120 | 6 | 155 | 12 | 0 | 0 | 623.84 | 8.75 | 765.141208
614 | 10.4 | 2.4 | 1.52 | 0 | 0 | 0 | 0 | 0 | 0 | 0 | 0 | 0 | 0.696079073 | 0.247027487 | 0.441690611 | 0.105121597 | 0.71542455 | 0.836650891 | 0.434715389 | 0.947856761 | 0.770004772 | 0.240331943 | 0.687650584 | 0.509318396 | 2.259380299 | 1.043643938 | 0.693193212 | 1.240069479 | 1.30683912 | 0.553585275 | 7.234468938 | 0.823446894 | 0.87855926 | 7.234468938 | 0.823446894 | 0.87855926 | 7.234468938 | 0.823446894 | 0.87855926 | 0.548853807 | 0.90358927 | 0.354361273 | 3.201970443 | 0.420197044 | 0.762016413 | 3.201970443 | 0.420197044 | 0.762016413 | 3.201970443 | 0.420197044 | 0.762016413 | 5.833922261 | 0.683392226 | 0.853671148 | 5.833922261 | 0.683392226 | 0.853671148 | 5.833922261 | 0.683392226 | 0.853671148 | 1 | 0.2 | 0.5 | 1 | 0.2 | 0.5 | 1 | 0.2 | 0.5 | 1.627036164 | 0.3 | 0.444640943 | 0.333333333 | 0.196797743 | 0.333333333 | 0.397066582 | 2.316455571 | 2.316455571 | 2.316455571 | 4.220532939 | 4.220532939 | 4.220532939 | 0.723446894 | 0.723446894 | 0.723446894 | 1.868004665 | 1.868004665 | 1.868004665 | 0.320197044 | 0.320197044 | 0.320197044 | 0.583392226 | 0.583392226 | 0.583392226 | 0.1 | 1.318104902 | 0.22593803 | 0.22593803 | 0.22593803 | 0.124006948 | 0.124006948 | 0.124006948 | 0.723446894 | 0.723446894 | 0.723446894 | 0.054885381 | 0.054885381 | 0.054885381 | 0.320197044 | 0.320197044 | 0.320197044 | 0.583392226 | 0.583392226 | 0.583392226 | 0.1 | 755.24 | 750 | 465 | 24 | 0 | 0 | 0 | 0 | 420 | 0 | 0.94 | 465 | 24 | 0 | 0 | 0 | 0 | 120 | 24 | 0 | 0 | 0 | 0 | 606.21 | 8.76 | 747.5856159
696 | 8.56 | 2.78 | 2.3 | 0 | 0 | 0 | 0.12 | 0.06 | 0 | 0 | 0 | 0 | 0.698564133 | 0.277022306 | 0.540352451 | 0.573936112 | 0.641598993 | 0.722461 | 0.534003996 | 0.855087076 | 0.818537684 | 0.455294396 | 0.642983559 | 0.75432804 | 1.628319466 | 0.989180331 | 0.619528747 | 0.737057626 | 1.444274415 | 0.42431386 | 6.128256513 | 0.712825651 | 0.859713241 | 6.128256513 | 0.712825651 | 0.859713241 | 6.128256513 | 0.712825651 | 0.859713241 | 0.452649275 | 1.207803443 | 0.311602589 | 3.763546798 | 0.47635468 | 0.790072389 | 3.763546798 | 0.47635468 | 0.790072389 | 3.763546798 | 0.47635468 | 0.790072389 | 8.314487633 | 0.931448763 | 0.892640364 | 8.314487633 | 0.931448763 | 0.892640364 | 8.314487633 | 0.931448763 | 0.892640364 | 1 | 0.2 | 0.5 | 1 | 0.2 | 0.5 | 1 | 0.2 | 0.5 | 1.820629094 | 0.3 | 0.336601043 | 0.333333333 | 0.206716833 | 0.333333333 | 0.277395087 | 2.306398018 | 2.306398018 | 2.306398018 | 5.095331299 | 5.095331299 | 5.095331299 | 0.612825651 | 0.612825651 | 0.612825651 | 3.129196331 | 3.129196331 | 3.129196331 | 0.37635468 | 0.37635468 | 0.37635468 | 0.831448763 | 0.831448763 | 0.831448763 | 0.1 | 1.353864206 | 0.162831947 | 0.162831947 | 0.162831947 | 0.073705763 | 0.073705763 | 0.073705763 | 0.612825651 | 0.612825651 | 0.612825651 | 0.045264927 | 0.045264927 | 0.045264927 | 0.37635468 | 0.37635468 | 0.37635468 | 0.831448763 | 0.831448763 | 0.831448763 | 0.1 | 755 | 735.11 | 450 | 24 | 0 | 0 | 0 | 0 | 400 | 7.6 | 0 | 445 | 2 | 465 | 2 | 0 | 0 | 120 | 24 | 0 | 0 | 0 | 0 | 618 | 8.8 | 759.6724008
721 | 8.72 | 2.88 | 2.42 | 0.15 | 0.06 | 0 | 0.24 | 0.07 | 0 | 0 | 0 | 0 | 0.76804732 | 0.287846235 | 0.580938826 | 0.998133389 | 0.65093096 | 0.656283899 | 0.5621535 | 0.704443004 | 0.87853295 | 0.531957616 | 0.670551627 | 0.880954455 | 1.591389328 | 1.013577895 | 0.614106615 | 0.715773685 | 1.492056197 | 0.417172551 | 1.870559772 | 0.95520351 | 0.65163589 | 3.301664198 | 0.81096948 | 0.767531831 | 6.224448898 | 0.72244489 | 0.861581137 | 0.449779116 | 1.260744312 | 0.310239754 | 1.175425611 | 0.723891626 | 0.540319837 | 2.074705504 | 0.579657595 | 0.6747656 | 3.911330049 | 0.491133005 | 0.796389168 | 2.61333968 | 1.202369928 | 0.723247719 | 4.612720848 | 1.058135898 | 0.821833291 | 8.696113074 | 0.969611307 | 0.896865889 | 1.765067466 | 0.521283211 | 0.638345172 | 3.327586207 | 0.432758621 | 0.768924303 | 1.885245902 | 0.28852459 | 0.653409091 | 1.883189202 | 0.621283211 | 0.330527007 | 0.535598926 | 0.207697137 | 0.303443883 | 0.279962712 | 0.731637665 | 1.291389839 | 2.434587401 | 1.626659929 | 2.87116452 | 5.412851144 | 1.098657224 | 2.07123903 | 1.173461677 | 1.022163402 | 1.804187366 | 3.401336838 | 0.690376142 | 1.301528792 | 0.737381895 | 1.534922627 | 2.893706592 | 1.639431153 | 0.627331826 | 1.383890154 | 0.529548518 | 0.300016021 | 0.159138933 | 0.238179864 | 0.134940941 | 0.071577368 | 0.352646514 | 0.187055977 | 0.33016642 | 0.149667878 | 0.084794423 | 0.044977912 | 0.221596632 | 0.117542561 | 0.20747055 | 0.492678792 | 0.261333968 | 0.461272085 | 0.176506747 | 755 | 735.11 | 450 | 24 | 0 | 0 | 0 | 0 | 400 | 7.6 | 0 | 445 | 2 | 465 | 2 | 0 | 0 | 120 | 24 | 0 | 0 | 0 | 0 | 773 | 8.8 | 914.6724008
104 | 7.5 | 2.11 | 1.28 | 0.16 | 0.16 | 0 | 0 | 0 | 0 | 0 | 0 | 0 | 0.555939363 | 0.276989442 | 0.404735889 | 0.998292701 | 0.554810126 | 0.82693209 | 0.388512174 | 0.692136297 | 0.638174034 | 0.441868923 | 0.529287722 | 0.926142186 | 1.979874491 | 0.826438098 | 0.664415396 | 1.08289052 | 1.056165334 | 0.519897954 | 1.576618584 | 0.897374058 | 0.611894439 | 1.63390195 | 0.88516377 | 0.620335146 | 5.490981964 | 0.649098196 | 0.845940105 | 0.546949074 | 0.784407039 | 0.353566309 | 0.796322489 | 0.625615764 | 0.443307087 | 0.825255317 | 0.613405475 | 0.452131441 | 2.773399015 | 0.377339901 | 0.734986945 | 1.455935346 | 0.855343 | 0.592823157 | 1.508833922 | 0.843132712 | 0.601408451 | 5.070671378 | 0.607067138 | 0.835273574 | 1.036333053 | 0.684341436 | 0.508921196 | 3.482758621 | 0.448275862 | 0.776923077 | 3.360655738 | 0.436065574 | 0.770676692 | 1.333505236 | 0.784341436 | 0.411770559 | 0.444036036 | 0.207978112 | 0.428468468 | 0.30032875 | 0.437259243 | 0.453146206 | 1.522868397 | 0.799451473 | 0.828497985 | 2.784296508 | 0.56904861 | 1.912376477 | 1.845330004 | 0.403788965 | 0.418459851 | 1.4062995 | 0.287416507 | 0.965907933 | 0.932043931 | 0.525490435 | 1.765992445 | 1.704078086 | 1.170435274 | 1.003929292 | 0.689542495 | 0.665367657 | 0.197987449 | 0.377144629 | 0.363922224 | 0.108289052 | 0.529847229 | 0.157661858 | 0.163390195 | 0.19048916 | 0.183810754 | 0.054694907 | 0.267616574 | 0.079632249 | 0.082525532 | 0.489289747 | 0.145593535 | 0.150883392 | 0.103633305 | 760 | 735.11 | 460 | 24 | 0 | 0 | 0 | 0 | 450 | 0 | 0.7 | 470 | 0.667 | 0 | 0 | 0 | 0 | 120 | 24 | 0 | 0 | 0 | 0 | 569.87 | 8.8 | 711.5424008
706 | 8.72 | 2.88 | 2.42 | 0.15 | 0.06 | 0 | 0.24 | 0.07 | 0 | 0 | 0 | 0 | 0.76804732 | 0.287846235 | 0.580938826 | 0.998133389 | 0.65093096 | 0.656283899 | 0.5621535 | 0.704443004 | 0.87853295 | 0.531957616 | 0.670551627 | 0.880954455 | 1.591389328 | 1.013577895 | 0.614106615 | 0.715773685 | 1.492056197 | 0.417172551 | 1.870559772 | 0.95520351 | 0.65163589 | 3.301664198 | 0.81096948 | 0.767531831 | 6.224448898 | 0.72244489 | 0.861581137 | 0.449779116 | 1.260744312 | 0.310239754 | 1.175425611 | 0.723891626 | 0.540319837 | 2.074705504 | 0.579657595 | 0.6747656 | 3.911330049 | 0.491133005 | 0.796389168 | 2.61333968 | 1.202369928 | 0.723247719 | 4.612720848 | 1.058135898 | 0.821833291 | 8.696113074 | 0.969611307 | 0.896865889 | 1.765067466 | 0.521283211 | 0.638345172 | 3.327586207 | 0.432758621 | 0.768924303 | 1.885245902 | 0.28852459 | 0.653409091 | 1.883189202 | 0.621283211 | 0.330527007 | 0.535598926 | 0.207697137 | 0.303443883 | 0.279962712 | 0.731637665 | 1.291389839 | 2.434587401 | 1.626659929 | 2.87116452 | 5.412851144 | 1.098657224 | 2.07123903 | 1.173461677 | 1.022163402 | 1.804187366 | 3.401336838 | 0.690376142 | 1.301528792 | 0.737381895 | 1.534922627 | 2.893706592 | 1.639431153 | 0.627331826 | 1.383890154 | 0.529548518 | 0.300016021 | 0.159138933 | 0.238179864 | 0.134940941 | 0.071577368 | 0.352646514 | 0.187055977 | 0.33016642 | 0.149667878 | 0.084794423 | 0.044977912 | 0.221596632 | 0.117542561 | 0.20747055 | 0.492678792 | 0.261333968 | 0.461272085 | 0.176506747 | 755 | 735.11 | 450 | 24 | 0 | 0 | 0 | 0 | 400 | 7.6 | 0 | 460 | 2 | 0 | 0 | 0 | 0 | 120 | 24 | 0 | 0 | 0 | 0 | 725.61 | 8.85 | 867.6514906
578 | 9.76 | 2.41 | 1.63 | 0.098 | 0 | 0 | 0 | 0 | 0 | 0 | 0 | 0 | 0.682840909 | 0.255698469 | 0.452141874 | 0.105028499 | 0.686806225 | 0.832436584 | 0.446048696 | 0.879134314 | 0.761636827 | 0.301394256 | 0.66471619 | 0.730655605 | 2.129385877 | 1.006644817 | 0.680448484 | 1.107694246 | 1.303344498 | 0.525547881 | 2.717391006 | 0.937038905 | 0.73099413 | 6.849699399 | 0.78496994 | 0.872606587 | 6.849699399 | 0.78496994 | 0.872606587 | 0.520194229 | 0.940049435 | 0.34218932 | 1.276138362 | 0.573743842 | 0.560659397 | 3.216748768 | 0.421674877 | 0.762850467 | 3.216748768 | 0.421674877 | 0.762850467 | 2.453195922 | 0.870443524 | 0.710413188 | 6.183745583 | 0.718374558 | 0.860796852 | 6.183745583 | 0.718374558 | 0.860796852 | 2.520689655 | 0.352068966 | 0.71596474 | 2.520689655 | 0.352068966 | 0.71596474 | 1 | 0.2 | 0.5 | 1.625019375 | 0.452068966 | 0.421514937 | 0.557589626 | 0.19795141 | 0.221205187 | 0.35631741 | 0.874116417 | 2.203376211 | 2.203376211 | 1.680365463 | 4.23567984 | 4.23567984 | 1.726596642 | 1.726596642 | 0.68496994 | 0.789131496 | 1.989155599 | 1.989155599 | 0.810842534 | 0.810842534 | 0.321674877 | 1.558730352 | 1.558730352 | 0.618374558 | 0.252068966 | 1.316758051 | 0.536752095 | 0.212938588 | 0.212938588 | 0.279215343 | 0.110769425 | 0.110769425 | 0.271739101 | 0.271739101 | 0.68496994 | 0.131124821 | 0.052019423 | 0.052019423 | 0.127613836 | 0.127613836 | 0.321674877 | 0.245319592 | 0.245319592 | 0.618374558 | 0.252068966 | 755.24 | 750 | 465 | 24 | 0 | 0 | 0 | 0 | 420 | 0 | 0.94 | 465 | 1 | 0 | 0 | 0 | 0 | 120 | 24 | 0 | 0 | 0 | 0 | 651.33 | 8.85 | 793.3714906
588 | 9.76 | 2.41 | 1.63 | 0.098 | 0 | 0 | 0 | 0 | 0 | 0 | 0 | 0 | 0.682840909 | 0.255698469 | 0.452141874 | 0.105028499 | 0.686806225 | 0.832436584 | 0.446048696 | 0.879134314 | 0.761636827 | 0.301394256 | 0.66471619 | 0.730655605 | 2.129385877 | 1.006644817 | 0.680448484 | 1.107694246 | 1.303344498 | 0.525547881 | 2.717391006 | 0.937038905 | 0.73099413 | 6.849699399 | 0.78496994 | 0.872606587 | 6.849699399 | 0.78496994 | 0.872606587 | 0.520194229 | 0.940049435 | 0.34218932 | 1.276138362 | 0.573743842 | 0.560659397 | 3.216748768 | 0.421674877 | 0.762850467 | 3.216748768 | 0.421674877 | 0.762850467 | 2.453195922 | 0.870443524 | 0.710413188 | 6.183745583 | 0.718374558 | 0.860796852 | 6.183745583 | 0.718374558 | 0.860796852 | 2.520689655 | 0.352068966 | 0.71596474 | 2.520689655 | 0.352068966 | 0.71596474 | 1 | 0.2 | 0.5 | 1.625019375 | 0.452068966 | 0.421514937 | 0.557589626 | 0.19795141 | 0.221205187 | 0.35631741 | 0.874116417 | 2.203376211 | 2.203376211 | 1.680365463 | 4.23567984 | 4.23567984 | 1.726596642 | 1.726596642 | 0.68496994 | 0.789131496 | 1.989155599 | 1.989155599 | 0.810842534 | 0.810842534 | 0.321674877 | 1.558730352 | 1.558730352 | 0.618374558 | 0.252068966 | 1.316758051 | 0.536752095 | 0.212938588 | 0.212938588 | 0.279215343 | 0.110769425 | 0.110769425 | 0.271739101 | 0.271739101 | 0.68496994 | 0.131124821 | 0.052019423 | 0.052019423 | 0.127613836 | 0.127613836 | 0.321674877 | 0.245319592 | 0.245319592 | 0.618374558 | 0.252068966 | 755.24 | 750 | 465 | 24 | 0 | 0 | 0 | 0 | 420 | 0 | 0.94 | 465 | 12 | 0 | 0 | 0 | 0 | 120 | 24 | 0 | 0 | 0 | 0 | 638.71 | 8.86 | 780.8250583
333 | 8 | 3.47 | 1.2 | 0 | 0 | 0 | 0 | 0 | 57 | 0.18 | 0 | 0 | 0.61494535 | 0.44956486 | 0.576679116 | 0.102948982 | 0.550984609 | 0.634938765 | 0.570664282 | 0.809123547 | 0.774463687 | 0.328837076 | 0.496232741 | 0.824740101 | 1.21080472 | 1.05748344 | 0.547676015 | 1.20250773 | 1.060783758 | 0.545972082 | 5.791583166 | 0.679158317 | 0.852758926 | 5.791583166 | 0.679158317 | 0.852758926 | 5.791583166 | 0.679158317 | 0.852758926 | 0.993147541 | 0.959950565 | 0.498280996 | 4.783251232 | 0.578325123 | 0.827086882 | 4.783251232 | 0.578325123 | 0.827086882 | 4.783251232 | 0.578325123 | 0.827086882 | 4.816254417 | 0.581625442 | 0.828068044 | 4.816254417 | 0.581625442 | 0.828068044 | 4.816254417 | 0.581625442 | 0.828068044 | 1 | 0.2 | 0.5 | 1 | 0.2 | 0.5 | 1 | 0.2 | 0.5 | 1.539108881 | 0.3 | 0.376294571 | 0.333333333 | 0.310780562 | 0.333333333 | 0.575189658 | 2.770259731 | 2.770259731 | 2.770259731 | 2.789373801 | 2.789373801 | 2.789373801 | 0.579158317 | 0.579158317 | 0.579158317 | 2.303735487 | 2.303735487 | 2.303735487 | 0.478325123 | 0.478325123 | 0.478325123 | 0.481625442 | 0.481625442 | 0.481625442 | 0.1 | 0.583154358 | 0.121080472 | 0.121080472 | 0.121080472 | 0.120250773 | 0.120250773 | 0.120250773 | 0.579158317 | 0.579158317 | 0.579158317 | 0.099314754 | 0.099314754 | 0.099314754 | 0.478325123 | 0.478325123 | 0.478325123 | 0.481625442 | 0.481625442 | 0.481625442 | 0.1 | 750 | 735.11 | 465 | 27 | 0 | 0 | 0 | 0 | 410 | 0 | 0.875 | 460 | 2 | 0 | 0 | 0 | 0 | 120 | 13 | 0 | 0 | 0 | 0 | 608.26 | 8.87 | 750.448543
736 | 7.11 | 2.49 | 0.22 | 0.4 | 0.22 | 0 | 0 | 0 | 0 | 0 | 0 | 0 | 0.527228407 | 0.406374854 | 0.431343214 | 0.103411934 | 0.475585932 | 0.691004139 | 0.39721852 | 0.483819961 | 0.611441972 | 0.42161756 | 0.420395626 | 0.982655569 | 1.576177466 | 0.85914884 | 0.611827984 | 3.092709327 | 0.695615967 | 0.755663078 | 0.729372621 | 1.246340958 | 0.421755619 | 1.238020442 | 0.950241467 | 0.553176557 | 5.256513026 | 0.625651303 | 0.84016656 | 1.962158066 | 0.503462201 | 0.662408292 | 0.462747779 | 1.054187192 | 0.31635514 | 0.785457519 | 0.758087701 | 0.439919467 | 3.334975369 | 0.433497537 | 0.769318182 | 0.235836137 | 0.890654319 | 0.190831236 | 0.400302877 | 0.594554828 | 0.285868782 | 1.699646643 | 0.269964664 | 0.629581152 | 1.69737718 | 1.145279819 | 0.629269497 | 7.206896552 | 0.820689655 | 0.878151261 | 4.245901639 | 0.524590164 | 0.809375 | 1.029113504 | 1.245279819 | 0.510780687 | 0.578737119 | 0.32406293 | 0.340959644 | 1.031410943 | 0.243243973 | 0.412876768 | 1.753034147 | 0.123967573 | 0.210419729 | 0.893421472 | 0.892228526 | 3.78831456 | 2.231863727 | 0.078650771 | 0.133500024 | 0.566827969 | 0.566071109 | 2.403482249 | 1.415997739 | 0.288494143 | 1.224917753 | 0.721653247 | 3.059977388 | 0.267894474 | 1.135934794 | 0.669229449 | 0.157617747 | 2.228883619 | 1.31313396 | 0.309270933 | 0.309684441 | 0.072937262 | 0.123802044 | 1.41410702 | 0.833113015 | 0.196215807 | 0.196478155 | 0.046274778 | 0.078545752 | 0.100133704 | 0.023583614 | 0.040030288 | 0.169737718 | 700 | 735.11 | 470 | 12 | 0 | 0 | 0 | 0 | 450 | 0 | 0.7 | 470 | 1 | 0 | 0 | 0 | 0 | 120 | 48 | 0 | 0 | 0 | 0 | 658.82 | 8.88 | 801.0819449
613 | 10.3 | 2.68 | 1.6 | 0 | 0.264 | 0 | 0 | 0 | 0 | 0 | 0 | 0 | 0.743110307 | 0.310299656 | 0.520636471 | 0.104442434 | 0.707648529 | 0.779607625 | 0.495841527 | 0.661624825 | 0.839284078 | 0.324598717 | 0.679043906 | 0.908353179 | 1.984186356 | 1.079011224 | 0.664900284 | 1.178375323 | 1.326268792 | 0.540942284 | 7.174348697 | 0.81743487 | 0.877666095 | 1.465623813 | 1.206943066 | 0.594423125 | 7.174348697 | 0.81743487 | 0.877666095 | 0.593883392 | 0.970410277 | 0.372601531 | 3.615763547 | 0.461576355 | 0.783351121 | 0.738652299 | 0.851084551 | 0.424841873 | 3.615763547 | 0.461576355 | 0.783351121 | 6.088339223 | 0.708833922 | 0.85892323 | 1.243766553 | 1.098342119 | 0.554320837 | 6.088339223 | 0.708833922 | 0.85892323 | 0.204286671 | 0.589508197 | 0.169632925 | 1 | 0.2 | 0.5 | 4.895081967 | 0.589508197 | 0.830367075 | 1.687845147 | 0.689508197 | 0.425059651 | 0.145030908 | 0.214223654 | 0.709938184 | 0.426072654 | 2.594074849 | 0.529934916 | 2.594074849 | 4.367986857 | 0.892321495 | 4.367986857 | 0.146562381 | 0.71743487 | 3.511902494 | 2.201399502 | 0.449716576 | 2.201399502 | 0.07386523 | 0.361576355 | 1.769945894 | 0.124376655 | 0.608833922 | 2.980291954 | 0.489508197 | 1.208039962 | 0.198418636 | 0.971275485 | 0.198418636 | 0.117837532 | 0.576824379 | 0.117837532 | 3.511902494 | 0.71743487 | 0.146562381 | 0.059388339 | 0.290710788 | 0.059388339 | 1.769945894 | 0.361576355 | 0.07386523 | 2.980291954 | 0.608833922 | 0.124376655 | 0.020428667 | 755.24 | 750 | 465 | 24 | 0 | 0 | 0 | 0 | 420 | 0 | 0.94 | 465 | 12 | 0 | 0 | 0 | 0 | 120 | 24 | 0 | 0 | 0 | 0 | 648.44 | 8.89 | 790.7752641
968 | 7.41 | 1.77 | 1.6 | 0.14 | 0 | 0 | 0.03 | 0.11 | 68 | 0.48 | 0 | 0 | 0.54196993 | 0.186769925 | 0.345461031 | 0.786673343 | 0.56651562 | 0.819263027 | 0.33972421 | 0.885890544 | 0.616224779 | 0.47901522 | 0.560718099 | 0.765391129 | 2.394111433 | 0.770780971 | 0.705372078 | 0.892997835 | 1.152521297 | 0.471737378 | 1.71379716 | 0.860928754 | 0.631512622 | 5.436873747 | 0.643687375 | 0.844645081 | 5.436873747 | 0.643687375 | 0.844645081 | 0.372997607 | 0.835927518 | 0.271666611 | 0.715838509 | 0.544334975 | 0.41719457 | 2.270935961 | 0.327093596 | 0.694277108 | 2.270935961 | 0.327093596 | 0.694277108 | 1.919150407 | 0.926075302 | 0.657434575 | 6.088339223 | 0.708833922 | 0.85892323 | 6.088339223 | 0.708833922 | 0.85892323 | 3.172413793 | 0.417241379 | 0.760330579 | 3.172413793 | 0.417241379 | 0.760330579 | 1 | 0.2 | 0.5 | 1.379614893 | 0.517241379 | 0.394086333 | 0.613333333 | 0.164606512 | 0.193333333 | 0.20279409 | 0.38919236 | 1.234679211 | 1.234679211 | 1.043417847 | 3.310153169 | 3.310153169 | 1.724801327 | 1.724801327 | 0.543687375 | 0.435826767 | 1.382622848 | 1.382622848 | 0.720434856 | 0.720434856 | 0.227093596 | 1.931473133 | 1.931473133 | 0.608833922 | 0.317241379 | 1.457616254 | 0.759511213 | 0.239411143 | 0.239411143 | 0.283295865 | 0.089299784 | 0.089299784 | 0.171379716 | 0.171379716 | 0.543687375 | 0.118330275 | 0.037299761 | 0.037299761 | 0.071583851 | 0.071583851 | 0.227093596 | 0.191915041 | 0.191915041 | 0.608833922 | 0.317241379 | 750 | 710 | 400 | 12 | 470 | 36 | 0 | 0 | 410 | 25 | 0 | 470 | 2 | 0 | 0 | 0 | 0 | 120 | 24 | 0 | 0 | 0 | 0 | 578 | 8.9 | 720.408501
946 | 7.6 | 2.1 | 1.3 | 0.15 | 0.3 | 0 | 0 | 0 | 0 | 0 | 0 | 0 | 0.576794721 | 0.286307464 | 0.422791408 | 0.998155968 | 0.561104884 | 0.821222299 | 0.396156035 | 0.563625233 | 0.658633485 | 0.475593472 | 0.536773484 | 0.962196312 | 2.012274549 | 0.830972289 | 0.668024948 | 1.081185082 | 1.068537782 | 0.519504532 | 1.66820688 | 0.887868841 | 0.625216467 | 1.023012793 | 1.097733171 | 0.505687753 | 5.551102204 | 0.65511022 | 0.847353931 | 0.537295014 | 0.789289631 | 0.349506769 | 0.829015544 | 0.60862069 | 0.45325779 | 0.50838629 | 0.81848502 | 0.337039851 | 2.75862069 | 0.375862069 | 0.733944954 | 1.542942932 | 0.846186183 | 0.60675484 | 0.946195809 | 1.056050513 | 0.486177087 | 5.134275618 | 0.613427562 | 0.836981567 | 0.613240963 | 0.875381572 | 0.380129799 | 3.327586207 | 0.432758621 | 0.768924303 | 5.426229508 | 0.642622951 | 0.844387755 | 1.344399851 | 0.975381572 | 0.412905595 | 0.341157379 | 0.205193469 | 0.556318642 | 0.298257954 | 0.460195001 | 0.282210426 | 1.531338539 | 0.856503391 | 0.525242964 | 2.85008887 | 0.340416326 | 1.847177113 | 3.012155458 | 0.42563943 | 0.261019533 | 1.416351895 | 0.169169921 | 0.917954816 | 1.496890899 | 0.314854812 | 1.708474473 | 2.785975786 | 1.805624647 | 1.033157215 | 0.669601703 | 1.091906354 | 0.201227455 | 0.359773657 | 0.586675839 | 0.108118508 | 0.90520734 | 0.166820688 | 0.102301279 | 0.178789548 | 0.291548606 | 0.053729501 | 0.449842861 | 0.082901554 | 0.050838629 | 0.837236247 | 0.154294293 | 0.094619581 | 0.061324096 | 755.24 | 735.11 | 455 | 24 | 0 | 0 | 0 | 0 | 460 | 0 | 0.848283333 | 470 | 1 | 485 | 1 | 0 | 0 | 120 | 24 | 0 | 0 | 0 | 0 | 730.7 | 8.9 | 873.108501
770 | 7.8 | 2.2 | 1.3 | 0.14 | 0.3 | 0 | 0 | 0 | 0 | 0 | 0 | 0 | 0.591301403 | 0.297840645 | 0.438860557 | 0.104576137 | 0.569873543 | 0.807809702 | 0.412054303 | 0.562860945 | 0.678808102 | 0.462869836 | 0.543710782 | 0.96002166 | 1.951326382 | 0.857774663 | 0.661169295 | 1.104604253 | 1.08056183 | 0.524851288 | 1.787705846 | 0.884375648 | 0.641282095 | 1.045171915 | 1.109757219 | 0.51104355 | 5.671342685 | 0.667134269 | 0.850105137 | 0.566078675 | 0.804067956 | 0.361462476 | 0.916149068 | 0.607881773 | 0.478119935 | 0.53562127 | 0.833263345 | 0.348797767 | 2.906403941 | 0.390640394 | 0.744010088 | 1.618412967 | 0.830668941 | 0.618089273 | 0.946195809 | 1.056050513 | 0.486177087 | 5.134275618 | 0.613427562 | 0.836981567 | 0.584644234 | 0.85986433 | 0.368943528 | 3.172413793 | 0.417241379 | 0.760330579 | 5.426229508 | 0.642622951 | 0.844387755 | 1.371202224 | 0.95986433 | 0.413603667 | 0.330506478 | 0.21196027 | 0.565312132 | 0.321042615 | 0.519579532 | 0.303769177 | 1.648321273 | 0.917857454 | 0.536620068 | 2.911823647 | 0.33157178 | 1.799184576 | 3.077400703 | 0.470376182 | 0.275002723 | 1.492227889 | 0.169921231 | 0.922031595 | 1.577081483 | 0.300172463 | 1.628804679 | 2.785975786 | 1.721424534 | 1.001864746 | 0.619041473 | 1.058834479 | 0.195132638 | 0.350426177 | 0.599383619 | 0.110460425 | 0.970050222 | 0.178770585 | 0.104517191 | 0.17958358 | 0.307167281 | 0.056607868 | 0.497123511 | 0.091614907 | 0.053562127 | 0.87818802 | 0.161841297 | 0.094619581 | 0.058464423 | 755.24 | 735.11 | 460 | 24 | 0 | 0 | 0 | 0 | 455 | 0 | 0.848283333 | 470 | 1 | 485 | 1 | 0 | 0 | 120 | 24 | 0 | 0 | 0 | 0 | 731 | 8.9 | 873.408501
550 | 8.54 | 2.41 | 2.18 | 0.16 | 0 | 0 | 0 | 0 | 0 | 0 | 0 | 0 | 0.662944087 | 0.247463657 | 0.478736377 | 0.785837888 | 0.648391102 | 0.851364674 | 0.479221861 | 0.809176131 | 0.750971166 | 0.427081686 | 0.643637541 | 0.829722179 | 1.901370889 | 0.933298123 | 0.655335344 | 0.77099946 | 1.404909466 | 0.435347089 | 1.756145955 | 0.959899109 | 0.637174512 | 6.116232465 | 0.711623246 | 0.859476204 | 6.116232465 | 0.711623246 | 0.859476204 | 0.405496615 | 1.114961096 | 0.288507714 | 0.923620934 | 0.669950739 | 0.480147059 | 3.216748768 | 0.421674877 | 0.762850467 | 3.216748768 | 0.421674877 | 0.762850467 | 2.27775251 | 1.141562081 | 0.694912902 | 7.932862191 | 0.893286219 | 0.888053797 | 7.932862191 | 0.893286219 | 0.888053797 | 3.482758621 | 0.448275862 | 0.776923077 | 3.482758621 | 0.448275862 | 0.776923077 | 1 | 0.2 | 0.5 | 1.726584342 | 0.548275862 | 0.354238847 | 0.635220126 | 0.186307074 | 0.182389937 | 0.248011156 | 0.564908034 | 1.967438325 | 1.967438325 | 1.393126385 | 4.851922927 | 4.851922927 | 2.130136134 | 2.130136134 | 0.611623246 | 0.732695758 | 2.551802468 | 2.551802468 | 1.12031595 | 1.12031595 | 0.321674877 | 2.762824418 | 2.762824418 | 0.793286219 | 0.348275862 | 1.508331323 | 0.662201585 | 0.190137089 | 0.190137089 | 0.268520502 | 0.077099946 | 0.077099946 | 0.175614596 | 0.175614596 | 0.611623246 | 0.141224683 | 0.040549662 | 0.040549662 | 0.092362093 | 0.092362093 | 0.321674877 | 0.227775251 | 0.227775251 | 0.793286219 | 0.348275862 | 770 | 740 | 410 | 4 | 460 | 24 | 0 | 0 | 420 | 9 | 0 | 450 | 1 | 470 | 1 | 480 | 2 | 130 | 24 | 0 | 0 | 0 | 0 | 710 | 8.9 | 852.408501
512 | 8.49 | 2.39 | 2.1 | 0.16 | 0 | 0 | 0 | 0 | 0 | 0 | 0 | 0 | 0.654258006 | 0.249119591 | 0.471731698 | 0.105099134 | 0.642280957 | 0.849495683 | 0.471758267 | 0.812738683 | 0.741830878 | 0.4222449 | 0.635525505 | 0.82835307 | 1.909571848 | 0.927336446 | 0.65630682 | 0.792630821 | 1.376461757 | 0.442160657 | 1.747514832 | 0.956893097 | 0.636034722 | 6.086172345 | 0.708617234 | 0.85888009 | 6.086172345 | 0.708617234 | 0.85888009 | 0.415083005 | 1.086563735 | 0.293327673 | 0.915134371 | 0.666995074 | 0.477843427 | 3.187192118 | 0.418719212 | 0.761176471 | 3.187192118 | 0.418719212 | 0.761176471 | 2.204702096 | 1.116120385 | 0.687958515 | 7.67844523 | 0.867844523 | 0.884771987 | 7.67844523 | 0.867844523 | 0.884771987 | 3.482758621 | 0.448275862 | 0.776923077 | 3.482758621 | 0.448275862 | 0.776923077 | 1 | 0.2 | 0.5 | 1.695180969 | 0.548275862 | 0.359027883 | 0.635220126 | 0.18801486 | 0.182389937 | 0.25262667 | 0.55696655 | 1.939780053 | 1.939780053 | 1.341819692 | 4.673234101 | 4.673234101 | 2.11966692 | 2.11966692 | 0.608617234 | 0.702680914 | 2.447268012 | 2.447268012 | 1.110022083 | 1.110022083 | 0.318719212 | 2.674217132 | 2.674217132 | 0.767844523 | 0.348275862 | 1.466254285 | 0.665057782 | 0.190957185 | 0.190957185 | 0.276054182 | 0.079263082 | 0.079263082 | 0.174751483 | 0.174751483 | 0.608617234 | 0.144563391 | 0.0415083 | 0.0415083 | 0.091513437 | 0.091513437 | 0.318719212 | 0.22047021 | 0.22047021 | 0.767844523 | 0.348275862 | 755.24 | 735.11 | 465 | 24 | 0 | 0 | 0 | 0 | 404.6170213 | 12.2 | 0 | 450 | 1 | 470 | 1 | 480 | 2 | 130 | 24 | 0 | 0 | 0 | 0 | 704 | 8.9 | 846.408501
547 | 8.49 | 2.39 | 2.1 | 0.16 | 0 | 0 | 0 | 0 | 0 | 0 | 0 | 0 | 0.654258006 | 0.249119591 | 0.471731698 | 0.105099134 | 0.642280957 | 0.849495683 | 0.471758267 | 0.812738683 | 0.741830878 | 0.4222449 | 0.635525505 | 0.82835307 | 1.909571848 | 0.927336446 | 0.65630682 | 0.792630821 | 1.376461757 | 0.442160657 | 1.747514832 | 0.956893097 | 0.636034722 | 6.086172345 | 0.708617234 | 0.85888009 | 6.086172345 | 0.708617234 | 0.85888009 | 0.415083005 | 1.086563735 | 0.293327673 | 0.915134371 | 0.666995074 | 0.477843427 | 3.187192118 | 0.418719212 | 0.761176471 | 3.187192118 | 0.418719212 | 0.761176471 | 2.204702096 | 1.116120385 | 0.687958515 | 7.67844523 | 0.867844523 | 0.884771987 | 7.67844523 | 0.867844523 | 0.884771987 | 3.482758621 | 0.448275862 | 0.776923077 | 3.482758621 | 0.448275862 | 0.776923077 | 1 | 0.2 | 0.5 | 1.695180969 | 0.548275862 | 0.359027883 | 0.635220126 | 0.18801486 | 0.182389937 | 0.25262667 | 0.55696655 | 1.939780053 | 1.939780053 | 1.341819692 | 4.673234101 | 4.673234101 | 2.11966692 | 2.11966692 | 0.608617234 | 0.702680914 | 2.447268012 | 2.447268012 | 1.110022083 | 1.110022083 | 0.318719212 | 2.674217132 | 2.674217132 | 0.767844523 | 0.348275862 | 1.466254285 | 0.665057782 | 0.190957185 | 0.190957185 | 0.276054182 | 0.079263082 | 0.079263082 | 0.174751483 | 0.174751483 | 0.608617234 | 0.144563391 | 0.0415083 | 0.0415083 | 0.091513437 | 0.091513437 | 0.318719212 | 0.22047021 | 0.22047021 | 0.767844523 | 0.348275862 | 755.24 | 735.11 | 465 | 24 | 0 | 0 | 0 | 0 | 404.6170213 | 12.2 | 0 | 450 | 1 | 470 | 1 | 480 | 2 | 130 | 24 | 0 | 0 | 0 | 0 | 704 | 8.9 | 846.408501
552 | 8.6 | 2.5 | 2.2 | 0.16 | 0 | 0 | 0 | 0 | 0 | 0 | 0 | 0 | 0.672352169 | 0.258810969 | 0.493488387 | 0.104995082 | 0.650742815 | 0.839145266 | 0.493697785 | 0.79996519 | 0.76522839 | 0.425454343 | 0.645137601 | 0.835274602 | 1.836643876 | 0.95020583 | 0.647470728 | 0.769377907 | 1.414877104 | 0.434829611 | 1.766503304 | 0.963506323 | 0.638532873 | 6.152304609 | 0.715230461 | 0.860184926 | 6.152304609 | 0.715230461 | 0.860184926 | 0.41890424 | 1.134622013 | 0.295230804 | 0.961810467 | 0.683251232 | 0.490266763 | 3.349753695 | 0.434975369 | 0.770101925 | 3.349753695 | 0.434975369 | 0.770101925 | 2.296015114 | 1.147922505 | 0.696603333 | 7.996466431 | 0.899646643 | 0.888845247 | 7.996466431 | 0.899646643 | 0.888845247 | 3.482758621 | 0.448275862 | 0.776923077 | 3.482758621 | 0.448275862 | 0.776923077 | 1 | 0.2 | 0.5 | 1.749852473 | 0.548275862 | 0.351589903 | 0.635220126 | 0.191430635 | 0.182389937 | 0.257722649 | 0.591735097 | 2.060870509 | 2.060870509 | 1.412578437 | 4.919669728 | 4.919669728 | 2.142699191 | 2.142699191 | 0.615230461 | 0.769108511 | 2.678619297 | 2.678619297 | 1.166638356 | 1.166638356 | 0.334975369 | 2.78497624 | 2.78497624 | 0.799646643 | 0.348275862 | 1.46866611 | 0.639658729 | 0.183664388 | 0.183664388 | 0.267955754 | 0.076937791 | 0.076937791 | 0.17665033 | 0.17665033 | 0.615230461 | 0.145894235 | 0.041890424 | 0.041890424 | 0.096181047 | 0.096181047 | 0.334975369 | 0.229601511 | 0.229601511 | 0.799646643 | 0.348275862 | 720 | 735.11 | 465 | 24 | 0 | 0 | 0 | 0 | 404.6170213 | 12.2 | 0 | 450 | 1 | 470 | 1 | 480 | 2 | 130 | 24 | 0 | 0 | 0 | 0 | 709.7 | 8.9 | 852.108501
100 | 7.5 | 2.11 | 1.28 | 0.16 | 0.16 | 0 | 0 | 0 | 0 | 0 | 0 | 0 | 0.555939363 | 0.276989442 | 0.404735889 | 0.998292701 | 0.554810126 | 0.82693209 | 0.388512174 | 0.692136297 | 0.638174034 | 0.441868923 | 0.529287722 | 0.926142186 | 1.979874491 | 0.826438098 | 0.664415396 | 1.08289052 | 1.056165334 | 0.519897954 | 1.576618584 | 0.897374058 | 0.611894439 | 1.63390195 | 0.88516377 | 0.620335146 | 5.490981964 | 0.649098196 | 0.845940105 | 0.546949074 | 0.784407039 | 0.353566309 | 0.796322489 | 0.625615764 | 0.443307087 | 0.825255317 | 0.613405475 | 0.452131441 | 2.773399015 | 0.377339901 | 0.734986945 | 1.455935346 | 0.855343 | 0.592823157 | 1.508833922 | 0.843132712 | 0.601408451 | 5.070671378 | 0.607067138 | 0.835273574 | 1.036333053 | 0.684341436 | 0.508921196 | 3.482758621 | 0.448275862 | 0.776923077 | 3.360655738 | 0.436065574 | 0.770676692 | 1.333505236 | 0.784341436 | 0.411770559 | 0.444036036 | 0.207978112 | 0.428468468 | 0.30032875 | 0.437259243 | 0.453146206 | 1.522868397 | 0.799451473 | 0.828497985 | 2.784296508 | 0.56904861 | 1.912376477 | 1.845330004 | 0.403788965 | 0.418459851 | 1.4062995 | 0.287416507 | 0.965907933 | 0.932043931 | 0.525490435 | 1.765992445 | 1.704078086 | 1.170435274 | 1.003929292 | 0.689542495 | 0.665367657 | 0.197987449 | 0.377144629 | 0.363922224 | 0.108289052 | 0.529847229 | 0.157661858 | 0.163390195 | 0.19048916 | 0.183810754 | 0.054694907 | 0.267616574 | 0.079632249 | 0.082525532 | 0.489289747 | 0.145593535 | 0.150883392 | 0.103633305 | 760 | 735.11 | 460 | 24 | 0 | 0 | 0 | 0 | 450 | 0 | 0.7 | 460 | 2 | 0 | 0 | 0 | 0 | 120 | 24 | 0 | 0 | 0 | 0 | 594.4 | 8.9 | 736.808501
103 | 7.5 | 2.11 | 1.28 | 0.16 | 0.16 | 0 | 0 | 0 | 0 | 0 | 0 | 0 | 0.555939363 | 0.276989442 | 0.404735889 | 0.998292701 | 0.554810126 | 0.82693209 | 0.388512174 | 0.692136297 | 0.638174034 | 0.441868923 | 0.529287722 | 0.926142186 | 1.979874491 | 0.826438098 | 0.664415396 | 1.08289052 | 1.056165334 | 0.519897954 | 1.576618584 | 0.897374058 | 0.611894439 | 1.63390195 | 0.88516377 | 0.620335146 | 5.490981964 | 0.649098196 | 0.845940105 | 0.546949074 | 0.784407039 | 0.353566309 | 0.796322489 | 0.625615764 | 0.443307087 | 0.825255317 | 0.613405475 | 0.452131441 | 2.773399015 | 0.377339901 | 0.734986945 | 1.455935346 | 0.855343 | 0.592823157 | 1.508833922 | 0.843132712 | 0.601408451 | 5.070671378 | 0.607067138 | 0.835273574 | 1.036333053 | 0.684341436 | 0.508921196 | 3.482758621 | 0.448275862 | 0.776923077 | 3.360655738 | 0.436065574 | 0.770676692 | 1.333505236 | 0.784341436 | 0.411770559 | 0.444036036 | 0.207978112 | 0.428468468 | 0.30032875 | 0.437259243 | 0.453146206 | 1.522868397 | 0.799451473 | 0.828497985 | 2.784296508 | 0.56904861 | 1.912376477 | 1.845330004 | 0.403788965 | 0.418459851 | 1.4062995 | 0.287416507 | 0.965907933 | 0.932043931 | 0.525490435 | 1.765992445 | 1.704078086 | 1.170435274 | 1.003929292 | 0.689542495 | 0.665367657 | 0.197987449 | 0.377144629 | 0.363922224 | 0.108289052 | 0.529847229 | 0.157661858 | 0.163390195 | 0.19048916 | 0.183810754 | 0.054694907 | 0.267616574 | 0.079632249 | 0.082525532 | 0.489289747 | 0.145593535 | 0.150883392 | 0.103633305 | 760 | 735.11 | 460 | 24 | 0 | 0 | 0 | 0 | 450 | 0 | 0.7 | 490 | 2 | 0 | 0 | 0 | 0 | 120 | 24 | 0 | 0 | 0 | 0 | 582.43 | 8.9 | 724.838501
107 | 7.5 | 2.11 | 1.28 | 0.16 | 0.16 | 0 | 0 | 0 | 0 | 0 | 0 | 0 | 0.555939363 | 0.276989442 | 0.404735889 | 0.104799935 | 0.554810126 | 0.82693209 | 0.388512174 | 0.692136297 | 0.638174034 | 0.441868923 | 0.529287722 | 0.926142186 | 1.979874491 | 0.826438098 | 0.664415396 | 1.08289052 | 1.056165334 | 0.519897954 | 1.576618584 | 0.897374058 | 0.611894439 | 1.63390195 | 0.88516377 | 0.620335146 | 5.490981964 | 0.649098196 | 0.845940105 | 0.546949074 | 0.784407039 | 0.353566309 | 0.796322489 | 0.625615764 | 0.443307087 | 0.825255317 | 0.613405475 | 0.452131441 | 2.773399015 | 0.377339901 | 0.734986945 | 1.455935346 | 0.855343 | 0.592823157 | 1.508833922 | 0.843132712 | 0.601408451 | 5.070671378 | 0.607067138 | 0.835273574 | 1.036333053 | 0.684341436 | 0.508921196 | 3.482758621 | 0.448275862 | 0.776923077 | 3.360655738 | 0.436065574 | 0.770676692 | 1.333505236 | 0.784341436 | 0.411770559 | 0.444036036 | 0.207978112 | 0.428468468 | 0.30032875 | 0.437259243 | 0.453146206 | 1.522868397 | 0.799451473 | 0.828497985 | 2.784296508 | 0.56904861 | 1.912376477 | 1.845330004 | 0.403788965 | 0.418459851 | 1.4062995 | 0.287416507 | 0.965907933 | 0.932043931 | 0.525490435 | 1.765992445 | 1.704078086 | 1.170435274 | 1.003929292 | 0.689542495 | 0.665367657 | 0.197987449 | 0.377144629 | 0.363922224 | 0.108289052 | 0.529847229 | 0.157661858 | 0.163390195 | 0.19048916 | 0.183810754 | 0.054694907 | 0.267616574 | 0.079632249 | 0.082525532 | 0.489289747 | 0.145593535 | 0.150883392 | 0.103633305 | 760 | 735.11 | 460 | 24 | 0 | 0 | 0 | 0 | 450 | 0 | 0.7 | 470 | 2.667 | 0 | 0 | 0 | 0 | 120 | 24 | 0 | 0 | 0 | 0 | 608.95 | 8.9 | 751.358501
138 | 5.36 | 2.38 | 1.62 | 0.18 | 0.2 | 0.17 | 0 | 0 | 0 | 0 | 0 | 0 | 0.53218206 | 0.334410301 | 0.465284772 | 0.104183737 | 0.451582783 | 0.78040498 | 0.454910664 | 0.44809359 | 0.62714035 | 0.649506144 | 0.435522646 | 0.986122696 | 1.325302779 | 0.737682261 | 0.569948478 | 0.68342774 | 1.035635228 | 0.405973909 | 1.108435052 | 0.799751227 | 0.525714582 | 1.064186464 | 0.815522849 | 0.515547642 | 0.528554251 | 1.215895427 | 0.345787041 | 0.515676682 | 0.932435726 | 0.340228683 | 0.836363636 | 0.696551724 | 0.455445545 | 0.802976105 | 0.712323347 | 0.445361479 | 0.398817734 | 1.112695925 | 0.285110579 | 1.621876004 | 0.994504691 | 0.61859371 | 1.557130918 | 1.010276314 | 0.608936722 | 0.773387178 | 1.410648892 | 0.436107347 | 0.960080126 | 0.774392312 | 0.489816775 | 0.476847291 | 1.17476489 | 0.322881921 | 0.496674473 | 1.190536513 | 0.331852037 | 1.352876607 | 1.569846857 | 0.310775483 | 0.241622514 | 0.23449395 | 0.251669114 | 0.216811559 | 0.351641465 | 0.337603982 | 0.16767928 | 0.681902977 | 0.654681496 | 0.325163587 | 0.403656935 | 0.200486095 | 0.208822253 | 0.514526181 | 0.49398636 | 0.245350415 | 0.304577143 | 0.151275692 | 0.157565695 | 0.590635865 | 0.293353757 | 0.305551328 | 0.188393766 | 0.815318777 | 0.502701054 | 0.523603229 | 1.05421812 | 0.259231212 | 0.270009976 | 0.543635702 | 0.437922701 | 0.8817097 | 0.84651196 | 0.1956015 | 0.203734558 | 0.410197361 | 0.330432191 | 0.665289256 | 0.638730993 | 0.640773962 | 1.290128639 | 1.238626867 | 0.7637001 | 750 | 720 | 465 | 24 | 0 | 0 | 0 | 0 | 431.3250883 | 0 | 0.848283333 | 460 | 2 | 0 | 0 | 0 | 0 | 120 | 12 | 200 | 0.417 | 120 | 12 | 621.92 | 8.95 | 764.6934553
612 | 10.3 | 2.55 | 1.6 | 0 | 0.192 | 0 | 0 | 0 | 0 | 0 | 0 | 0 | 0.727185588 | 0.284601625 | 0.492775813 | 0.104718228 | 0.710455092 | 0.804344431 | 0.472856839 | 0.743744737 | 0.815784369 | 0.30529801 | 0.68354526 | 0.869293058 | 2.095529188 | 1.059799402 | 0.676953458 | 1.178375323 | 1.326268792 | 0.540942284 | 7.174348697 | 0.81743487 | 0.877666095 | 1.871836059 | 1.100713558 | 0.651790708 | 7.174348697 | 0.81743487 | 0.877666095 | 0.56232828 | 0.951198454 | 0.359929656 | 3.42364532 | 0.442364532 | 0.773942094 | 0.893252201 | 0.725643221 | 0.471808352 | 3.42364532 | 0.442364532 | 0.773942094 | 6.088339223 | 0.708833922 | 0.85892323 | 1.588488848 | 0.992112611 | 0.61367421 | 6.088339223 | 0.708833922 | 0.85892323 | 0.260906758 | 0.483278689 | 0.206919946 | 1 | 0.2 | 0.5 | 3.832786885 | 0.483278689 | 0.793080054 | 1.668633324 | 0.583278689 | 0.429953579 | 0.171444632 | 0.205176612 | 0.657110736 | 0.403433916 | 2.456242534 | 0.640850276 | 2.456242534 | 4.367986857 | 1.139637289 | 4.367986857 | 0.187183606 | 0.71743487 | 2.74977496 | 2.084431409 | 0.543842241 | 2.084431409 | 0.08932522 | 0.342364532 | 1.312210288 | 0.158848885 | 0.608833922 | 2.333530673 | 0.383278689 | 1.275829255 | 0.209552919 | 0.803171679 | 0.209552919 | 0.117837532 | 0.451646148 | 0.117837532 | 2.74977496 | 0.71743487 | 0.187183606 | 0.056232828 | 0.215528445 | 0.056232828 | 1.312210288 | 0.342364532 | 0.08932522 | 2.333530673 | 0.608833922 | 0.158848885 | 0.026090676 | 755.24 | 750 | 465 | 24 | 0 | 0 | 0 | 0 | 420 | 0 | 0.94 | 465 | 12 | 0 | 0 | 0 | 0 | 120 | 24 | 0 | 0 | 0 | 0 | 644.09 | 8.98 | 787.0814505
122 | 5.5 | 2.48 | 1.62 | 0.08 | 0.2 | 0 | 0 | 0 | 0 | 0 | 0 | 0 | 0.492431702 | 0.341502271 | 0.476067164 | 0.104107654 | 0.455701339 | 0.772864391 | 0.466345339 | 0.616353495 | 0.615403562 | 0.572373451 | 0.431334951 | 0.954291958 | 1.291663446 | 0.76087742 | 0.56363575 | 0.697109325 | 1.044052062 | 0.410762769 | 1.913365192 | 0.652995646 | 0.656754326 | 1.085490483 | 0.823939683 | 0.520496493 | 4.288577154 | 0.528857715 | 0.810913225 | 0.539698888 | 0.947214051 | 0.35052236 | 1.481318681 | 0.556157635 | 0.596988485 | 0.840381824 | 0.727101672 | 0.456634495 | 3.320197044 | 0.432019704 | 0.768529076 | 2.744713237 | 0.839332277 | 0.732956855 | 1.557130918 | 1.010276314 | 0.608936722 | 6.151943463 | 0.715194346 | 0.860177866 | 0.567320074 | 0.619219898 | 0.361968231 | 2.24137931 | 0.324137931 | 0.691489362 | 3.950819672 | 0.495081967 | 0.798013245 | 1.376071766 | 0.719219898 | 0.311653597 | 0.311640336 | 0.241280806 | 0.549320129 | 0.231454032 | 0.635274945 | 0.360404229 | 1.423892119 | 1.177091448 | 0.667787608 | 2.638308419 | 0.243299591 | 0.96123281 | 1.694339499 | 0.911298878 | 0.516998147 | 2.04256645 | 0.188361443 | 0.744182096 | 1.31174998 | 0.349012102 | 1.37888388 | 2.430521926 | 0.885528547 | 0.794624049 | 0.289510772 | 0.510312935 | 0.129166345 | 0.156248642 | 0.275415323 | 0.069710932 | 0.755936084 | 0.191336519 | 0.108549048 | 0.120966992 | 0.213225298 | 0.053969889 | 0.585242299 | 0.148131868 | 0.084038182 | 1.084386705 | 0.274471324 | 0.155713092 | 0.056732007 | 750 | 720 | 465 | 24 | 0 | 0 | 0 | 0 | 431.3250883 | 0 | 0.848283333 | 460 | 2 | 0 | 0 | 0 | 0 | 120 | 12 | 170 | 0.5 | 120 | 12 | 630.41 | 8.99 | 773.4739538
943 | 7.6 | 2.1 | 1.3 | 0.15 | 0.3 | 0 | 0 | 0 | 0 | 0 | 0 | 0 | 0.576794721 | 0.286307464 | 0.422791408 | 0.998155968 | 0.561104884 | 0.821222299 | 0.396156035 | 0.563625233 | 0.658633485 | 0.475593472 | 0.536773484 | 0.962196312 | 2.012274549 | 0.830972289 | 0.668024948 | 1.081185082 | 1.068537782 | 0.519504532 | 1.66820688 | 0.887868841 | 0.625216467 | 1.023012793 | 1.097733171 | 0.505687753 | 5.551102204 | 0.65511022 | 0.847353931 | 0.537295014 | 0.789289631 | 0.349506769 | 0.829015544 | 0.60862069 | 0.45325779 | 0.50838629 | 0.81848502 | 0.337039851 | 2.75862069 | 0.375862069 | 0.733944954 | 1.542942932 | 0.846186183 | 0.60675484 | 0.946195809 | 1.056050513 | 0.486177087 | 5.134275618 | 0.613427562 | 0.836981567 | 0.613240963 | 0.875381572 | 0.380129799 | 3.327586207 | 0.432758621 | 0.768924303 | 5.426229508 | 0.642622951 | 0.844387755 | 1.344399851 | 0.975381572 | 0.412905595 | 0.341157379 | 0.205193469 | 0.556318642 | 0.298257954 | 0.460195001 | 0.282210426 | 1.531338539 | 0.856503391 | 0.525242964 | 2.85008887 | 0.340416326 | 1.847177113 | 3.012155458 | 0.42563943 | 0.261019533 | 1.416351895 | 0.169169921 | 0.917954816 | 1.496890899 | 0.314854812 | 1.708474473 | 2.785975786 | 1.805624647 | 1.033157215 | 0.669601703 | 1.091906354 | 0.201227455 | 0.359773657 | 0.586675839 | 0.108118508 | 0.90520734 | 0.166820688 | 0.102301279 | 0.178789548 | 0.291548606 | 0.053729501 | 0.449842861 | 0.082901554 | 0.050838629 | 0.837236247 | 0.154294293 | 0.094619581 | 0.061324096 | 755.24 | 735.11 | 455 | 24 | 0 | 0 | 0 | 0 | 460 | 0 | 0.848283333 | 470 | 2 | 0 | 0 | 0 | 0 | 120 | 24 | 170 | 1 | 120 | 24 | 650 | 9 | 793.1363764
501 | 6.2 | 2.6 | 2 | 0.16 | 0 | 0 | 0 | 0 | 0 | 0 | 0 | 0 | 0.544219191 | 0.315011731 | 0.493261484 | 0.784908654 | 0.51038663 | 0.792606034 | 0.497494133 | 0.754755461 | 0.662847598 | 0.530377568 | 0.496710327 | 0.890385825 | 1.346495809 | 0.820695578 | 0.573832608 | 0.639829828 | 1.206984287 | 0.390180625 | 1.352209369 | 0.819217746 | 0.574867776 | 4.709418838 | 0.570941884 | 0.824850825 | 4.709418838 | 0.570941884 | 0.824850825 | 0.475181448 | 1.085796097 | 0.322117288 | 1.004243281 | 0.698029557 | 0.501058574 | 3.497536946 | 0.449753695 | 0.777656079 | 3.497536946 | 0.449753695 | 0.777656079 | 2.113389077 | 1.084318265 | 0.678806607 | 7.360424028 | 0.836042403 | 0.880388842 | 7.360424028 | 0.836042403 | 0.880388842 | 3.482758621 | 0.448275862 | 0.776923077 | 3.482758621 | 0.448275862 | 0.776923077 | 1 | 0.2 | 0.5 | 1.556737981 | 0.548275862 | 0.3025184 | 0.635220126 | 0.224670882 | 0.182389937 | 0.223782846 | 0.472940223 | 1.647136638 | 1.647136638 | 0.995283433 | 3.466331957 | 3.466331957 | 1.640176906 | 1.640176906 | 0.470941884 | 0.739165638 | 2.574335498 | 2.574335498 | 1.218107695 | 1.218107695 | 0.349753695 | 2.563458024 | 2.563458024 | 0.736042403 | 0.348275862 | 0.99107801 | 0.468951988 | 0.134649581 | 0.134649581 | 0.222837285 | 0.063982983 | 0.063982983 | 0.135220937 | 0.135220937 | 0.470941884 | 0.165494228 | 0.047518145 | 0.047518145 | 0.100424328 | 0.100424328 | 0.349753695 | 0.211338908 | 0.211338908 | 0.736042403 | 0.348275862 | 755.24 | 735.11 | 410 | 4 | 460 | 24 | 0 | 0 | 420 | 9 | 0 | 480 | 1 | 0 | 0 | 0 | 0 | 120 | 24 | 180 | 0.5 | 120 | 24 | 632 | 9 | 775.1363764
694 | 8.56 | 2.78 | 2.3 | 0 | 0 | 0 | 0.12 | 0.06 | 0 | 0 | 0 | 0 | 0.698564133 | 0.277022306 | 0.540352451 | 0.573936112 | 0.641598993 | 0.722461 | 0.534003996 | 0.855087076 | 0.818537684 | 0.455294396 | 0.642983559 | 0.75432804 | 1.628319466 | 0.989180331 | 0.619528747 | 0.737057626 | 1.444274415 | 0.42431386 | 6.128256513 | 0.712825651 | 0.859713241 | 6.128256513 | 0.712825651 | 0.859713241 | 6.128256513 | 0.712825651 | 0.859713241 | 0.452649275 | 1.207803443 | 0.311602589 | 3.763546798 | 0.47635468 | 0.790072389 | 3.763546798 | 0.47635468 | 0.790072389 | 3.763546798 | 0.47635468 | 0.790072389 | 8.314487633 | 0.931448763 | 0.892640364 | 8.314487633 | 0.931448763 | 0.892640364 | 8.314487633 | 0.931448763 | 0.892640364 | 1 | 0.2 | 0.5 | 1 | 0.2 | 0.5 | 1 | 0.2 | 0.5 | 1.820629094 | 0.3 | 0.336601043 | 0.333333333 | 0.206716833 | 0.333333333 | 0.277395087 | 2.306398018 | 2.306398018 | 2.306398018 | 5.095331299 | 5.095331299 | 5.095331299 | 0.612825651 | 0.612825651 | 0.612825651 | 3.129196331 | 3.129196331 | 3.129196331 | 0.37635468 | 0.37635468 | 0.37635468 | 0.831448763 | 0.831448763 | 0.831448763 | 0.1 | 1.353864206 | 0.162831947 | 0.162831947 | 0.162831947 | 0.073705763 | 0.073705763 | 0.073705763 | 0.612825651 | 0.612825651 | 0.612825651 | 0.045264927 | 0.045264927 | 0.045264927 | 0.37635468 | 0.37635468 | 0.37635468 | 0.831448763 | 0.831448763 | 0.831448763 | 0.1 | 755 | 735.11 | 450 | 24 | 0 | 0 | 0 | 0 | 400 | 7.6 | 0 | 420 | 2 | 465 | 2 | 0 | 0 | 120 | 24 | 0 | 0 | 0 | 0 | 610 | 9 | 753.1363764
497 | 6.2 | 2.3 | 2 | 0.16 | 0 | 0 | 0 | 0 | 0 | 0 | 0 | 0 | 0.527421317 | 0.271097708 | 0.446981937 | 0.785512695 | 0.516173725 | 0.838986141 | 0.452274803 | 0.786364611 | 0.626864816 | 0.531977592 | 0.507332451 | 0.876646105 | 1.541954877 | 0.776360603 | 0.606601986 | 0.639829828 | 1.206984287 | 0.390180625 | 1.352209369 | 0.819217746 | 0.574867776 | 4.709418838 | 0.570941884 | 0.824850825 | 4.709418838 | 0.570941884 | 0.824850825 | 0.41494718 | 1.041461122 | 0.293259837 | 0.876944837 | 0.653694581 | 0.467219292 | 3.054187192 | 0.405418719 | 0.753341434 | 3.054187192 | 0.405418719 | 0.753341434 | 2.113389077 | 1.084318265 | 0.678806607 | 7.360424028 | 0.836042403 | 0.880388842 | 7.360424028 | 0.836042403 | 0.880388842 | 3.482758621 | 0.448275862 | 0.776923077 | 3.482758621 | 0.448275862 | 0.776923077 | 1 | 0.2 | 0.5 | 1.512403006 | 0.548275862 | 0.311386503 | 0.635220126 | 0.201942682 | 0.182389937 | 0.195416006 | 0.412990054 | 1.43834467 | 1.43834467 | 0.995283433 | 3.466331957 | 3.466331957 | 1.640176906 | 1.640176906 | 0.470941884 | 0.645468585 | 2.24801128 | 2.24801128 | 1.063699677 | 1.063699677 | 0.305418719 | 2.563458024 | 2.563458024 | 0.736042403 | 0.348275862 | 1.134944173 | 0.537025664 | 0.154195488 | 0.154195488 | 0.222837285 | 0.063982983 | 0.063982983 | 0.135220937 | 0.135220937 | 0.470941884 | 0.144516087 | 0.041494718 | 0.041494718 | 0.087694484 | 0.087694484 | 0.305418719 | 0.211338908 | 0.211338908 | 0.736042403 | 0.348275862 | 755.24 | 735.11 | 410 | 4 | 460 | 24 | 0 | 0 | 420 | 9 | 0 | 480 | 1 | 0 | 0 | 0 | 0 | 120 | 24 | 0 | 0 | 0 | 0 | 661 | 9 | 804.1363764
410 | 7.8 | 2.2 | 1.3 | 0.14 | 0.3 | 0 | 0 | 0 | 0 | 0 | 0 | 0 | 0.591301403 | 0.297840645 | 0.438860557 | 0.997986745 | 0.569873543 | 0.807809702 | 0.412054303 | 0.562860945 | 0.678808102 | 0.462869836 | 0.543710782 | 0.96002166 | 1.951326382 | 0.857774663 | 0.661169295 | 1.104604253 | 1.08056183 | 0.524851288 | 1.787705846 | 0.884375648 | 0.641282095 | 1.045171915 | 1.109757219 | 0.51104355 | 5.671342685 | 0.667134269 | 0.850105137 | 0.566078675 | 0.804067956 | 0.361462476 | 0.916149068 | 0.607881773 | 0.478119935 | 0.53562127 | 0.833263345 | 0.348797767 | 2.906403941 | 0.390640394 | 0.744010088 | 1.618412967 | 0.830668941 | 0.618089273 | 0.946195809 | 1.056050513 | 0.486177087 | 5.134275618 | 0.613427562 | 0.836981567 | 0.584644234 | 0.85986433 | 0.368943528 | 3.172413793 | 0.417241379 | 0.760330579 | 5.426229508 | 0.642622951 | 0.844387755 | 1.371202224 | 0.95986433 | 0.413603667 | 0.330506478 | 0.21196027 | 0.565312132 | 0.321042615 | 0.519579532 | 0.303769177 | 1.648321273 | 0.917857454 | 0.536620068 | 2.911823647 | 0.33157178 | 1.799184576 | 3.077400703 | 0.470376182 | 0.275002723 | 1.492227889 | 0.169921231 | 0.922031595 | 1.577081483 | 0.300172463 | 1.628804679 | 2.785975786 | 1.721424534 | 1.001864746 | 0.619041473 | 1.058834479 | 0.195132638 | 0.350426177 | 0.599383619 | 0.110460425 | 0.970050222 | 0.178770585 | 0.104517191 | 0.17958358 | 0.307167281 | 0.056607868 | 0.497123511 | 0.091614907 | 0.053562127 | 0.87818802 | 0.161841297 | 0.094619581 | 0.058464423 | 755.24 | 735.11 | 455 | 24 | 0 | 0 | 0 | 0 | 455 | 0 | 0.848283333 | 470 | 2 | 0 | 0 | 0 | 0 | 120 | 24 | 170 | 1 | 120 | 24 | 650 | 9 | 793.1363764
769 | 7.8 | 2.2 | 1.3 | 0.14 | 0.3 | 0 | 0 | 0 | 0 | 0 | 0 | 0 | 0.591301403 | 0.297840645 | 0.438860557 | 0.104576137 | 0.569873543 | 0.807809702 | 0.412054303 | 0.562860945 | 0.678808102 | 0.462869836 | 0.543710782 | 0.96002166 | 1.951326382 | 0.857774663 | 0.661169295 | 1.104604253 | 1.08056183 | 0.524851288 | 1.787705846 | 0.884375648 | 0.641282095 | 1.045171915 | 1.109757219 | 0.51104355 | 5.671342685 | 0.667134269 | 0.850105137 | 0.566078675 | 0.804067956 | 0.361462476 | 0.916149068 | 0.607881773 | 0.478119935 | 0.53562127 | 0.833263345 | 0.348797767 | 2.906403941 | 0.390640394 | 0.744010088 | 1.618412967 | 0.830668941 | 0.618089273 | 0.946195809 | 1.056050513 | 0.486177087 | 5.134275618 | 0.613427562 | 0.836981567 | 0.584644234 | 0.85986433 | 0.368943528 | 3.172413793 | 0.417241379 | 0.760330579 | 5.426229508 | 0.642622951 | 0.844387755 | 1.371202224 | 0.95986433 | 0.413603667 | 0.330506478 | 0.21196027 | 0.565312132 | 0.321042615 | 0.519579532 | 0.303769177 | 1.648321273 | 0.917857454 | 0.536620068 | 2.911823647 | 0.33157178 | 1.799184576 | 3.077400703 | 0.470376182 | 0.275002723 | 1.492227889 | 0.169921231 | 0.922031595 | 1.577081483 | 0.300172463 | 1.628804679 | 2.785975786 | 1.721424534 | 1.001864746 | 0.619041473 | 1.058834479 | 0.195132638 | 0.350426177 | 0.599383619 | 0.110460425 | 0.970050222 | 0.178770585 | 0.104517191 | 0.17958358 | 0.307167281 | 0.056607868 | 0.497123511 | 0.091614907 | 0.053562127 | 0.87818802 | 0.161841297 | 0.094619581 | 0.058464423 | 755.24 | 735.11 | 460 | 24 | 0 | 0 | 0 | 0 | 455 | 0 | 0.848283333 | 470 | 2 | 0 | 0 | 0 | 0 | 120 | 24 | 170 | 1 | 120 | 24 | 650 | 9 | 793.1363764
441 | 8.6 | 2.6 | 2.4 | 0 | 0 | 0 | 0 | 0 | 28 | 0.1 | 0 | 0 | 0.671376073 | 0.256715038 | 0.509759758 | 0.574197118 | 0.657781702 | 0.841170394 | 0.51377326 | 0.871782395 | 0.776098481 | 0.414180643 | 0.651647714 | 0.739046246 | 1.759039205 | 0.964984156 | 0.637554987 | 0.712690219 | 1.478481344 | 0.416123249 | 6.152304609 | 0.715230461 | 0.860184926 | 6.152304609 | 0.715230461 | 0.860184926 | 6.152304609 | 0.715230461 | 0.860184926 | 0.405158803 | 1.213004578 | 0.288336665 | 3.497536946 | 0.449753695 | 0.777656079 | 3.497536946 | 0.449753695 | 0.777656079 | 3.497536946 | 0.449753695 | 0.777656079 | 8.632508834 | 0.963250883 | 0.896184886 | 8.632508834 | 0.963250883 | 0.896184886 | 8.632508834 | 0.963250883 | 0.896184886 | 1 | 0.2 | 0.5 | 1 | 0.2 | 0.5 | 1 | 0.2 | 0.5 | 1.828235039 | 0.3 | 0.336516065 | 0.333333333 | 0.191306745 | 0.333333333 | 0.249266037 | 2.151791267 | 2.151791267 | 2.151791267 | 5.310982389 | 5.310982389 | 5.310982389 | 0.615230461 | 0.615230461 | 0.615230461 | 3.019251858 | 3.019251858 | 3.019251858 | 0.349753695 | 0.349753695 | 0.349753695 | 0.863250883 | 0.863250883 | 0.863250883 | 0.1 | 1.518492148 | 0.175903921 | 0.175903921 | 0.175903921 | 0.071269022 | 0.071269022 | 0.071269022 | 0.615230461 | 0.615230461 | 0.615230461 | 0.04051588 | 0.04051588 | 0.04051588 | 0.349753695 | 0.349753695 | 0.349753695 | 0.863250883 | 0.863250883 | 0.863250883 | 0.1 | 755.24 | 735.11 | 450 | 24 | 0 | 0 | 0 | 0 | 404.6170213 | 13.90930233 | 0 | 455 | 1.416 | 0 | 0 | 0 | 0 | 121 | 24 | 240 | 0.013 | 121 | 24 | 660 | 9 | 803.1363764
680 | 8.9 | 2.79 | 2.28 | 0.12 | 0.105 | 0 | 0.15 | 0.029 | 0 | 0 | 0 | 0 | 0.746140407 | 0.290463579 | 0.560192244 | 0.998094984 | 0.659457244 | 0.72239949 | 0.543428677 | 0.694061802 | 0.853771296 | 0.481698933 | 0.666096583 | 0.890643257 | 1.676050928 | 1.011099045 | 0.626315034 | 0.767513614 | 1.458354872 | 0.434233495 | 2.212618007 | 0.91947343 | 0.688727388 | 2.484196689 | 0.888184566 | 0.712989797 | 6.332665331 | 0.733266533 | 0.863623941 | 0.457929769 | 1.202920852 | 0.314095904 | 1.320137694 | 0.664039409 | 0.568991098 | 1.482172556 | 0.632750545 | 0.597127123 | 3.778325123 | 0.477832512 | 0.790721649 | 2.882838776 | 1.111295236 | 0.742456471 | 3.236680945 | 1.080006372 | 0.763966177 | 8.250883392 | 0.925088339 | 0.891902215 | 1.12274088 | 0.541124929 | 0.528910943 | 2.862068966 | 0.386206897 | 0.741071429 | 2.549180328 | 0.354918033 | 0.718244804 | 1.836187385 | 0.641124929 | 0.344881213 | 0.446413614 | 0.205770128 | 0.397610545 | 0.289991597 | 0.83599902 | 0.938610276 | 2.392686852 | 1.825605317 | 2.049681721 | 5.225008321 | 0.710994225 | 1.812452491 | 1.614310588 | 1.089230217 | 1.222923293 | 3.117452001 | 0.424208008 | 1.081382708 | 0.963163208 | 0.926360408 | 2.361459729 | 2.103298963 | 0.72959299 | 1.382890077 | 0.479697335 | 0.427255606 | 0.167605093 | 0.21966769 | 0.195653061 | 0.076751361 | 0.56403623 | 0.221261801 | 0.248419669 | 0.131062658 | 0.116734556 | 0.045792977 | 0.336526904 | 0.132013769 | 0.148217256 | 0.73488759 | 0.288283878 | 0.323668094 | 0.112274088 | 755.24 | 735.11 | 450 | 24 | 0 | 0 | 0 | 0 | 400 | 7.6 | 0 | 470 | 2 | 0 | 0 | 0 | 0 | 120 | 24 | 0 | 0 | 0 | 0 | 752.78 | 9 | 895.9163764
320 | 6.3 | 2.33 | 2 | 0 | 0 | 0.15 | 0 | 0 | 0 | 0 | 0 | 0 | 0.550743118 | 0.268467002 | 0.443434246 | 0.10489142 | 0.521450405 | 0.838626632 | 0.451593865 | 0.768714399 | 0.643280405 | 0.541464909 | 0.510748732 | 0.885395889 | 1.539294806 | 0.786806125 | 0.606189877 | 0.647997868 | 1.212996311 | 0.393203099 | 4.769539078 | 0.576953908 | 0.826675929 | 4.769539078 | 0.576953908 | 0.826675929 | 0.668343056 | 1.190590271 | 0.400602894 | 0.420970607 | 1.04589462 | 0.296255675 | 3.098522167 | 0.409852217 | 0.756009615 | 3.098522167 | 0.409852217 | 0.756009615 | 0.43418782 | 1.02348858 | 0.302741254 | 7.360424028 | 0.836042403 | 0.880388842 | 7.360424028 | 0.836042403 | 0.880388842 | 1.031396998 | 1.449678766 | 0.507727932 | 1 | 0.2 | 0.5 | 0.140127389 | 0.813636364 | 0.122905028 | 0.140127389 | 0.813636364 | 0.122905028 | 1.522848527 | 0.913636364 | 0.313198522 | 0.109452736 | 0.203468836 | 0.109452736 | 0.200783576 | 1.477852256 | 1.477852256 | 0.207087577 | 3.510583003 | 3.510583003 | 0.491928829 | 0.476953908 | 0.066834306 | 0.066834306 | 2.280643701 | 2.280643701 | 0.319580646 | 0.309852217 | 0.043418782 | 0.043418782 | 0.736042403 | 0.1031397 | 0.1031397 | 0.014012739 | 1.132986248 | 0.153929481 | 0.153929481 | 1.098496748 | 0.064799787 | 0.064799787 | 0.462434842 | 0.476953908 | 3.403716524 | 3.403716524 | 0.042097061 | 0.042097061 | 0.300419933 | 0.309852217 | 2.211218092 | 2.211218092 | 0.736042403 | 5.252666238 | 5.252666238 | 0.713636364 | 755.24 | 750 | 460 | 48 | 0 | 0 | 0 | 0 | 450 | 0 | 0.7 | 465 | 2 | 0 | 0 | 0 | 0 | 130 | 22 | 0 | 0 | 0 | 0 | 561 | 9 | 704.1363764
526 | 6.98 | 2.55 | 0.19 | 0.29 | 0.27 | 0 | 0 | 0 | 0 | 0 | 0 | 0 | 0.514879031 | 0.418458891 | 0.439582655 | 0.103282387 | 0.465464196 | 0.67968296 | 0.403803166 | 0.489761772 | 0.609315601 | 0.418656087 | 0.40539634 | 0.981921971 | 1.512527213 | 0.860200203 | 0.601994361 | 3.227918392 | 0.6782597 | 0.763476986 | 0.941519402 | 1.067835671 | 0.484939476 | 1.039078156 | 1.016196327 | 0.50958231 | 5.178356713 | 0.617835671 | 0.838144664 | 2.134122523 | 0.50278856 | 0.680931427 | 0.622480967 | 0.892364532 | 0.38365995 | 0.686981462 | 0.840725188 | 0.407225259 | 3.42364532 | 0.442364532 | 0.773942094 | 0.291680051 | 0.710424028 | 0.225814474 | 0.321903478 | 0.658784684 | 0.243515115 | 1.604240283 | 0.260424028 | 0.616010855 | 1.103618421 | 1.048360656 | 0.524628616 | 5.5 | 0.65 | 0.846153846 | 4.983606557 | 0.598360656 | 0.832876712 | 1.020624232 | 1.148360656 | 0.507371524 | 0.478943612 | 0.335446212 | 0.433975732 | 1.10512477 | 0.32234285 | 0.355743507 | 1.772885673 | 0.151042335 | 0.166693104 | 0.830732844 | 0.571492986 | 2.848096192 | 2.580689247 | 0.099860904 | 0.110208334 | 0.549234974 | 0.377839804 | 1.883004926 | 1.706210127 | 0.177046913 | 0.882332155 | 0.799490239 | 2.740983607 | 0.242645708 | 0.831889967 | 0.753784054 | 0.151252721 | 1.775355116 | 1.608667526 | 0.322791839 | 0.469216227 | 0.09415194 | 0.103907816 | 1.173767388 | 1.0635627 | 0.213412252 | 0.310220023 | 0.062248097 | 0.068698146 | 0.145361862 | 0.029168005 | 0.032190348 | 0.110361842 | 700 | 735.11 | 470 | 12 | 0 | 0 | 0 | 0 | 450 | 0 | 0.815 | 470 | 1 | 0 | 0 | 0 | 0 | 120 | 24 | 0 | 0 | 0 | 0 | 643 | 9 | 786.1363764
542 | 7.11 | 2.49 | 0.22 | 0.4 | 0.22 | 0 | 0 | 0 | 0 | 0 | 0 | 0 | 0.527228407 | 0.406374854 | 0.431343214 | 0.103411934 | 0.475585932 | 0.691004139 | 0.39721852 | 0.483819961 | 0.611441972 | 0.42161756 | 0.420395626 | 0.982655569 | 1.576177466 | 0.85914884 | 0.611827984 | 3.092709327 | 0.695615967 | 0.755663078 | 0.729372621 | 1.246340958 | 0.421755619 | 1.238020442 | 0.950241467 | 0.553176557 | 5.256513026 | 0.625651303 | 0.84016656 | 1.962158066 | 0.503462201 | 0.662408292 | 0.462747779 | 1.054187192 | 0.31635514 | 0.785457519 | 0.758087701 | 0.439919467 | 3.334975369 | 0.433497537 | 0.769318182 | 0.235836137 | 0.890654319 | 0.190831236 | 0.400302877 | 0.594554828 | 0.285868782 | 1.699646643 | 0.269964664 | 0.629581152 | 1.69737718 | 1.145279819 | 0.629269497 | 7.206896552 | 0.820689655 | 0.878151261 | 4.245901639 | 0.524590164 | 0.809375 | 1.029113504 | 1.245279819 | 0.510780687 | 0.578737119 | 0.32406293 | 0.340959644 | 1.031410943 | 0.243243973 | 0.412876768 | 1.753034147 | 0.123967573 | 0.210419729 | 0.893421472 | 0.892228526 | 3.78831456 | 2.231863727 | 0.078650771 | 0.133500024 | 0.566827969 | 0.566071109 | 2.403482249 | 1.415997739 | 0.288494143 | 1.224917753 | 0.721653247 | 3.059977388 | 0.267894474 | 1.135934794 | 0.669229449 | 0.157617747 | 2.228883619 | 1.31313396 | 0.309270933 | 0.309684441 | 0.072937262 | 0.123802044 | 1.41410702 | 0.833113015 | 0.196215807 | 0.196478155 | 0.046274778 | 0.078545752 | 0.100133704 | 0.023583614 | 0.040030288 | 0.169737718 | 700 | 735.11 | 470 | 12 | 0 | 0 | 0 | 0 | 450 | 0 | 0.815 | 470 | 1 | 0 | 0 | 0 | 0 | 120 | 32 | 0 | 0 | 0 | 0 | 662 | 9 | 805.1363764
876 | 6.32 | 2.31 | 2.53 | 0 | 0 | 0.2 | 0 | 0 | 50 | 0.121 | 0 | 0 | 0.595604242 | 0.2395833 | 0.466197798 | 0.105201529 | 0.549006853 | 0.871252755 | 0.478612437 | 0.721165513 | 0.678845973 | 0.605170292 | 0.555118892 | 0.905753872 | 1.558037423 | 0.785052864 | 0.609075305 | 0.528586861 | 1.382749952 | 0.345800997 | 4.781563126 | 0.578156313 | 0.827036395 | 4.781563126 | 0.578156313 | 0.827036395 | 0.520764301 | 1.396338131 | 0.342435906 | 0.339264547 | 1.211490191 | 0.253321532 | 3.068965517 | 0.406896552 | 0.754237288 | 3.068965517 | 0.406896552 | 0.754237288 | 0.334243769 | 1.22507837 | 0.250511771 | 9.045936396 | 1.00459364 | 0.900457263 | 9.045936396 | 1.00459364 | 0.900457263 | 0.985200994 | 1.822775458 | 0.496272668 | 1 | 0.2 | 0.5 | 0.108910891 | 1.018181818 | 0.098214286 | 0.108910891 | 1.018181818 | 0.098214286 | 1.689646504 | 1.118181818 | 0.282991923 | 0.089430894 | 0.181633585 | 0.089430894 | 0.162221485 | 1.467445235 | 1.467445235 | 0.159820768 | 4.325371591 | 4.325371591 | 0.471080074 | 0.478156313 | 0.05207643 | 0.05207643 | 2.776166687 | 2.776166687 | 0.302354788 | 0.306896552 | 0.033424377 | 0.033424377 | 0.90459364 | 0.098520099 | 0.098520099 | 0.010891089 | 1.409390743 | 0.155803742 | 0.155803742 | 1.430561634 | 0.052858686 | 0.052858686 | 0.485338845 | 0.478156313 | 4.390344325 | 4.390344325 | 0.033926455 | 0.033926455 | 0.311506539 | 0.306896552 | 2.817868339 | 2.817868339 | 0.90459364 | 8.305814327 | 8.305814327 | 0.918181818 | 780 | 730 | 465 | 24 | 0 | 0 | 0 | 0 | 431.3250883 | 0 | 0.848283333 | 475 | 1 | 0 | 0 | 0 | 0 | 120 | 34 | 0 | 0 | 0 | 0 | 602.5 | 9 | 745.6363764
910 | 6.7 | 2.6 | 2 | 0.1 | 0 | 0 | 0 | 0 | 62 | 0.3 | 0 | 0 | 0.562227342 | 0.305759032 | 0.491509984 | 0.785035905 | 0.537122787 | 0.799030913 | 0.495476554 | 0.796679324 | 0.680847718 | 0.493265215 | 0.521824275 | 0.856876149 | 1.432442349 | 0.850755699 | 0.588890565 | 0.680670029 | 1.237044407 | 0.404999207 | 1.963386232 | 0.756174418 | 0.662548206 | 5.01002004 | 0.601002004 | 0.833611204 | 5.01002004 | 0.601002004 | 0.833611204 | 0.475181448 | 1.085796097 | 0.322117288 | 1.370656371 | 0.604926108 | 0.578175896 | 3.497536946 | 0.449753695 | 0.777656079 | 3.497536946 | 0.449753695 | 0.777656079 | 2.884490498 | 0.991214817 | 0.742565981 | 7.360424028 | 0.836042403 | 0.880388842 | 7.360424028 | 0.836042403 | 0.880388842 | 2.551724138 | 0.355172414 | 0.718446602 | 2.551724138 | 0.355172414 | 0.718446602 | 1 | 0.2 | 0.5 | 1.586798101 | 0.455172414 | 0.315731411 | 0.560606061 | 0.220414742 | 0.21969697 | 0.238066858 | 0.686701589 | 1.752273019 | 1.752273019 | 1.44513552 | 3.687587189 | 3.687587189 | 1.278418907 | 1.278418907 | 0.501002004 | 1.008861209 | 2.574335498 | 2.574335498 | 0.892474945 | 0.892474945 | 0.349753695 | 1.878177166 | 1.878177166 | 0.736042403 | 0.255172414 | 1.054338309 | 0.365519772 | 0.143244235 | 0.143244235 | 0.173688214 | 0.068067003 | 0.068067003 | 0.196338623 | 0.196338623 | 0.501002004 | 0.121253197 | 0.047518145 | 0.047518145 | 0.137065637 | 0.137065637 | 0.349753695 | 0.28844905 | 0.28844905 | 0.736042403 | 0.255172414 | 780 | 740 | 400 | 10 | 470 | 24 | 0 | 0 | 420 | 15 | 0 | 470 | 1 | 480 | 0.5 | 0 | 0 | 120 | 24 | 0 | 0 | 0 | 0 | 749.17 | 9.09 | 892.9545825
112 | 7.5 | 2.11 | 1.28 | 0.16 | 0.16 | 0 | 0 | 0 | 0 | 0 | 0 | 0 | 0.555939363 | 0.276989442 | 0.404735889 | 0.998292701 | 0.554810126 | 0.82693209 | 0.388512174 | 0.692136297 | 0.638174034 | 0.441868923 | 0.529287722 | 0.926142186 | 1.979874491 | 0.826438098 | 0.664415396 | 1.08289052 | 1.056165334 | 0.519897954 | 1.576618584 | 0.897374058 | 0.611894439 | 1.63390195 | 0.88516377 | 0.620335146 | 5.490981964 | 0.649098196 | 0.845940105 | 0.546949074 | 0.784407039 | 0.353566309 | 0.796322489 | 0.625615764 | 0.443307087 | 0.825255317 | 0.613405475 | 0.452131441 | 2.773399015 | 0.377339901 | 0.734986945 | 1.455935346 | 0.855343 | 0.592823157 | 1.508833922 | 0.843132712 | 0.601408451 | 5.070671378 | 0.607067138 | 0.835273574 | 1.036333053 | 0.684341436 | 0.508921196 | 3.482758621 | 0.448275862 | 0.776923077 | 3.360655738 | 0.436065574 | 0.770676692 | 1.333505236 | 0.784341436 | 0.411770559 | 0.444036036 | 0.207978112 | 0.428468468 | 0.30032875 | 0.437259243 | 0.453146206 | 1.522868397 | 0.799451473 | 0.828497985 | 2.784296508 | 0.56904861 | 1.912376477 | 1.845330004 | 0.403788965 | 0.418459851 | 1.4062995 | 0.287416507 | 0.965907933 | 0.932043931 | 0.525490435 | 1.765992445 | 1.704078086 | 1.170435274 | 1.003929292 | 0.689542495 | 0.665367657 | 0.197987449 | 0.377144629 | 0.363922224 | 0.108289052 | 0.529847229 | 0.157661858 | 0.163390195 | 0.19048916 | 0.183810754 | 0.054694907 | 0.267616574 | 0.079632249 | 0.082525532 | 0.489289747 | 0.145593535 | 0.150883392 | 0.103633305 | 760 | 735.11 | 460 | 24 | 0 | 0 | 0 | 0 | 450 | 0 | 0.7 | 470 | 2 | 0 | 0 | 0 | 0 | 120 | 24 | 160 | 1 | 120 | 24 | 569.4 | 9.1 | 713.2562088
439 | 8.6 | 2.6 | 2.4 | 0 | 0 | 0 | 0 | 0 | 0 | 0 | 0 | 0 | 0.671376073 | 0.256715038 | 0.509759758 | 0.574197118 | 0.657781702 | 0.841170394 | 0.51377326 | 0.871782395 | 0.776098481 | 0.414180643 | 0.651647714 | 0.739046246 | 1.759039205 | 0.964984156 | 0.637554987 | 0.712690219 | 1.478481344 | 0.416123249 | 6.152304609 | 0.715230461 | 0.860184926 | 6.152304609 | 0.715230461 | 0.860184926 | 6.152304609 | 0.715230461 | 0.860184926 | 0.405158803 | 1.213004578 | 0.288336665 | 3.497536946 | 0.449753695 | 0.777656079 | 3.497536946 | 0.449753695 | 0.777656079 | 3.497536946 | 0.449753695 | 0.777656079 | 8.632508834 | 0.963250883 | 0.896184886 | 8.632508834 | 0.963250883 | 0.896184886 | 8.632508834 | 0.963250883 | 0.896184886 | 1 | 0.2 | 0.5 | 1 | 0.2 | 0.5 | 1 | 0.2 | 0.5 | 1.828235039 | 0.3 | 0.336516065 | 0.333333333 | 0.191306745 | 0.333333333 | 0.249266037 | 2.151791267 | 2.151791267 | 2.151791267 | 5.310982389 | 5.310982389 | 5.310982389 | 0.615230461 | 0.615230461 | 0.615230461 | 3.019251858 | 3.019251858 | 3.019251858 | 0.349753695 | 0.349753695 | 0.349753695 | 0.863250883 | 0.863250883 | 0.863250883 | 0.1 | 1.518492148 | 0.175903921 | 0.175903921 | 0.175903921 | 0.071269022 | 0.071269022 | 0.071269022 | 0.615230461 | 0.615230461 | 0.615230461 | 0.04051588 | 0.04051588 | 0.04051588 | 0.349753695 | 0.349753695 | 0.349753695 | 0.863250883 | 0.863250883 | 0.863250883 | 0.1 | 755.24 | 735.11 | 450 | 24 | 0 | 0 | 0 | 0 | 404.6170213 | 13.90930233 | 0 | 455 | 1.416 | 0 | 0 | 0 | 0 | 121 | 24 | 240 | 0.013 | 121 | 24 | 640 | 9.1 | 783.8562088
420 | 8.23 | 2.15 | 2.29 | 0 | 0.18 | 0 | 0 | 0 | 0 | 0 | 0 | 0 | 0.641316947 | 0.218614443 | 0.457663814 | 0.999149582 | 0.641453029 | 0.888942831 | 0.450140219 | 0.743747043 | 0.726348011 | 0.474719838 | 0.640174974 | 0.885235664 | 2.093498301 | 0.876237203 | 0.676741377 | 0.715934429 | 1.421254523 | 0.417227148 | 5.929859719 | 0.692985972 | 0.855696935 | 1.622069251 | 0.958559742 | 0.618621819 | 5.929859719 | 0.692985972 | 0.855696935 | 0.341979943 | 1.111519783 | 0.25483238 | 2.832512315 | 0.383251232 | 0.73907455 | 0.774812786 | 0.648825002 | 0.436560291 | 2.832512315 | 0.383251232 | 0.73907455 | 8.282685512 | 0.928268551 | 0.892272554 | 2.265667337 | 1.193842322 | 0.693783874 | 8.282685512 | 0.928268551 | 0.892272554 | 0.273542601 | 0.46557377 | 0.214788732 | 1 | 0.2 | 0.5 | 3.655737705 | 0.46557377 | 0.785211268 | 1.704505755 | 0.56557377 | 0.347893206 | 0.176811594 | 0.166177926 | 0.646376812 | 0.202789309 | 1.679640068 | 0.459453113 | 1.679640068 | 4.911516319 | 1.343508948 | 4.911516319 | 0.162206925 | 0.592985972 | 2.167801176 | 2.346080872 | 0.641753064 | 2.346080872 | 0.077481279 | 0.283251232 | 1.035492207 | 0.226566734 | 0.828268551 | 3.027932573 | 0.36557377 | 1.733978805 | 0.20934983 | 0.765328067 | 0.20934983 | 0.071593443 | 0.261726848 | 0.071593443 | 2.167801176 | 0.592985972 | 0.162206925 | 0.034197994 | 0.125018897 | 0.034197994 | 1.035492207 | 0.283251232 | 0.077481279 | 3.027932573 | 0.828268551 | 0.226566734 | 0.02735426 | 755.24 | 735.11 | 400 | 5 | 450 | 20 | 470 | 12 | 420 | 0 | 0.848283333 | 470 | 2 | 480 | 1 | 0 | 0 | 120 | 24 | 0 | 0 | 0 | 0 | 622.5 | 9.1 | 766.3562088
458 | 8.39 | 2.34 | 1.96 | 0.16 | 0 | 0.041 | 0 | 0 | 70 | 0.21 | 0 | 0 | 0.647392867 | 0.250329671 | 0.456927322 | 0.105086141 | 0.631471918 | 0.847714069 | 0.456333015 | 0.791691996 | 0.729947784 | 0.426628324 | 0.622349635 | 0.850472274 | 1.935583192 | 0.91393526 | 0.659352185 | 0.833108327 | 1.325926765 | 0.454478502 | 1.730252584 | 0.950881072 | 0.633733521 | 6.026052104 | 0.70260521 | 0.857672561 | 2.250817424 | 0.870332483 | 0.692385062 | 0.430417215 | 1.034651604 | 0.300903268 | 0.893917963 | 0.659605911 | 0.471994025 | 3.113300493 | 0.411330049 | 0.756886228 | 1.162862663 | 0.579057322 | 0.537649793 | 2.07686387 | 1.071597417 | 0.674993746 | 7.233215548 | 0.823321555 | 0.878540773 | 2.701710391 | 0.991048827 | 0.729854609 | 3.482758621 | 0.448275862 | 0.776923077 | 1.300860605 | 0.616003135 | 0.565380016 | 0.373514431 | 0.367727273 | 0.271940667 | 1.637256814 | 0.716003135 | 0.368057842 | 0.486416672 | 0.190153461 | 0.139664193 | 0.259371657 | 0.538679622 | 1.876091098 | 0.7007471 | 1.251528989 | 4.358773377 | 1.628064759 | 2.098728491 | 0.783905379 | 0.225081742 | 0.646590131 | 2.251917353 | 0.841123629 | 1.084287413 | 0.404996996 | 0.116286266 | 2.51915438 | 0.940940516 | 0.270171039 | 0.130086061 | 1.400049044 | 0.674116905 | 0.193558319 | 0.518208409 | 0.290151521 | 0.083310833 | 0.22304582 | 0.173025258 | 0.463235806 | 1.613338495 | 0.149903927 | 0.043041722 | 0.115234427 | 0.089391796 | 0.239326218 | 0.83351545 | 0.207686387 | 0.5560331 | 1.936529072 | 0.932429467 | 755.24 | 735.11 | 465 | 24 | 0 | 0 | 0 | 0 | 404.6170213 | 12.2 | 0 | 450 | 1 | 470 | 1 | 480 | 2 | 130 | 24 | 0 | 0 | 0 | 0 | 689.6 | 9.1 | 833.4562088
741 | 6.97 | 2.54 | 0.2 | 0.29 | 0.28 | 0 | 0 | 0 | 0 | 0 | 0 | 0 | 0.515605047 | 0.417603938 | 0.439795368 | 0.103291552 | 0.465587474 | 0.6810293 | 0.403403169 | 0.480493644 | 0.609768797 | 0.422942777 | 0.406017683 | 0.98334896 | 1.517320769 | 0.858121168 | 0.602752255 | 3.161497942 | 0.680838709 | 0.759701912 | 0.940426307 | 1.067234469 | 0.484649329 | 1.008028837 | 1.030349223 | 0.501999184 | 5.172344689 | 0.617234469 | 0.837987013 | 2.083605528 | 0.50449094 | 0.675704304 | 0.619793999 | 0.8908867 | 0.382637545 | 0.664347881 | 0.854001454 | 0.399164074 | 3.408866995 | 0.4408867 | 0.773184358 | 0.297462255 | 0.71360424 | 0.229264669 | 0.318845325 | 0.676718994 | 0.24176097 | 1.636042403 | 0.26360424 | 0.620643432 | 1.071884984 | 1.063114754 | 0.517347726 | 5.5 | 0.65 | 0.846153846 | 5.131147541 | 0.613114754 | 0.836898396 | 1.021725409 | 1.163114754 | 0.506236279 | 0.472868217 | 0.333638272 | 0.441155743 | 1.077712599 | 0.32057882 | 0.343623623 | 1.76318351 | 0.153857732 | 0.164917792 | 0.846217523 | 0.55441586 | 2.844789579 | 2.654006373 | 0.101400926 | 0.10869013 | 0.557705095 | 0.365391334 | 1.874876847 | 1.74913995 | 0.175364928 | 0.899823322 | 0.839477495 | 2.822131148 | 0.248240112 | 0.834526423 | 0.778559673 | 0.151732077 | 1.738823868 | 1.622211239 | 0.316149794 | 0.482546613 | 0.094042631 | 0.100802884 | 1.145983041 | 1.069128738 | 0.208360553 | 0.318025445 | 0.0619794 | 0.066434788 | 0.152632272 | 0.029746226 | 0.031884532 | 0.107188498 | 700 | 735.11 | 470 | 12 | 0 | 0 | 0 | 0 | 450 | 0 | 0.7 | 470 | 1 | 0 | 0 | 0 | 0 | 120 | 24 | 0 | 0 | 0 | 0 | 644 | 9.1 | 787.8562088
450 | 8.29 | 2.23 | 2.28 | 0.18 | 0 | 0 | 0 | 0 | 0 | 0 | 0 | 0 | 0.648748083 | 0.220422226 | 0.455968241 | 0.786210056 | 0.643530129 | 0.882003136 | 0.458158008 | 0.810497058 | 0.726278921 | 0.453903778 | 0.645083298 | 0.834115979 | 2.021843353 | 0.891667078 | 0.669076162 | 0.723065832 | 1.421681526 | 0.419639121 | 1.572836582 | 0.975903531 | 0.611323934 | 5.965931864 | 0.696593186 | 0.856444189 | 5.965931864 | 0.696593186 | 0.856444189 | 0.357627029 | 1.120162231 | 0.263420676 | 0.777922078 | 0.674384236 | 0.437545654 | 2.950738916 | 0.395073892 | 0.746882793 | 2.950738916 | 0.395073892 | 0.746882793 | 2.175232894 | 1.204398684 | 0.685062472 | 8.250883392 | 0.925088339 | 0.891902215 | 8.250883392 | 0.925088339 | 0.891902215 | 3.793103448 | 0.479310345 | 0.791366906 | 3.793103448 | 0.479310345 | 0.791366906 | 1 | 0.2 | 0.5 | 1.716755417 | 0.579310345 | 0.347512045 | 0.654761905 | 0.171878818 | 0.172619048 | 0.213357849 | 0.464103011 | 1.760390732 | 1.760390732 | 1.297729124 | 4.922420813 | 4.922420813 | 2.262939672 | 2.262939672 | 0.596593186 | 0.641854435 | 2.434620272 | 2.434620272 | 1.119245796 | 1.119245796 | 0.295073892 | 3.129645425 | 3.129645425 | 0.825088339 | 0.379310345 | 1.668199374 | 0.766906099 | 0.202184335 | 0.202184335 | 0.27426635 | 0.072306583 | 0.072306583 | 0.157283658 | 0.157283658 | 0.596593186 | 0.135651632 | 0.035762703 | 0.035762703 | 0.077792208 | 0.077792208 | 0.295073892 | 0.217523289 | 0.217523289 | 0.825088339 | 0.379310345 | 755.24 | 735.11 | 400 | 5 | 450 | 20 | 470 | 12 | 420 | 0 | 0.848283333 | 470 | 2 | 480 | 1 | 0 | 0 | 120 | 24 | 0 | 0 | 0 | 0 | 622 | 9.1 | 765.8562088
707 | 8.72 | 2.88 | 2.42 | 0.15 | 0.06 | 0 | 0.24 | 0.07 | 0 | 0 | 0 | 0 | 0.76804732 | 0.287846235 | 0.580938826 | 0.998133389 | 0.65093096 | 0.656283899 | 0.5621535 | 0.704443004 | 0.87853295 | 0.531957616 | 0.670551627 | 0.880954455 | 1.591389328 | 1.013577895 | 0.614106615 | 0.715773685 | 1.492056197 | 0.417172551 | 1.870559772 | 0.95520351 | 0.65163589 | 3.301664198 | 0.81096948 | 0.767531831 | 6.224448898 | 0.72244489 | 0.861581137 | 0.449779116 | 1.260744312 | 0.310239754 | 1.175425611 | 0.723891626 | 0.540319837 | 2.074705504 | 0.579657595 | 0.6747656 | 3.911330049 | 0.491133005 | 0.796389168 | 2.61333968 | 1.202369928 | 0.723247719 | 4.612720848 | 1.058135898 | 0.821833291 | 8.696113074 | 0.969611307 | 0.896865889 | 1.765067466 | 0.521283211 | 0.638345172 | 3.327586207 | 0.432758621 | 0.768924303 | 1.885245902 | 0.28852459 | 0.653409091 | 1.883189202 | 0.621283211 | 0.330527007 | 0.535598926 | 0.207697137 | 0.303443883 | 0.279962712 | 0.731637665 | 1.291389839 | 2.434587401 | 1.626659929 | 2.87116452 | 5.412851144 | 1.098657224 | 2.07123903 | 1.173461677 | 1.022163402 | 1.804187366 | 3.401336838 | 0.690376142 | 1.301528792 | 0.737381895 | 1.534922627 | 2.893706592 | 1.639431153 | 0.627331826 | 1.383890154 | 0.529548518 | 0.300016021 | 0.159138933 | 0.238179864 | 0.134940941 | 0.071577368 | 0.352646514 | 0.187055977 | 0.33016642 | 0.149667878 | 0.084794423 | 0.044977912 | 0.221596632 | 0.117542561 | 0.20747055 | 0.492678792 | 0.261333968 | 0.461272085 | 0.176506747 | 755 | 735.11 | 450 | 24 | 0 | 0 | 0 | 0 | 400 | 7.6 | 0 | 470 | 2 | 0 | 0 | 0 | 0 | 120 | 24 | 0 | 0 | 0 | 0 | 744.91 | 9.1 | 888.7662088
726 | 8.07 | 2.04 | 2.32 | 0.13 | 0.29 | 0 | 0 | 0 | 0 | 0 | 0 | 0 | 0.657337954 | 0.219366954 | 0.46246134 | 0.105418631 | 0.636779464 | 0.893870008 | 0.445592844 | 0.573358708 | 0.731264888 | 0.540844332 | 0.642472726 | 0.951046079 | 2.184934445 | 0.850361807 | 0.686021795 | 0.696300234 | 1.421175921 | 0.410481718 | 1.933444031 | 0.885090871 | 0.659103774 | 1.105135737 | 1.111235586 | 0.524971249 | 5.833667335 | 0.683366733 | 0.853665689 | 0.318682437 | 1.104804261 | 0.24166731 | 0.884897959 | 0.568719212 | 0.469467302 | 0.505798121 | 0.794863926 | 0.335900354 | 2.669950739 | 0.366995074 | 0.727516779 | 2.776739021 | 1.139533325 | 0.735221313 | 1.58715405 | 1.36567804 | 0.613474892 | 8.378091873 | 0.937809187 | 0.8933685 | 0.571589205 | 0.82959299 | 0.363701407 | 3.017241379 | 0.401724138 | 0.751072961 | 5.278688525 | 0.627868852 | 0.84073107 | 1.688170995 | 0.92959299 | 0.345561401 | 0.324576606 | 0.158156416 | 0.567849433 | 0.185908733 | 0.516220032 | 0.295065798 | 1.557560441 | 1.619857172 | 0.925892874 | 4.887500089 | 0.333446128 | 1.760158248 | 3.079411282 | 0.74137564 | 0.423762313 | 2.236909259 | 0.152611502 | 0.805588585 | 1.409383833 | 0.478882688 | 2.527872548 | 4.422533743 | 1.592707744 | 1.830558151 | 0.659247462 | 1.153358838 | 0.218493444 | 0.210090588 | 0.367555206 | 0.069630023 | 1.020604882 | 0.193344403 | 0.110513574 | 0.096154184 | 0.168222533 | 0.031868244 | 0.46711007 | 0.088489796 | 0.050579812 | 1.46575404 | 0.277673902 | 0.158715405 | 0.057158921 | 755.24 | 735.11 | 460 | 24 | 0 | 0 | 0 | 0 | 431.3250883 | 0 | 0.848283333 | 475 | 0.667 | 0 | 0 | 0 | 0 | 120 | 24 | 0 | 0 | 0 | 0 | 638.64 | 9.12 | 782.6392257
711 | 8.72 | 2.88 | 2.42 | 0.15 | 0.06 | 0 | 0.24 | 0.07 | 0 | 0 | 0 | 0 | 0.76804732 | 0.287846235 | 0.580938826 | 0.998133389 | 0.65093096 | 0.656283899 | 0.5621535 | 0.704443004 | 0.87853295 | 0.531957616 | 0.670551627 | 0.880954455 | 1.591389328 | 1.013577895 | 0.614106615 | 0.715773685 | 1.492056197 | 0.417172551 | 1.870559772 | 0.95520351 | 0.65163589 | 3.301664198 | 0.81096948 | 0.767531831 | 6.224448898 | 0.72244489 | 0.861581137 | 0.449779116 | 1.260744312 | 0.310239754 | 1.175425611 | 0.723891626 | 0.540319837 | 2.074705504 | 0.579657595 | 0.6747656 | 3.911330049 | 0.491133005 | 0.796389168 | 2.61333968 | 1.202369928 | 0.723247719 | 4.612720848 | 1.058135898 | 0.821833291 | 8.696113074 | 0.969611307 | 0.896865889 | 1.765067466 | 0.521283211 | 0.638345172 | 3.327586207 | 0.432758621 | 0.768924303 | 1.885245902 | 0.28852459 | 0.653409091 | 1.883189202 | 0.621283211 | 0.330527007 | 0.535598926 | 0.207697137 | 0.303443883 | 0.279962712 | 0.731637665 | 1.291389839 | 2.434587401 | 1.626659929 | 2.87116452 | 5.412851144 | 1.098657224 | 2.07123903 | 1.173461677 | 1.022163402 | 1.804187366 | 3.401336838 | 0.690376142 | 1.301528792 | 0.737381895 | 1.534922627 | 2.893706592 | 1.639431153 | 0.627331826 | 1.383890154 | 0.529548518 | 0.300016021 | 0.159138933 | 0.238179864 | 0.134940941 | 0.071577368 | 0.352646514 | 0.187055977 | 0.33016642 | 0.149667878 | 0.084794423 | 0.044977912 | 0.221596632 | 0.117542561 | 0.20747055 | 0.492678792 | 0.261333968 | 0.461272085 | 0.176506747 | 755 | 735.11 | 450 | 24 | 0 | 0 | 0 | 0 | 400 | 7.6 | 0 | 480 | 2 | 0 | 0 | 0 | 0 | 120 | 24 | 0 | 0 | 0 | 0 | 782.71 | 9.14 | 926.8519294
260 | 9 | 2.8 | 2.5 | 0.25 | 0 | 0 | 0 | 0 | 0 | 0 | 0 | 0 | 0.739501233 | 0.286317368 | 0.555957751 | 0.785303319 | 0.680615965 | 0.810027028 | 0.555191731 | 0.716336886 | 0.838972306 | 0.448146666 | 0.681570969 | 0.88129398 | 1.685370741 | 1.018588902 | 0.62761194 | 0.714235419 | 1.534331561 | 0.416649552 | 1.310182202 | 1.127209592 | 0.56713371 | 6.392785571 | 0.739278557 | 0.86473299 | 6.392785571 | 0.739278557 | 0.86473299 | 0.423785344 | 1.274363348 | 0.297646935 | 0.777385159 | 0.867241379 | 0.437375746 | 3.793103448 | 0.479310345 | 0.791366906 | 3.793103448 | 0.479310345 | 0.791366906 | 1.834384248 | 1.382984038 | 0.647189685 | 8.950530035 | 0.995053004 | 0.899502841 | 8.950530035 | 0.995053004 | 0.899502841 | 4.879310345 | 0.587931034 | 0.829912023 | 4.879310345 | 0.587931034 | 0.829912023 | 1 | 0.2 | 0.5 | 1.913641905 | 0.687931034 | 0.334063837 | 0.709273183 | 0.198213858 | 0.145363409 | 0.270916883 | 0.496965663 | 2.424849699 | 2.424849699 | 1.172682515 | 5.721881926 | 5.721881926 | 3.119238477 | 3.119238477 | 0.639278557 | 0.695800921 | 3.395028634 | 3.395028634 | 1.850772889 | 1.850772889 | 0.379310345 | 4.367241379 | 4.367241379 | 0.895053004 | 0.487931034 | 1.508496144 | 0.822344689 | 0.168537074 | 0.168537074 | 0.348497627 | 0.071423542 | 0.071423542 | 0.13101822 | 0.13101822 | 0.639278557 | 0.206778021 | 0.042378534 | 0.042378534 | 0.077738516 | 0.077738516 | 0.379310345 | 0.183438425 | 0.183438425 | 0.895053004 | 0.487931034 | 755.24 | 750 | 450 | 24 | 0 | 0 | 0 | 0 | 430 | 14 | 0 | 445 | 2 | 465 | 1 | 0 | 0 | 120 | 24 | 0 | 0 | 0 | 0 | 768.683 | 9.15 | 912.8961641
708 | 8.72 | 2.88 | 2.42 | 0.15 | 0.06 | 0 | 0.24 | 0.07 | 0 | 0 | 0 | 0 | 0.76804732 | 0.287846235 | 0.580938826 | 0.998133389 | 0.65093096 | 0.656283899 | 0.5621535 | 0.704443004 | 0.87853295 | 0.531957616 | 0.670551627 | 0.880954455 | 1.591389328 | 1.013577895 | 0.614106615 | 0.715773685 | 1.492056197 | 0.417172551 | 1.870559772 | 0.95520351 | 0.65163589 | 3.301664198 | 0.81096948 | 0.767531831 | 6.224448898 | 0.72244489 | 0.861581137 | 0.449779116 | 1.260744312 | 0.310239754 | 1.175425611 | 0.723891626 | 0.540319837 | 2.074705504 | 0.579657595 | 0.6747656 | 3.911330049 | 0.491133005 | 0.796389168 | 2.61333968 | 1.202369928 | 0.723247719 | 4.612720848 | 1.058135898 | 0.821833291 | 8.696113074 | 0.969611307 | 0.896865889 | 1.765067466 | 0.521283211 | 0.638345172 | 3.327586207 | 0.432758621 | 0.768924303 | 1.885245902 | 0.28852459 | 0.653409091 | 1.883189202 | 0.621283211 | 0.330527007 | 0.535598926 | 0.207697137 | 0.303443883 | 0.279962712 | 0.731637665 | 1.291389839 | 2.434587401 | 1.626659929 | 2.87116452 | 5.412851144 | 1.098657224 | 2.07123903 | 1.173461677 | 1.022163402 | 1.804187366 | 3.401336838 | 0.690376142 | 1.301528792 | 0.737381895 | 1.534922627 | 2.893706592 | 1.639431153 | 0.627331826 | 1.383890154 | 0.529548518 | 0.300016021 | 0.159138933 | 0.238179864 | 0.134940941 | 0.071577368 | 0.352646514 | 0.187055977 | 0.33016642 | 0.149667878 | 0.084794423 | 0.044977912 | 0.221596632 | 0.117542561 | 0.20747055 | 0.492678792 | 0.261333968 | 0.461272085 | 0.176506747 | 755 | 735.11 | 450 | 24 | 0 | 0 | 0 | 0 | 400 | 7.6 | 0 | 480 | 2 | 0 | 0 | 0 | 0 | 120 | 24 | 0 | 0 | 0 | 0 | 782.45 | 9.15 | 926.6631641
605 | 9.92 | 2.48 | 1.54 | 0 | 0.133 | 0 | 0 | 0 | 0 | 0 | 0 | 0 | 0.693142516 | 0.276727971 | 0.47103352 | 0.104802742 | 0.688984267 | 0.812550749 | 0.455652573 | 0.803080675 | 0.781977451 | 0.303076542 | 0.661033577 | 0.829091606 | 2.092011917 | 1.026608883 | 0.676585981 | 1.177763556 | 1.284341829 | 0.540813328 | 6.945891784 | 0.794589178 | 0.874148802 | 2.344767011 | 0.990818687 | 0.701025513 | 6.945891784 | 0.794589178 | 0.874148802 | 0.562981284 | 0.921772355 | 0.360197073 | 3.320197044 | 0.432019704 | 0.768529076 | 1.120819146 | 0.628249213 | 0.528484076 | 3.320197044 | 0.432019704 | 0.768529076 | 5.897526502 | 0.68975265 | 0.855020492 | 1.990863955 | 0.885982158 | 0.66564845 | 5.897526502 | 0.68975265 | 0.855020492 | 0.337576093 | 0.396229508 | 0.252378982 | 1 | 0.2 | 0.5 | 2.962295082 | 0.396229508 | 0.747621018 | 1.616361533 | 0.496229508 | 0.429723898 | 0.201519656 | 0.205411783 | 0.596960687 | 0.391040708 | 2.306172937 | 0.77850885 | 2.306172937 | 4.096358087 | 1.382832558 | 4.096358087 | 0.234476701 | 0.694589178 | 2.057578107 | 1.958095006 | 0.661006062 | 1.958095006 | 0.112081915 | 0.332019704 | 0.983540338 | 0.199086395 | 0.58975265 | 1.747021375 | 0.296229508 | 1.233769572 | 0.209201192 | 0.619715661 | 0.209201192 | 0.117776356 | 0.348888319 | 0.117776356 | 2.057578107 | 0.694589178 | 0.234476701 | 0.056298128 | 0.166771669 | 0.056298128 | 0.983540338 | 0.332019704 | 0.112081915 | 1.747021375 | 0.58975265 | 0.199086395 | 0.033757609 | 755.24 | 750 | 465 | 24 | 0 | 0 | 0 | 0 | 420 | 0 | 0.94 | 465 | 6 | 0 | 0 | 0 | 0 | 120 | 24 | 0 | 0 | 0 | 0 | 646.05 | 9.15 | 790.2631641
594 | 9.96 | 2.57 | 1.55 | 0.151 | 0 | 0 | 0 | 0 | 0 | 0 | 0 | 0 | 0.70345674 | 0.282505352 | 0.476240463 | 0.104740728 | 0.69053305 | 0.803005731 | 0.467727481 | 0.838518243 | 0.786896049 | 0.292868139 | 0.665208944 | 0.788004102 | 2.018399138 | 1.042314185 | 0.668698554 | 1.175502375 | 1.28992685 | 0.540336057 | 2.084871135 | 1.031304333 | 0.675837351 | 6.96993988 | 0.796993988 | 0.874528539 | 6.96993988 | 0.796993988 | 0.874528539 | 0.582393419 | 0.938253059 | 0.368045906 | 1.032933029 | 0.679630542 | 0.50809988 | 3.45320197 | 0.445320197 | 0.775442478 | 3.45320197 | 0.445320197 | 0.775442478 | 1.773600104 | 0.927243207 | 0.639457758 | 5.929328622 | 0.692932862 | 0.855685875 | 5.929328622 | 0.692932862 | 0.855685875 | 3.343103448 | 0.434310345 | 0.769749901 | 3.343103448 | 0.434310345 | 0.769749901 | 1 | 0.2 | 0.5 | 1.635247047 | 0.534310345 | 0.426231614 | 0.625685705 | 0.211173105 | 0.187157147 | 0.405924712 | 0.719948111 | 2.406861013 | 2.406861013 | 1.236188609 | 4.132706402 | 4.132706402 | 2.330123005 | 2.330123005 | 0.696993988 | 0.612459937 | 2.047516928 | 2.047516928 | 1.154441141 | 1.154441141 | 0.345320197 | 1.982235896 | 1.982235896 | 0.592932862 | 0.334310345 | 1.196775178 | 0.674771712 | 0.201839914 | 0.201839914 | 0.392982604 | 0.117550238 | 0.117550238 | 0.208487113 | 0.208487113 | 0.696993988 | 0.194700145 | 0.058239342 | 0.058239342 | 0.103293303 | 0.103293303 | 0.345320197 | 0.17736001 | 0.17736001 | 0.592932862 | 0.334310345 | 755.24 | 750 | 465 | 24 | 0 | 0 | 0 | 0 | 420 | 0 | 0.94 | 465 | 24 | 0 | 0 | 0 | 0 | 120 | 24 | 0 | 0 | 0 | 0 | 664.1 | 9.17 | 808.4554004
655 | 7.4 | 2.18 | 2.45 | 0.16 | 0 | 0 | 0 | 0 | 59 | 0.2 | 68 | 0.13 | 0.60918439 | 0.215549947 | 0.453056553 | 0.105459627 | 0.604989528 | 0.892982322 | 0.459360014 | 0.807328951 | 0.691396695 | 0.512495125 | 0.611456879 | 0.845042423 | 1.887782414 | 0.830770901 | 0.653713522 | 0.617738693 | 1.422238116 | 0.381853198 | 1.559356336 | 0.891362034 | 0.60927676 | 5.430861723 | 0.643086172 | 0.844499844 | 5.430861723 | 0.643086172 | 0.844499844 | 0.327229816 | 1.166836673 | 0.246550983 | 0.82602546 | 0.635960591 | 0.45236251 | 2.876847291 | 0.387684729 | 0.74205845 | 2.876847291 | 0.387684729 | 0.74205845 | 2.524297659 | 1.227427806 | 0.716255522 | 8.791519435 | 0.979151943 | 0.897870805 | 8.791519435 | 0.979151943 | 0.897870805 | 3.482758621 | 0.448275862 | 0.776923077 | 3.482758621 | 0.448275862 | 0.776923077 | 1 | 0.2 | 0.5 | 1.709922845 | 0.548275862 | 0.317608583 | 0.635220126 | 0.168244275 | 0.182389937 | 0.177713988 | 0.448603005 | 1.562375983 | 1.562375983 | 1.370911154 | 4.774552639 | 4.774552639 | 1.891438049 | 1.891438049 | 0.543086172 | 0.726201888 | 2.529185887 | 2.529185887 | 1.00193647 | 1.00193647 | 0.287684729 | 3.06187401 | 3.06187401 | 0.879151943 | 0.348275862 | 1.659647578 | 0.657469048 | 0.188778241 | 0.188778241 | 0.215143476 | 0.061773869 | 0.061773869 | 0.155935634 | 0.155935634 | 0.543086172 | 0.113966246 | 0.032722982 | 0.032722982 | 0.082602546 | 0.082602546 | 0.287684729 | 0.252429766 | 0.252429766 | 0.879151943 | 0.348275862 | 780 | 735.11 | 465 | 24 | 0 | 0 | 0 | 0 | 430 | 0 | 0.9 | 475 | 1 | 0 | 0 | 0 | 0 | 120 | 24 | 180 | 0.667 | 120 | 24 | 575 | 9.2 | 719.5681741
672 | 9.2 | 2.86 | 2.23 | 0.137 | 0.045 | 0 | 0.221 | 0.026 | 0 | 0 | 0 | 0 | 0.770432185 | 0.290044393 | 0.566138922 | 0.998101135 | 0.670214113 | 0.691877928 | 0.548088937 | 0.741124389 | 0.869762647 | 0.462453201 | 0.681205937 | 0.860410785 | 1.677848082 | 1.039479945 | 0.626565821 | 0.804884879 | 1.460489884 | 0.445948043 | 2.083593552 | 0.963888812 | 0.675703045 | 3.914232406 | 0.817696048 | 0.796509421 | 6.513026052 | 0.751302605 | 0.866897839 | 0.479712608 | 1.197364619 | 0.324193094 | 1.241824915 | 0.700763547 | 0.553934835 | 2.332888447 | 0.554570783 | 0.699959955 | 3.881773399 | 0.48817734 | 0.795156408 | 2.588685173 | 1.121773486 | 0.721346412 | 4.863095963 | 0.975580722 | 0.829441645 | 8.091872792 | 0.909187279 | 0.89001166 | 1.878596908 | 0.47897965 | 0.652608534 | 3.125862069 | 0.412586207 | 0.75762641 | 1.663934426 | 0.266393443 | 0.624615385 | 1.848667224 | 0.57897965 | 0.352309273 | 0.539891527 | 0.209976861 | 0.287390831 | 0.312438071 | 0.808803803 | 1.519416323 | 2.528209128 | 1.686017397 | 3.16734707 | 5.27025783 | 1.223535061 | 2.035882109 | 1.083724827 | 1.004868924 | 1.887743655 | 3.141081655 | 0.729228751 | 1.213388823 | 0.645901639 | 1.520136721 | 2.529407823 | 1.346434571 | 0.520122951 | 1.357693324 | 0.524472168 | 0.279182919 | 0.167784808 | 0.251595911 | 0.133927566 | 0.080488488 | 0.346696304 | 0.208359355 | 0.391423241 | 0.149951544 | 0.079821032 | 0.047971261 | 0.206631523 | 0.124182492 | 0.233288845 | 0.430740238 | 0.258868517 | 0.486309596 | 0.187859691 | 755.24 | 735.11 | 450 | 24 | 0 | 0 | 0 | 0 | 400 | 7.6 | 0 | 450 | 1 | 0 | 0 | 0 | 0 | 120 | 24 | 0 | 0 | 0 | 0 | 697.3 | 9.2 | 841.8681741
677 | 8.9 | 2.79 | 2.28 | 0.12 | 0.105 | 0 | 0.15 | 0.029 | 0 | 0 | 0 | 0 | 0.746140407 | 0.290463579 | 0.560192244 | 0.998094984 | 0.659457244 | 0.72239949 | 0.543428677 | 0.694061802 | 0.853771296 | 0.481698933 | 0.666096583 | 0.890643257 | 1.676050928 | 1.011099045 | 0.626315034 | 0.767513614 | 1.458354872 | 0.434233495 | 2.212618007 | 0.91947343 | 0.688727388 | 2.484196689 | 0.888184566 | 0.712989797 | 6.332665331 | 0.733266533 | 0.863623941 | 0.457929769 | 1.202920852 | 0.314095904 | 1.320137694 | 0.664039409 | 0.568991098 | 1.482172556 | 0.632750545 | 0.597127123 | 3.778325123 | 0.477832512 | 0.790721649 | 2.882838776 | 1.111295236 | 0.742456471 | 3.236680945 | 1.080006372 | 0.763966177 | 8.250883392 | 0.925088339 | 0.891902215 | 1.12274088 | 0.541124929 | 0.528910943 | 2.862068966 | 0.386206897 | 0.741071429 | 2.549180328 | 0.354918033 | 0.718244804 | 1.836187385 | 0.641124929 | 0.344881213 | 0.446413614 | 0.205770128 | 0.397610545 | 0.289991597 | 0.83599902 | 0.938610276 | 2.392686852 | 1.825605317 | 2.049681721 | 5.225008321 | 0.710994225 | 1.812452491 | 1.614310588 | 1.089230217 | 1.222923293 | 3.117452001 | 0.424208008 | 1.081382708 | 0.963163208 | 0.926360408 | 2.361459729 | 2.103298963 | 0.72959299 | 1.382890077 | 0.479697335 | 0.427255606 | 0.167605093 | 0.21966769 | 0.195653061 | 0.076751361 | 0.56403623 | 0.221261801 | 0.248419669 | 0.131062658 | 0.116734556 | 0.045792977 | 0.336526904 | 0.132013769 | 0.148217256 | 0.73488759 | 0.288283878 | 0.323668094 | 0.112274088 | 755.24 | 735.11 | 450 | 24 | 0 | 0 | 0 | 0 | 400 | 7.6 | 0 | 470 | 1 | 0 | 0 | 0 | 0 | 120 | 24 | 0 | 0 | 0 | 0 | 766.06 | 9.2 | 910.6281741
648 | 7.2 | 1.95 | 2.27 | 0.16 | 0 | 0 | 0 | 0 | 0 | 0 | 0 | 0 | 0.574922168 | 0.193228429 | 0.406062549 | 0.105699393 | 0.590093854 | 0.916794556 | 0.412408004 | 0.833763872 | 0.643426172 | 0.507156205 | 0.595025833 | 0.830419403 | 2.093312839 | 0.784756706 | 0.676721996 | 0.646133195 | 1.352970251 | 0.392515744 | 1.524831842 | 0.879337986 | 0.603934019 | 5.310621242 | 0.631062124 | 0.841536996 | 5.310621242 | 0.631062124 | 0.841536996 | 0.308665376 | 1.075602708 | 0.235862721 | 0.728429986 | 0.601970443 | 0.421440262 | 2.536945813 | 0.353694581 | 0.717270195 | 2.536945813 | 0.353694581 | 0.717270195 | 2.359934227 | 1.170183989 | 0.702375126 | 8.219081272 | 0.921908127 | 0.891529322 | 8.219081272 | 0.921908127 | 0.891529322 | 3.482758621 | 0.448275862 | 0.776923077 | 3.482758621 | 0.448275862 | 0.776923077 | 1 | 0.2 | 0.5 | 1.606664833 | 0.548275862 | 0.330536969 | 0.635220126 | 0.157901372 | 0.182389937 | 0.16392049 | 0.386841576 | 1.347275832 | 1.347275832 | 1.253271683 | 4.36484276 | 4.36484276 | 1.849561191 | 1.849561191 | 0.531062124 | 0.598702525 | 2.085136382 | 2.085136382 | 0.88355699 | 0.88355699 | 0.253694581 | 2.862507615 | 2.862507615 | 0.821908127 | 0.348275862 | 1.720510835 | 0.729050334 | 0.209331284 | 0.209331284 | 0.225032596 | 0.06461332 | 0.06461332 | 0.152483184 | 0.152483184 | 0.531062124 | 0.1075007 | 0.030866538 | 0.030866538 | 0.072842999 | 0.072842999 | 0.253694581 | 0.235993423 | 0.235993423 | 0.821908127 | 0.348275862 | 780 | 735.11 | 465 | 24 | 0 | 0 | 0 | 0 | 430 | 0 | 0.9 | 475 | 1 | 0 | 0 | 0 | 0 | 120 | 24 | 0 | 0 | 0 | 0 | 643 | 9.2 | 787.5681741
678 | 9.2 | 2.86 | 2.23 | 0.137 | 0.045 | 0 | 0.221 | 0.026 | 0 | 0 | 0 | 0 | 0.770432185 | 0.290044393 | 0.566138922 | 0.998101135 | 0.670214113 | 0.691877928 | 0.548088937 | 0.741124389 | 0.869762647 | 0.462453201 | 0.681205937 | 0.860410785 | 1.677848082 | 1.039479945 | 0.626565821 | 0.804884879 | 1.460489884 | 0.445948043 | 2.083593552 | 0.963888812 | 0.675703045 | 3.914232406 | 0.817696048 | 0.796509421 | 6.513026052 | 0.751302605 | 0.866897839 | 0.479712608 | 1.197364619 | 0.324193094 | 1.241824915 | 0.700763547 | 0.553934835 | 2.332888447 | 0.554570783 | 0.699959955 | 3.881773399 | 0.48817734 | 0.795156408 | 2.588685173 | 1.121773486 | 0.721346412 | 4.863095963 | 0.975580722 | 0.829441645 | 8.091872792 | 0.909187279 | 0.89001166 | 1.878596908 | 0.47897965 | 0.652608534 | 3.125862069 | 0.412586207 | 0.75762641 | 1.663934426 | 0.266393443 | 0.624615385 | 1.848667224 | 0.57897965 | 0.352309273 | 0.539891527 | 0.209976861 | 0.287390831 | 0.312438071 | 0.808803803 | 1.519416323 | 2.528209128 | 1.686017397 | 3.16734707 | 5.27025783 | 1.223535061 | 2.035882109 | 1.083724827 | 1.004868924 | 1.887743655 | 3.141081655 | 0.729228751 | 1.213388823 | 0.645901639 | 1.520136721 | 2.529407823 | 1.346434571 | 0.520122951 | 1.357693324 | 0.524472168 | 0.279182919 | 0.167784808 | 0.251595911 | 0.133927566 | 0.080488488 | 0.346696304 | 0.208359355 | 0.391423241 | 0.149951544 | 0.079821032 | 0.047971261 | 0.206631523 | 0.124182492 | 0.233288845 | 0.430740238 | 0.258868517 | 0.486309596 | 0.187859691 | 755.24 | 735.11 | 450 | 24 | 0 | 0 | 0 | 0 | 400 | 7.6 | 0 | 470 | 1 | 0 | 0 | 0 | 0 | 120 | 24 | 0 | 0 | 0 | 0 | 777.87 | 9.3 | 923.1424423
908 | 6.7 | 2.6 | 2 | 0.1 | 0 | 0 | 0 | 0 | 62 | 0.3 | 0 | 0 | 0.562227342 | 0.305759032 | 0.491509984 | 0.785035905 | 0.537122787 | 0.799030913 | 0.495476554 | 0.796679324 | 0.680847718 | 0.493265215 | 0.521824275 | 0.856876149 | 1.432442349 | 0.850755699 | 0.588890565 | 0.680670029 | 1.237044407 | 0.404999207 | 1.963386232 | 0.756174418 | 0.662548206 | 5.01002004 | 0.601002004 | 0.833611204 | 5.01002004 | 0.601002004 | 0.833611204 | 0.475181448 | 1.085796097 | 0.322117288 | 1.370656371 | 0.604926108 | 0.578175896 | 3.497536946 | 0.449753695 | 0.777656079 | 3.497536946 | 0.449753695 | 0.777656079 | 2.884490498 | 0.991214817 | 0.742565981 | 7.360424028 | 0.836042403 | 0.880388842 | 7.360424028 | 0.836042403 | 0.880388842 | 2.551724138 | 0.355172414 | 0.718446602 | 2.551724138 | 0.355172414 | 0.718446602 | 1 | 0.2 | 0.5 | 1.586798101 | 0.455172414 | 0.315731411 | 0.560606061 | 0.220414742 | 0.21969697 | 0.238066858 | 0.686701589 | 1.752273019 | 1.752273019 | 1.44513552 | 3.687587189 | 3.687587189 | 1.278418907 | 1.278418907 | 0.501002004 | 1.008861209 | 2.574335498 | 2.574335498 | 0.892474945 | 0.892474945 | 0.349753695 | 1.878177166 | 1.878177166 | 0.736042403 | 0.255172414 | 1.054338309 | 0.365519772 | 0.143244235 | 0.143244235 | 0.173688214 | 0.068067003 | 0.068067003 | 0.196338623 | 0.196338623 | 0.501002004 | 0.121253197 | 0.047518145 | 0.047518145 | 0.137065637 | 0.137065637 | 0.349753695 | 0.28844905 | 0.28844905 | 0.736042403 | 0.255172414 | 780 | 740 | 400 | 10 | 470 | 24 | 0 | 0 | 420 | 15 | 0 | 470 | 1.5 | 0 | 0 | 0 | 0 | 120 | 24 | 0 | 0 | 0 | 0 | 730.37 | 9.3 | 875.6424423
911 | 6.7 | 2.6 | 2 | 0.1 | 0 | 0 | 0 | 0 | 62 | 0.3 | 0 | 0 | 0.562227342 | 0.305759032 | 0.491509984 | 0.785035905 | 0.537122787 | 0.799030913 | 0.495476554 | 0.796679324 | 0.680847718 | 0.493265215 | 0.521824275 | 0.856876149 | 1.432442349 | 0.850755699 | 0.588890565 | 0.680670029 | 1.237044407 | 0.404999207 | 1.963386232 | 0.756174418 | 0.662548206 | 5.01002004 | 0.601002004 | 0.833611204 | 5.01002004 | 0.601002004 | 0.833611204 | 0.475181448 | 1.085796097 | 0.322117288 | 1.370656371 | 0.604926108 | 0.578175896 | 3.497536946 | 0.449753695 | 0.777656079 | 3.497536946 | 0.449753695 | 0.777656079 | 2.884490498 | 0.991214817 | 0.742565981 | 7.360424028 | 0.836042403 | 0.880388842 | 7.360424028 | 0.836042403 | 0.880388842 | 2.551724138 | 0.355172414 | 0.718446602 | 2.551724138 | 0.355172414 | 0.718446602 | 1 | 0.2 | 0.5 | 1.586798101 | 0.455172414 | 0.315731411 | 0.560606061 | 0.220414742 | 0.21969697 | 0.238066858 | 0.686701589 | 1.752273019 | 1.752273019 | 1.44513552 | 3.687587189 | 3.687587189 | 1.278418907 | 1.278418907 | 0.501002004 | 1.008861209 | 2.574335498 | 2.574335498 | 0.892474945 | 0.892474945 | 0.349753695 | 1.878177166 | 1.878177166 | 0.736042403 | 0.255172414 | 1.054338309 | 0.365519772 | 0.143244235 | 0.143244235 | 0.173688214 | 0.068067003 | 0.068067003 | 0.196338623 | 0.196338623 | 0.501002004 | 0.121253197 | 0.047518145 | 0.047518145 | 0.137065637 | 0.137065637 | 0.349753695 | 0.28844905 | 0.28844905 | 0.736042403 | 0.255172414 | 780 | 740 | 400 | 10 | 470 | 24 | 0 | 0 | 420 | 15 | 0 | 470 | 1 | 480 | 0.5 | 0 | 0 | 120 | 20 | 0 | 0 | 0 | 0 | 751 | 9.37 | 896.7609386
128 | 5.45 | 2.27 | 1.53 | 0.08 | 0.2 | 0.17 | 0 | 0 | 0 | 0 | 0 | 0 | 0.513038319 | 0.317217969 | 0.438609668 | 0.104368197 | 0.453772261 | 0.796829174 | 0.428946272 | 0.518857522 | 0.605032497 | 0.618363457 | 0.433925847 | 0.977024583 | 1.414859178 | 0.726836925 | 0.585897178 | 0.726000193 | 1.012424142 | 0.420625789 | 1.899953754 | 0.649989634 | 0.655166915 | 1.077881905 | 0.820933671 | 0.518740696 | 0.535356427 | 1.221306249 | 0.348685437 | 0.513125408 | 0.88755766 | 0.339116246 | 1.342857143 | 0.525123153 | 0.573170732 | 0.761829814 | 0.696067189 | 0.432408288 | 0.378381422 | 1.096439767 | 0.274511406 | 2.617015493 | 0.810710369 | 0.72352897 | 1.484685424 | 0.981654405 | 0.597534565 | 0.737405351 | 1.382026984 | 0.424429078 | 0.567320074 | 0.619219898 | 0.361968231 | 0.281773399 | 1.019592476 | 0.219830899 | 0.496674473 | 1.190536513 | 0.331852037 | 1.313409363 | 1.414674444 | 0.324233796 | 0.158437817 | 0.229163298 | 0.279274125 | 0.218515329 | 0.571858002 | 0.324426524 | 0.161134373 | 1.114460506 | 0.632255817 | 0.314025325 | 0.24159422 | 0.119993682 | 0.21150967 | 0.787682988 | 0.446868372 | 0.221948113 | 0.170754958 | 0.084809629 | 0.149491676 | 0.332774319 | 0.16528051 | 0.291335557 | 0.111323589 | 0.829917398 | 0.317123609 | 0.558985347 | 1.125456165 | 0.162724181 | 0.286829585 | 0.577500154 | 0.750637467 | 1.51132685 | 0.857406061 | 0.115010867 | 0.202726596 | 0.408167938 | 0.530538642 | 1.068181818 | 0.606000989 | 1.033935629 | 2.08171687 | 1.180999769 | 0.451277332 | 750 | 720 | 465 | 24 | 0 | 0 | 0 | 0 | 431.3250883 | 0 | 0.848283333 | 460 | 2 | 0 | 0 | 0 | 0 | 120 | 12 | 190 | 0.5 | 120 | 12 | 599.43 | 9.39 | 745.3298388
326 | 8.5 | 2 | 1.2 | 0 | 0 | 0 | 0 | 0 | 0 | 0 | 0 | 0 | 0.557331341 | 0.229186831 | 0.352984232 | 0.105313171 | 0.606659825 | 0.864657873 | 0.348946055 | 0.968708444 | 0.625051615 | 0.308870507 | 0.575353289 | 0.469821222 | 2.33342156 | 0.870302181 | 0.70000794 | 1.264921626 | 1.090843879 | 0.558483619 | 6.092184369 | 0.709218437 | 0.858999717 | 6.092184369 | 0.709218437 | 0.858999717 | 6.092184369 | 0.709218437 | 0.858999717 | 0.542088771 | 0.742709186 | 0.351528901 | 2.610837438 | 0.361083744 | 0.723055935 | 2.610837438 | 0.361083744 | 0.723055935 | 2.610837438 | 0.361083744 | 0.723055935 | 4.816254417 | 0.581625442 | 0.828068044 | 4.816254417 | 0.581625442 | 0.828068044 | 4.816254417 | 0.581625442 | 0.828068044 | 1 | 0.2 | 0.5 | 1 | 0.2 | 0.5 | 1 | 0.2 | 0.5 | 1.351927622 | 0.3 | 0.450629477 | 0.333333333 | 0.193119616 | 0.333333333 | 0.330250474 | 1.590570303 | 1.590570303 | 1.590570303 | 2.934150987 | 2.934150987 | 2.934150987 | 0.609218437 | 0.609218437 | 0.609218437 | 1.257445734 | 1.257445734 | 1.257445734 | 0.261083744 | 0.261083744 | 0.261083744 | 0.481625442 | 0.481625442 | 0.481625442 | 0.1 | 1.12383519 | 0.233342156 | 0.233342156 | 0.233342156 | 0.126492163 | 0.126492163 | 0.126492163 | 0.609218437 | 0.609218437 | 0.609218437 | 0.054208877 | 0.054208877 | 0.054208877 | 0.261083744 | 0.261083744 | 0.261083744 | 0.481625442 | 0.481625442 | 0.481625442 | 0.1 | 750 | 735.11 | 465 | 27 | 0 | 0 | 0 | 0 | 410 | 0 | 0.875 | 450 | 2 | 0 | 0 | 0 | 0 | 115 | 14 | 0 | 0 | 0 | 0 | 451.1 | 9.4 | 597.069178
1024 | 8.31 | 2.3 | 2.38 | 0 | 0 | 0 | 0.06 | 0.021 | 0 | 0 | 0 | 0 | 0.650590728 | 0.212730552 | 0.466908441 | 0.105489908 | 0.644978492 | 0.847510502 | 0.468055381 | 0.900539432 | 0.741332277 | 0.44988196 | 0.649395007 | 0.689905901 | 1.957298468 | 0.90321431 | 0.661853543 | 0.697633618 | 1.454686051 | 0.410944747 | 5.977955912 | 0.697795591 | 0.856691557 | 5.977955912 | 0.697795591 | 0.856691557 | 5.977955912 | 0.697795591 | 0.856691557 | 0.356426794 | 1.162309179 | 0.262768913 | 3.054187192 | 0.405418719 | 0.753341434 | 3.054187192 | 0.405418719 | 0.753341434 | 3.054187192 | 0.405418719 | 0.753341434 | 8.568904594 | 0.956890459 | 0.89549483 | 8.568904594 | 0.956890459 | 0.89549483 | 8.568904594 | 0.956890459 | 0.89549483 | 1 | 0.2 | 0.5 | 1 | 0.2 | 0.5 | 1 | 0.2 | 0.5 | 1.76010477 | 0.3 | 0.339636368 | 0.333333333 | 0.173523034 | 0.333333333 | 0.213070366 | 1.825779638 | 1.825779638 | 1.825779638 | 5.122453387 | 5.122453387 | 5.122453387 | 0.597795591 | 0.597795591 | 0.597795591 | 2.617103866 | 2.617103866 | 2.617103866 | 0.305418719 | 0.305418719 | 0.305418719 | 0.856890459 | 0.856890459 | 0.856890459 | 0.1 | 1.677190383 | 0.195729847 | 0.195729847 | 0.195729847 | 0.069763362 | 0.069763362 | 0.069763362 | 0.597795591 | 0.597795591 | 0.597795591 | 0.035642679 | 0.035642679 | 0.035642679 | 0.305418719 | 0.305418719 | 0.305418719 | 0.856890459 | 0.856890459 | 0.856890459 | 0.1 | 750 | 735.11 | 470 | 24 | 0 | 0 | 0 | 0 | 450 | 0 | 0.88 | 470 | 1 | 0 | 0 | 0 | 0 | 120 | 24 | 0 | 0 | 0 | 0 | 536 | 9.4 | 681.969178
164 | 5.5 | 2.48 | 1.62 | 0.08 | 0.2 | 0 | 0 | 0 | 0 | 0 | 0 | 0 | 0.492431702 | 0.341502271 | 0.476067164 | 0.104107654 | 0.455701339 | 0.772864391 | 0.466345339 | 0.616353495 | 0.615403562 | 0.572373451 | 0.431334951 | 0.954291958 | 1.291663446 | 0.76087742 | 0.56363575 | 0.697109325 | 1.044052062 | 0.410762769 | 1.913365192 | 0.652995646 | 0.656754326 | 1.085490483 | 0.823939683 | 0.520496493 | 4.288577154 | 0.528857715 | 0.810913225 | 0.539698888 | 0.947214051 | 0.35052236 | 1.481318681 | 0.556157635 | 0.596988485 | 0.840381824 | 0.727101672 | 0.456634495 | 3.320197044 | 0.432019704 | 0.768529076 | 2.744713237 | 0.839332277 | 0.732956855 | 1.557130918 | 1.010276314 | 0.608936722 | 6.151943463 | 0.715194346 | 0.860177866 | 0.567320074 | 0.619219898 | 0.361968231 | 2.24137931 | 0.324137931 | 0.691489362 | 3.950819672 | 0.495081967 | 0.798013245 | 1.376071766 | 0.719219898 | 0.311653597 | 0.311640336 | 0.241280806 | 0.549320129 | 0.231454032 | 0.635274945 | 0.360404229 | 1.423892119 | 1.177091448 | 0.667787608 | 2.638308419 | 0.243299591 | 0.96123281 | 1.694339499 | 0.911298878 | 0.516998147 | 2.04256645 | 0.188361443 | 0.744182096 | 1.31174998 | 0.349012102 | 1.37888388 | 2.430521926 | 0.885528547 | 0.794624049 | 0.289510772 | 0.510312935 | 0.129166345 | 0.156248642 | 0.275415323 | 0.069710932 | 0.755936084 | 0.191336519 | 0.108549048 | 0.120966992 | 0.213225298 | 0.053969889 | 0.585242299 | 0.148131868 | 0.084038182 | 1.084386705 | 0.274471324 | 0.155713092 | 0.056732007 | 750 | 720 | 465 | 24 | 0 | 0 | 0 | 0 | 431.3250883 | 0 | 0.848283333 | 460 | 2 | 0 | 0 | 0 | 0 | 120 | 24 | 0 | 0 | 0 | 0 | 614 | 9.4 | 759.969178
599 | 9.92 | 2.48 | 1.54 | 0 | 0.133 | 0 | 0 | 0 | 0 | 0 | 0 | 0 | 0.693142516 | 0.276727971 | 0.47103352 | 0.104802742 | 0.688984267 | 0.812550749 | 0.455652573 | 0.803080675 | 0.781977451 | 0.303076542 | 0.661033577 | 0.829091606 | 2.092011917 | 1.026608883 | 0.676585981 | 1.177763556 | 1.284341829 | 0.540813328 | 6.945891784 | 0.794589178 | 0.874148802 | 2.344767011 | 0.990818687 | 0.701025513 | 6.945891784 | 0.794589178 | 0.874148802 | 0.562981284 | 0.921772355 | 0.360197073 | 3.320197044 | 0.432019704 | 0.768529076 | 1.120819146 | 0.628249213 | 0.528484076 | 3.320197044 | 0.432019704 | 0.768529076 | 5.897526502 | 0.68975265 | 0.855020492 | 1.990863955 | 0.885982158 | 0.66564845 | 5.897526502 | 0.68975265 | 0.855020492 | 0.337576093 | 0.396229508 | 0.252378982 | 1 | 0.2 | 0.5 | 2.962295082 | 0.396229508 | 0.747621018 | 1.616361533 | 0.496229508 | 0.429723898 | 0.201519656 | 0.205411783 | 0.596960687 | 0.391040708 | 2.306172937 | 0.77850885 | 2.306172937 | 4.096358087 | 1.382832558 | 4.096358087 | 0.234476701 | 0.694589178 | 2.057578107 | 1.958095006 | 0.661006062 | 1.958095006 | 0.112081915 | 0.332019704 | 0.983540338 | 0.199086395 | 0.58975265 | 1.747021375 | 0.296229508 | 1.233769572 | 0.209201192 | 0.619715661 | 0.209201192 | 0.117776356 | 0.348888319 | 0.117776356 | 2.057578107 | 0.694589178 | 0.234476701 | 0.056298128 | 0.166771669 | 0.056298128 | 0.983540338 | 0.332019704 | 0.112081915 | 1.747021375 | 0.58975265 | 0.199086395 | 0.033757609 | 755.24 | 750 | 465 | 24 | 0 | 0 | 0 | 0 | 420 | 0 | 0.94 | 465 | 1 | 0 | 0 | 0 | 0 | 120 | 24 | 0 | 0 | 0 | 0 | 656.41 | 9.41 | 802.4484435
606 | 10.3 | 2.55 | 1.6 | 0 | 0.192 | 0 | 0 | 0 | 0 | 0 | 0 | 0 | 0.727185588 | 0.284601625 | 0.492775813 | 0.104718228 | 0.710455092 | 0.804344431 | 0.472856839 | 0.743744737 | 0.815784369 | 0.30529801 | 0.68354526 | 0.869293058 | 2.095529188 | 1.059799402 | 0.676953458 | 1.178375323 | 1.326268792 | 0.540942284 | 7.174348697 | 0.81743487 | 0.877666095 | 1.871836059 | 1.100713558 | 0.651790708 | 7.174348697 | 0.81743487 | 0.877666095 | 0.56232828 | 0.951198454 | 0.359929656 | 3.42364532 | 0.442364532 | 0.773942094 | 0.893252201 | 0.725643221 | 0.471808352 | 3.42364532 | 0.442364532 | 0.773942094 | 6.088339223 | 0.708833922 | 0.85892323 | 1.588488848 | 0.992112611 | 0.61367421 | 6.088339223 | 0.708833922 | 0.85892323 | 0.260906758 | 0.483278689 | 0.206919946 | 1 | 0.2 | 0.5 | 3.832786885 | 0.483278689 | 0.793080054 | 1.668633324 | 0.583278689 | 0.429953579 | 0.171444632 | 0.205176612 | 0.657110736 | 0.403433916 | 2.456242534 | 0.640850276 | 2.456242534 | 4.367986857 | 1.139637289 | 4.367986857 | 0.187183606 | 0.71743487 | 2.74977496 | 2.084431409 | 0.543842241 | 2.084431409 | 0.08932522 | 0.342364532 | 1.312210288 | 0.158848885 | 0.608833922 | 2.333530673 | 0.383278689 | 1.275829255 | 0.209552919 | 0.803171679 | 0.209552919 | 0.117837532 | 0.451646148 | 0.117837532 | 2.74977496 | 0.71743487 | 0.187183606 | 0.056232828 | 0.215528445 | 0.056232828 | 1.312210288 | 0.342364532 | 0.08932522 | 2.333530673 | 0.608833922 | 0.158848885 | 0.026090676 | 755.24 | 750 | 465 | 24 | 0 | 0 | 0 | 0 | 420 | 0 | 0.94 | 465 | 6 | 0 | 0 | 0 | 0 | 120 | 24 | 0 | 0 | 0 | 0 | 642.27 | 9.42 | 788.3776354
582 | 10.3 | 2.44 | 1.59 | 0.046 | 0 | 0 | 0 | 0 | 0 | 0 | 0 | 0 | 0.703213602 | 0.252707578 | 0.453564621 | 0.10506061 | 0.712791088 | 0.831931214 | 0.446587857 | 0.914551664 | 0.77945185 | 0.260364364 | 0.687716479 | 0.63795815 | 2.199989102 | 1.043543244 | 0.687498936 | 1.184562825 | 1.32308858 | 0.542242508 | 4.186239683 | 0.88881418 | 0.80718207 | 7.174348697 | 0.81743487 | 0.877666095 | 7.174348697 | 0.81743487 | 0.877666095 | 0.538440315 | 0.931762085 | 0.349991033 | 1.902845645 | 0.497487685 | 0.655510447 | 3.261083744 | 0.426108374 | 0.765317919 | 3.261083744 | 0.426108374 | 0.765317919 | 3.533995492 | 0.777033021 | 0.77944398 | 6.056537102 | 0.70565371 | 0.858287431 | 6.056537102 | 0.70565371 | 0.858287431 | 1.713793103 | 0.27137931 | 0.631512071 | 1.713793103 | 0.27137931 | 0.631512071 | 1 | 0.2 | 0.5 | 1.649196954 | 0.37137931 | 0.435020734 | 0.461467038 | 0.197737677 | 0.269266481 | 0.386295857 | 1.365167818 | 2.339615191 | 2.339615191 | 2.535411596 | 4.345170907 | 4.345170907 | 1.229534932 | 1.229534932 | 0.71743487 | 1.152465525 | 1.975087469 | 1.975087469 | 0.558882283 | 0.558882283 | 0.326108374 | 1.037965152 | 1.037965152 | 0.60565371 | 0.17137931 | 1.332431562 | 0.377032615 | 0.21999891 | 0.21999891 | 0.20300956 | 0.118456282 | 0.118456282 | 0.418623968 | 0.418623968 | 0.71743487 | 0.09227753 | 0.053844031 | 0.053844031 | 0.190284565 | 0.190284565 | 0.326108374 | 0.353399549 | 0.353399549 | 0.60565371 | 0.17137931 | 755.24 | 750 | 465 | 24 | 0 | 0 | 0 | 0 | 420 | 0 | 0.94 | 465 | 6 | 0 | 0 | 0 | 0 | 120 | 24 | 0 | 0 | 0 | 0 | 638.81 | 9.43 | 784.9867539
913 | 6.7 | 2.6 | 2 | 0.1 | 0 | 0 | 0 | 0 | 62 | 0.3 | 0 | 0 | 0.562227342 | 0.305759032 | 0.491509984 | 0.785035905 | 0.537122787 | 0.799030913 | 0.495476554 | 0.796679324 | 0.680847718 | 0.493265215 | 0.521824275 | 0.856876149 | 1.432442349 | 0.850755699 | 0.588890565 | 0.680670029 | 1.237044407 | 0.404999207 | 1.963386232 | 0.756174418 | 0.662548206 | 5.01002004 | 0.601002004 | 0.833611204 | 5.01002004 | 0.601002004 | 0.833611204 | 0.475181448 | 1.085796097 | 0.322117288 | 1.370656371 | 0.604926108 | 0.578175896 | 3.497536946 | 0.449753695 | 0.777656079 | 3.497536946 | 0.449753695 | 0.777656079 | 2.884490498 | 0.991214817 | 0.742565981 | 7.360424028 | 0.836042403 | 0.880388842 | 7.360424028 | 0.836042403 | 0.880388842 | 2.551724138 | 0.355172414 | 0.718446602 | 2.551724138 | 0.355172414 | 0.718446602 | 1 | 0.2 | 0.5 | 1.586798101 | 0.455172414 | 0.315731411 | 0.560606061 | 0.220414742 | 0.21969697 | 0.238066858 | 0.686701589 | 1.752273019 | 1.752273019 | 1.44513552 | 3.687587189 | 3.687587189 | 1.278418907 | 1.278418907 | 0.501002004 | 1.008861209 | 2.574335498 | 2.574335498 | 0.892474945 | 0.892474945 | 0.349753695 | 1.878177166 | 1.878177166 | 0.736042403 | 0.255172414 | 1.054338309 | 0.365519772 | 0.143244235 | 0.143244235 | 0.173688214 | 0.068067003 | 0.068067003 | 0.196338623 | 0.196338623 | 0.501002004 | 0.121253197 | 0.047518145 | 0.047518145 | 0.137065637 | 0.137065637 | 0.349753695 | 0.28844905 | 0.28844905 | 0.736042403 | 0.255172414 | 780 | 740 | 400 | 10 | 470 | 24 | 0 | 0 | 420 | 15 | 0 | 470 | 1 | 480 | 0.5 | 0 | 0 | 120 | 24 | 180 | 0.833 | 120 | 24 | 735 | 9.45 | 881.3147713
592 | 10.3 | 2.44 | 1.59 | 0.046 | 0 | 0 | 0 | 0 | 0 | 0 | 0 | 0 | 0.703213602 | 0.252707578 | 0.453564621 | 0.10506061 | 0.712791088 | 0.831931214 | 0.446587857 | 0.914551664 | 0.77945185 | 0.260364364 | 0.687716479 | 0.63795815 | 2.199989102 | 1.043543244 | 0.687498936 | 1.184562825 | 1.32308858 | 0.542242508 | 4.186239683 | 0.88881418 | 0.80718207 | 7.174348697 | 0.81743487 | 0.877666095 | 7.174348697 | 0.81743487 | 0.877666095 | 0.538440315 | 0.931762085 | 0.349991033 | 1.902845645 | 0.497487685 | 0.655510447 | 3.261083744 | 0.426108374 | 0.765317919 | 3.261083744 | 0.426108374 | 0.765317919 | 3.533995492 | 0.777033021 | 0.77944398 | 6.056537102 | 0.70565371 | 0.858287431 | 6.056537102 | 0.70565371 | 0.858287431 | 1.713793103 | 0.27137931 | 0.631512071 | 1.713793103 | 0.27137931 | 0.631512071 | 1 | 0.2 | 0.5 | 1.649196954 | 0.37137931 | 0.435020734 | 0.461467038 | 0.197737677 | 0.269266481 | 0.386295857 | 1.365167818 | 2.339615191 | 2.339615191 | 2.535411596 | 4.345170907 | 4.345170907 | 1.229534932 | 1.229534932 | 0.71743487 | 1.152465525 | 1.975087469 | 1.975087469 | 0.558882283 | 0.558882283 | 0.326108374 | 1.037965152 | 1.037965152 | 0.60565371 | 0.17137931 | 1.332431562 | 0.377032615 | 0.21999891 | 0.21999891 | 0.20300956 | 0.118456282 | 0.118456282 | 0.418623968 | 0.418623968 | 0.71743487 | 0.09227753 | 0.053844031 | 0.053844031 | 0.190284565 | 0.190284565 | 0.326108374 | 0.353399549 | 0.353399549 | 0.60565371 | 0.17137931 | 755.24 | 750 | 465 | 24 | 0 | 0 | 0 | 0 | 420 | 0 | 0.94 | 465 | 24 | 0 | 0 | 0 | 0 | 120 | 24 | 0 | 0 | 0 | 0 | 630.76 | 9.45 | 777.0747713
616 | 10 | 2.56 | 1.64 | 0 | 0.087 | 0 | 0 | 0 | 0 | 0 | 0 | 0 | 0.702651137 | 0.277995759 | 0.482387367 | 0.104789133 | 0.696477662 | 0.809745893 | 0.470865402 | 0.837385158 | 0.794595109 | 0.295403118 | 0.669934622 | 0.7874328 | 2.034068136 | 1.043241162 | 0.670409511 | 1.125240817 | 1.320953568 | 0.529465088 | 6.993987976 | 0.799398798 | 0.874905991 | 3.062693945 | 0.927759453 | 0.753857905 | 6.993987976 | 0.799398798 | 0.874905991 | 0.55319721 | 0.965397135 | 0.356166755 | 3.438423645 | 0.443842365 | 0.774694784 | 1.505698797 | 0.57220302 | 0.600909734 | 3.438423645 | 0.443842365 | 0.774694784 | 6.215547703 | 0.72155477 | 0.861410382 | 2.721811988 | 0.849915426 | 0.731313671 | 6.215547703 | 0.72155477 | 0.861410382 | 0.437903805 | 0.328360656 | 0.304543185 | 1 | 0.2 | 0.5 | 2.283606557 | 0.328360656 | 0.695456815 | 1.664795932 | 0.428360656 | 0.420110828 | 0.233448144 | 0.206537244 | 0.533103712 | 0.386905463 | 2.404829363 | 1.053083928 | 2.404829363 | 4.34714659 | 1.903632032 | 4.34714659 | 0.306269394 | 0.699398798 | 1.59715168 | 2.137168619 | 0.93587427 | 2.137168619 | 0.15056988 | 0.343842365 | 0.785200678 | 0.272181199 | 0.62155477 | 1.419386549 | 0.228360656 | 1.264284753 | 0.203406814 | 0.464501133 | 0.203406814 | 0.112524082 | 0.256960731 | 0.112524082 | 1.59715168 | 0.699398798 | 0.306269394 | 0.055319721 | 0.126328478 | 0.055319721 | 0.785200678 | 0.343842365 | 0.15056988 | 1.419386549 | 0.62155477 | 0.272181199 | 0.04379038 | 755.24 | 750 | 465 | 24 | 0 | 0 | 0 | 0 | 420 | 0 | 0.94 | 465 | 24 | 0 | 0 | 0 | 0 | 120 | 24 | 0 | 0 | 0 | 0 | 639.75 | 9.46 | 786.1336705
757 | 8.48 | 2.41 | 2.16 | 0.16 | 0 | 0.04 | 0 | 0 | 0 | 0 | 0 | 0 | 0.668223587 | 0.249555344 | 0.477604824 | 0.105094455 | 0.644485788 | 0.849043893 | 0.4781969 | 0.780885834 | 0.753773351 | 0.440131143 | 0.640018769 | 0.854157102 | 1.890157037 | 0.929690909 | 0.65399804 | 0.772647225 | 1.394941827 | 0.435871963 | 1.745788607 | 0.956291894 | 0.635805904 | 6.080160321 | 0.708016032 | 0.85876026 | 2.306267708 | 0.871652396 | 0.697544153 | 0.408774091 | 1.108600672 | 0.290162982 | 0.923620934 | 0.669950739 | 0.480147059 | 3.216748768 | 0.421674877 | 0.762850467 | 1.220146085 | 0.58531124 | 0.549579189 | 2.259489907 | 1.135201657 | 0.693203529 | 7.869257951 | 0.886925795 | 0.887250996 | 2.984890947 | 1.050562159 | 0.749052104 | 3.482758621 | 0.448275862 | 0.776923077 | 1.321046373 | 0.611912226 | 0.569159836 | 0.379310345 | 0.363636364 | 0.275 | 1.716616704 | 0.711912226 | 0.354194405 | 0.489211801 | 0.187388877 | 0.140466755 | 0.248541201 | 0.561576335 | 1.955834822 | 0.741868381 | 1.373806087 | 4.784634994 | 1.81486155 | 2.117573077 | 0.803217374 | 0.230626771 | 0.726821137 | 2.531342582 | 0.960164428 | 1.12031595 | 0.424947429 | 0.122014608 | 2.740672597 | 1.039565468 | 0.298489095 | 0.132104637 | 1.487413329 | 0.658296071 | 0.189015704 | 0.498314128 | 0.269094378 | 0.077264723 | 0.203697905 | 0.174578861 | 0.46025336 | 1.602951357 | 0.142366149 | 0.040877409 | 0.107767715 | 0.092362093 | 0.243500064 | 0.848051948 | 0.225948991 | 0.595683703 | 2.074622551 | 0.918181818 | 755.24 | 735.11 | 465 | 24 | 0 | 0 | 0 | 0 | 404.6170213 | 12.2 | 0 | 450 | 1 | 470 | 1 | 480 | 2 | 130 | 24 | 0 | 0 | 0 | 0 | 651.9 | 9.5 | 798.5585408
593 | 9.76 | 2.41 | 1.63 | 0.098 | 0 | 0 | 0 | 0 | 0 | 0 | 0 | 0 | 0.682840909 | 0.255698469 | 0.452141874 | 0.105028499 | 0.686806225 | 0.832436584 | 0.446048696 | 0.879134314 | 0.761636827 | 0.301394256 | 0.66471619 | 0.730655605 | 2.129385877 | 1.006644817 | 0.680448484 | 1.107694246 | 1.303344498 | 0.525547881 | 2.717391006 | 0.937038905 | 0.73099413 | 6.849699399 | 0.78496994 | 0.872606587 | 6.849699399 | 0.78496994 | 0.872606587 | 0.520194229 | 0.940049435 | 0.34218932 | 1.276138362 | 0.573743842 | 0.560659397 | 3.216748768 | 0.421674877 | 0.762850467 | 3.216748768 | 0.421674877 | 0.762850467 | 2.453195922 | 0.870443524 | 0.710413188 | 6.183745583 | 0.718374558 | 0.860796852 | 6.183745583 | 0.718374558 | 0.860796852 | 2.520689655 | 0.352068966 | 0.71596474 | 2.520689655 | 0.352068966 | 0.71596474 | 1 | 0.2 | 0.5 | 1.625019375 | 0.452068966 | 0.421514937 | 0.557589626 | 0.19795141 | 0.221205187 | 0.35631741 | 0.874116417 | 2.203376211 | 2.203376211 | 1.680365463 | 4.23567984 | 4.23567984 | 1.726596642 | 1.726596642 | 0.68496994 | 0.789131496 | 1.989155599 | 1.989155599 | 0.810842534 | 0.810842534 | 0.321674877 | 1.558730352 | 1.558730352 | 0.618374558 | 0.252068966 | 1.316758051 | 0.536752095 | 0.212938588 | 0.212938588 | 0.279215343 | 0.110769425 | 0.110769425 | 0.271739101 | 0.271739101 | 0.68496994 | 0.131124821 | 0.052019423 | 0.052019423 | 0.127613836 | 0.127613836 | 0.321674877 | 0.245319592 | 0.245319592 | 0.618374558 | 0.252068966 | 755.24 | 750 | 465 | 24 | 0 | 0 | 0 | 0 | 420 | 0 | 0.94 | 465 | 24 | 0 | 0 | 0 | 0 | 120 | 24 | 0 | 0 | 0 | 0 | 639.1 | 9.5 | 785.7585408
604 | 10 | 2.56 | 1.64 | 0 | 0.087 | 0 | 0 | 0 | 0 | 0 | 0 | 0 | 0.702651137 | 0.277995759 | 0.482387367 | 0.104789133 | 0.696477662 | 0.809745893 | 0.470865402 | 0.837385158 | 0.794595109 | 0.295403118 | 0.669934622 | 0.7874328 | 2.034068136 | 1.043241162 | 0.670409511 | 1.125240817 | 1.320953568 | 0.529465088 | 6.993987976 | 0.799398798 | 0.874905991 | 3.062693945 | 0.927759453 | 0.753857905 | 6.993987976 | 0.799398798 | 0.874905991 | 0.55319721 | 0.965397135 | 0.356166755 | 3.438423645 | 0.443842365 | 0.774694784 | 1.505698797 | 0.57220302 | 0.600909734 | 3.438423645 | 0.443842365 | 0.774694784 | 6.215547703 | 0.72155477 | 0.861410382 | 2.721811988 | 0.849915426 | 0.731313671 | 6.215547703 | 0.72155477 | 0.861410382 | 0.437903805 | 0.328360656 | 0.304543185 | 1 | 0.2 | 0.5 | 2.283606557 | 0.328360656 | 0.695456815 | 1.664795932 | 0.428360656 | 0.420110828 | 0.233448144 | 0.206537244 | 0.533103712 | 0.386905463 | 2.404829363 | 1.053083928 | 2.404829363 | 4.34714659 | 1.903632032 | 4.34714659 | 0.306269394 | 0.699398798 | 1.59715168 | 2.137168619 | 0.93587427 | 2.137168619 | 0.15056988 | 0.343842365 | 0.785200678 | 0.272181199 | 0.62155477 | 1.419386549 | 0.228360656 | 1.264284753 | 0.203406814 | 0.464501133 | 0.203406814 | 0.112524082 | 0.256960731 | 0.112524082 | 1.59715168 | 0.699398798 | 0.306269394 | 0.055319721 | 0.126328478 | 0.055319721 | 0.785200678 | 0.343842365 | 0.15056988 | 1.419386549 | 0.62155477 | 0.272181199 | 0.04379038 | 755.24 | 750 | 465 | 24 | 0 | 0 | 0 | 0 | 420 | 0 | 0.94 | 465 | 6 | 0 | 0 | 0 | 0 | 120 | 24 | 0 | 0 | 0 | 0 | 632.17 | 9.5 | 778.8285408
912 | 6.7 | 2.6 | 2 | 0.1 | 0 | 0 | 0 | 0 | 62 | 0.3 | 0 | 0 | 0.562227342 | 0.305759032 | 0.491509984 | 0.785035905 | 0.537122787 | 0.799030913 | 0.495476554 | 0.796679324 | 0.680847718 | 0.493265215 | 0.521824275 | 0.856876149 | 1.432442349 | 0.850755699 | 0.588890565 | 0.680670029 | 1.237044407 | 0.404999207 | 1.963386232 | 0.756174418 | 0.662548206 | 5.01002004 | 0.601002004 | 0.833611204 | 5.01002004 | 0.601002004 | 0.833611204 | 0.475181448 | 1.085796097 | 0.322117288 | 1.370656371 | 0.604926108 | 0.578175896 | 3.497536946 | 0.449753695 | 0.777656079 | 3.497536946 | 0.449753695 | 0.777656079 | 2.884490498 | 0.991214817 | 0.742565981 | 7.360424028 | 0.836042403 | 0.880388842 | 7.360424028 | 0.836042403 | 0.880388842 | 2.551724138 | 0.355172414 | 0.718446602 | 2.551724138 | 0.355172414 | 0.718446602 | 1 | 0.2 | 0.5 | 1.586798101 | 0.455172414 | 0.315731411 | 0.560606061 | 0.220414742 | 0.21969697 | 0.238066858 | 0.686701589 | 1.752273019 | 1.752273019 | 1.44513552 | 3.687587189 | 3.687587189 | 1.278418907 | 1.278418907 | 0.501002004 | 1.008861209 | 2.574335498 | 2.574335498 | 0.892474945 | 0.892474945 | 0.349753695 | 1.878177166 | 1.878177166 | 0.736042403 | 0.255172414 | 1.054338309 | 0.365519772 | 0.143244235 | 0.143244235 | 0.173688214 | 0.068067003 | 0.068067003 | 0.196338623 | 0.196338623 | 0.501002004 | 0.121253197 | 0.047518145 | 0.047518145 | 0.137065637 | 0.137065637 | 0.349753695 | 0.28844905 | 0.28844905 | 0.736042403 | 0.255172414 | 780 | 740 | 400 | 10 | 470 | 24 | 0 | 0 | 420 | 15 | 0 | 470 | 1 | 480 | 0.5 | 0 | 0 | 120 | 8 | 160 | 2 | 0 | 0 | 735 | 9.53 | 881.8639351
611 | 9.92 | 2.48 | 1.54 | 0 | 0.133 | 0 | 0 | 0 | 0 | 0 | 0 | 0 | 0.693142516 | 0.276727971 | 0.47103352 | 0.104802742 | 0.688984267 | 0.812550749 | 0.455652573 | 0.803080675 | 0.781977451 | 0.303076542 | 0.661033577 | 0.829091606 | 2.092011917 | 1.026608883 | 0.676585981 | 1.177763556 | 1.284341829 | 0.540813328 | 6.945891784 | 0.794589178 | 0.874148802 | 2.344767011 | 0.990818687 | 0.701025513 | 6.945891784 | 0.794589178 | 0.874148802 | 0.562981284 | 0.921772355 | 0.360197073 | 3.320197044 | 0.432019704 | 0.768529076 | 1.120819146 | 0.628249213 | 0.528484076 | 3.320197044 | 0.432019704 | 0.768529076 | 5.897526502 | 0.68975265 | 0.855020492 | 1.990863955 | 0.885982158 | 0.66564845 | 5.897526502 | 0.68975265 | 0.855020492 | 0.337576093 | 0.396229508 | 0.252378982 | 1 | 0.2 | 0.5 | 2.962295082 | 0.396229508 | 0.747621018 | 1.616361533 | 0.496229508 | 0.429723898 | 0.201519656 | 0.205411783 | 0.596960687 | 0.391040708 | 2.306172937 | 0.77850885 | 2.306172937 | 4.096358087 | 1.382832558 | 4.096358087 | 0.234476701 | 0.694589178 | 2.057578107 | 1.958095006 | 0.661006062 | 1.958095006 | 0.112081915 | 0.332019704 | 0.983540338 | 0.199086395 | 0.58975265 | 1.747021375 | 0.296229508 | 1.233769572 | 0.209201192 | 0.619715661 | 0.209201192 | 0.117776356 | 0.348888319 | 0.117776356 | 2.057578107 | 0.694589178 | 0.234476701 | 0.056298128 | 0.166771669 | 0.056298128 | 0.983540338 | 0.332019704 | 0.112081915 | 1.747021375 | 0.58975265 | 0.199086395 | 0.033757609 | 755.24 | 750 | 465 | 24 | 0 | 0 | 0 | 0 | 420 | 0 | 0.94 | 465 | 12 | 0 | 0 | 0 | 0 | 120 | 24 | 0 | 0 | 0 | 0 | 645.34 | 9.56 | 792.4086838
630 | 10.4 | 2.51 | 1.46 | 0.164 | 0.189 | 0 | 0 | 0 | 0 | 0 | 0 | 0 | 0.740563505 | 0.291050853 | 0.488243799 | 0.104649008 | 0.710438488 | 0.79738785 | 0.464446013 | 0.665993852 | 0.818352817 | 0.316645303 | 0.684948225 | 0.909633569 | 2.150215512 | 1.059900096 | 0.682561401 | 1.282000444 | 1.287757848 | 0.561787991 | 2.040852132 | 1.077929652 | 0.671144812 | 1.909574233 | 1.102299353 | 0.656307102 | 7.234468938 | 0.823446894 | 0.87855926 | 0.596219513 | 0.900764156 | 0.37351975 | 0.94913841 | 0.690935961 | 0.486952802 | 0.888085042 | 0.715305661 | 0.47036284 | 3.36453202 | 0.436453202 | 0.770880361 | 1.591927789 | 0.918793713 | 0.614186782 | 1.489526967 | 0.943163413 | 0.598317265 | 5.643109541 | 0.664310954 | 0.849468085 | 0.935674958 | 0.733335218 | 0.483384338 | 3.544827586 | 0.454482759 | 0.779969651 | 3.78852459 | 0.478852459 | 0.791167408 | 1.62421105 | 0.833335218 | 0.445414341 | 0.425378348 | 0.207148697 | 0.454621923 | 0.431333154 | 0.686651235 | 0.642482365 | 2.434060239 | 1.151675214 | 1.077593657 | 4.082490068 | 0.676911142 | 2.564494506 | 2.740796347 | 0.535609202 | 0.501156117 | 1.898642274 | 0.314810836 | 1.192668592 | 1.274661229 | 0.528011628 | 2.000385037 | 2.137905926 | 1.342966648 | 1.213390167 | 0.762214326 | 0.814614434 | 0.215021551 | 0.454447054 | 0.485689021 | 0.128200044 | 0.773181849 | 0.204085213 | 0.190957423 | 0.211349538 | 0.225879228 | 0.059621951 | 0.359583421 | 0.094913841 | 0.088808504 | 0.603105757 | 0.159192779 | 0.148952697 | 0.093567496 | 755.24 | 750 | 465 | 24 | 0 | 0 | 0 | 0 | 420 | 0 | 0.94 | 465 | 6 | 0 | 0 | 0 | 0 | 120 | 24 | 0 | 0 | 0 | 0 | 692.95 | 9.56 | 840.0186838
629 | 10.1 | 2.64 | 1.64 | 0.16 | 0.139 | 0 | 0 | 0 | 0 | 0 | 0 | 0 | 0.737697176 | 0.300091189 | 0.508868958 | 0.104551984 | 0.700567102 | 0.788785533 | 0.490911035 | 0.692803212 | 0.82687381 | 0.333810724 | 0.677731748 | 0.896099765 | 1.983357296 | 1.061075846 | 0.664807162 | 1.134913374 | 1.326965592 | 0.53159692 | 2.025437013 | 1.053686684 | 0.669469238 | 2.312200974 | 1.010492789 | 0.698085953 | 7.054108216 | 0.805410822 | 0.875839761 | 0.572218317 | 0.977219795 | 0.363956017 | 1.021216407 | 0.703940887 | 0.505248425 | 1.165801532 | 0.660746992 | 0.538277176 | 3.556650246 | 0.455665025 | 0.780540541 | 1.784662212 | 0.969830632 | 0.640890017 | 2.037336969 | 0.926636738 | 0.670764222 | 6.215547703 | 0.72155477 | 0.861410382 | 1.141581278 | 0.653357829 | 0.533055313 | 3.482758621 | 0.448275862 | 0.776923077 | 3.050819672 | 0.405081967 | 0.753136382 | 1.682630617 | 0.753357829 | 0.419230944 | 0.462298059 | 0.211374393 | 0.404962895 | 0.403648993 | 0.720377105 | 0.822369016 | 2.508899573 | 1.258920037 | 1.437159545 | 4.384514612 | 0.805283787 | 2.45677562 | 2.152081212 | 0.63474193 | 0.724609503 | 2.210652927 | 0.406020533 | 1.238695431 | 1.085069854 | 0.709555289 | 2.164725235 | 1.896251521 | 1.062526851 | 1.232765189 | 0.690755472 | 0.605086546 | 0.19833573 | 0.395262934 | 0.346241605 | 0.113491337 | 0.617924308 | 0.202543701 | 0.231220097 | 0.199289828 | 0.17457349 | 0.057221832 | 0.311554711 | 0.102121641 | 0.116580153 | 0.544468258 | 0.178466221 | 0.203733697 | 0.114158128 | 755.24 | 750 | 465 | 24 | 0 | 0 | 0 | 0 | 420 | 0 | 0.94 | 465 | 6 | 0 | 0 | 0 | 0 | 120 | 24 | 0 | 0 | 0 | 0 | 701.92 | 9.57 | 849.0567907
909 | 6.7 | 2.6 | 2 | 0.1 | 0 | 0 | 0 | 0 | 62 | 0.3 | 0 | 0 | 0.562227342 | 0.305759032 | 0.491509984 | 0.785035905 | 0.537122787 | 0.799030913 | 0.495476554 | 0.796679324 | 0.680847718 | 0.493265215 | 0.521824275 | 0.856876149 | 1.432442349 | 0.850755699 | 0.588890565 | 0.680670029 | 1.237044407 | 0.404999207 | 1.963386232 | 0.756174418 | 0.662548206 | 5.01002004 | 0.601002004 | 0.833611204 | 5.01002004 | 0.601002004 | 0.833611204 | 0.475181448 | 1.085796097 | 0.322117288 | 1.370656371 | 0.604926108 | 0.578175896 | 3.497536946 | 0.449753695 | 0.777656079 | 3.497536946 | 0.449753695 | 0.777656079 | 2.884490498 | 0.991214817 | 0.742565981 | 7.360424028 | 0.836042403 | 0.880388842 | 7.360424028 | 0.836042403 | 0.880388842 | 2.551724138 | 0.355172414 | 0.718446602 | 2.551724138 | 0.355172414 | 0.718446602 | 1 | 0.2 | 0.5 | 1.586798101 | 0.455172414 | 0.315731411 | 0.560606061 | 0.220414742 | 0.21969697 | 0.238066858 | 0.686701589 | 1.752273019 | 1.752273019 | 1.44513552 | 3.687587189 | 3.687587189 | 1.278418907 | 1.278418907 | 0.501002004 | 1.008861209 | 2.574335498 | 2.574335498 | 0.892474945 | 0.892474945 | 0.349753695 | 1.878177166 | 1.878177166 | 0.736042403 | 0.255172414 | 1.054338309 | 0.365519772 | 0.143244235 | 0.143244235 | 0.173688214 | 0.068067003 | 0.068067003 | 0.196338623 | 0.196338623 | 0.501002004 | 0.121253197 | 0.047518145 | 0.047518145 | 0.137065637 | 0.137065637 | 0.349753695 | 0.28844905 | 0.28844905 | 0.736042403 | 0.255172414 | 780 | 740 | 400 | 10 | 470 | 24 | 0 | 0 | 420 | 15 | 0 | 480 | 1.5 | 0 | 0 | 0 | 0 | 120 | 24 | 0 | 0 | 0 | 0 | 719.89 | 9.58 | 867.0948264
109 | 7.5 | 2.11 | 1.28 | 0.16 | 0.16 | 0 | 0 | 0 | 0 | 0 | 0 | 0 | 0.555939363 | 0.276989442 | 0.404735889 | 0.104799935 | 0.554810126 | 0.82693209 | 0.388512174 | 0.692136297 | 0.638174034 | 0.441868923 | 0.529287722 | 0.926142186 | 1.979874491 | 0.826438098 | 0.664415396 | 1.08289052 | 1.056165334 | 0.519897954 | 1.576618584 | 0.897374058 | 0.611894439 | 1.63390195 | 0.88516377 | 0.620335146 | 5.490981964 | 0.649098196 | 0.845940105 | 0.546949074 | 0.784407039 | 0.353566309 | 0.796322489 | 0.625615764 | 0.443307087 | 0.825255317 | 0.613405475 | 0.452131441 | 2.773399015 | 0.377339901 | 0.734986945 | 1.455935346 | 0.855343 | 0.592823157 | 1.508833922 | 0.843132712 | 0.601408451 | 5.070671378 | 0.607067138 | 0.835273574 | 1.036333053 | 0.684341436 | 0.508921196 | 3.482758621 | 0.448275862 | 0.776923077 | 3.360655738 | 0.436065574 | 0.770676692 | 1.333505236 | 0.784341436 | 0.411770559 | 0.444036036 | 0.207978112 | 0.428468468 | 0.30032875 | 0.437259243 | 0.453146206 | 1.522868397 | 0.799451473 | 0.828497985 | 2.784296508 | 0.56904861 | 1.912376477 | 1.845330004 | 0.403788965 | 0.418459851 | 1.4062995 | 0.287416507 | 0.965907933 | 0.932043931 | 0.525490435 | 1.765992445 | 1.704078086 | 1.170435274 | 1.003929292 | 0.689542495 | 0.665367657 | 0.197987449 | 0.377144629 | 0.363922224 | 0.108289052 | 0.529847229 | 0.157661858 | 0.163390195 | 0.19048916 | 0.183810754 | 0.054694907 | 0.267616574 | 0.079632249 | 0.082525532 | 0.489289747 | 0.145593535 | 0.150883392 | 0.103633305 | 760 | 735.11 | 460 | 24 | 0 | 0 | 0 | 0 | 450 | 0 | 0.7 | 470 | 2 | 0 | 0 | 0 | 0 | 120 | 26 | 0 | 0 | 0 | 0 | 616.98 | 9.6 | 764.320685
166 | 5.4 | 2.45 | 1.63 | 0.18 | 0.2 | 0 | 0 | 0 | 0 | 0 | 0 | 0 | 0.498287947 | 0.342281233 | 0.476785633 | 0.104099297 | 0.451706123 | 0.773435856 | 0.465823421 | 0.561285691 | 0.614883567 | 0.597334836 | 0.431043803 | 0.967606007 | 1.290792111 | 0.750431898 | 0.563469773 | 0.683801889 | 1.04122025 | 0.406105905 | 1.114775005 | 0.802156036 | 0.527136458 | 1.070273327 | 0.817927659 | 0.516971992 | 4.228456914 | 0.522845691 | 0.80873898 | 0.529753695 | 0.945960765 | 0.346299994 | 0.863636364 | 0.706896552 | 0.463414634 | 0.829160109 | 0.722668174 | 0.453301001 | 3.275862069 | 0.427586207 | 0.766129032 | 1.630260199 | 0.997684903 | 0.619809477 | 1.565180417 | 1.013456526 | 0.610163873 | 6.183745583 | 0.718374558 | 0.860796852 | 0.960080126 | 0.774392312 | 0.489816775 | 3.793103448 | 0.479310345 | 0.791366906 | 3.950819672 | 0.495081967 | 0.798013245 | 1.368806457 | 0.874392312 | 0.308915617 | 0.43379881 | 0.239322517 | 0.451836049 | 0.224004067 | 0.365184915 | 0.350606779 | 1.385184161 | 0.689348501 | 0.661829796 | 2.614770176 | 0.405965745 | 1.60389745 | 1.670587076 | 0.534050755 | 0.512731516 | 2.02570976 | 0.314509007 | 1.242568371 | 1.294234031 | 0.593689124 | 2.345558669 | 2.44308637 | 1.498586772 | 0.798193001 | 0.489610801 | 0.509968686 | 0.129079211 | 0.25937313 | 0.270157796 | 0.068380189 | 0.440427502 | 0.1114775 | 0.107027333 | 0.200941057 | 0.209296132 | 0.052975369 | 0.341207154 | 0.086363636 | 0.082916011 | 0.644086407 | 0.16302602 | 0.156518042 | 0.096008013 | 750 | 720 | 465 | 24 | 0 | 0 | 0 | 0 | 431.3250883 | 0 | 0.848283333 | 460 | 2 | 0 | 0 | 0 | 0 | 120 | 24 | 0 | 0 | 0 | 0 | 630 | 9.6 | 777.340685
127 | 5.45 | 2.27 | 1.53 | 0.08 | 0.2 | 0.17 | 0 | 0 | 0 | 0 | 0 | 0 | 0.513038319 | 0.317217969 | 0.438609668 | 0.104368197 | 0.453772261 | 0.796829174 | 0.428946272 | 0.518857522 | 0.605032497 | 0.618363457 | 0.433925847 | 0.977024583 | 1.414859178 | 0.726836925 | 0.585897178 | 0.726000193 | 1.012424142 | 0.420625789 | 1.899953754 | 0.649989634 | 0.655166915 | 1.077881905 | 0.820933671 | 0.518740696 | 0.535356427 | 1.221306249 | 0.348685437 | 0.513125408 | 0.88755766 | 0.339116246 | 1.342857143 | 0.525123153 | 0.573170732 | 0.761829814 | 0.696067189 | 0.432408288 | 0.378381422 | 1.096439767 | 0.274511406 | 2.617015493 | 0.810710369 | 0.72352897 | 1.484685424 | 0.981654405 | 0.597534565 | 0.737405351 | 1.382026984 | 0.424429078 | 0.567320074 | 0.619219898 | 0.361968231 | 0.281773399 | 1.019592476 | 0.219830899 | 0.496674473 | 1.190536513 | 0.331852037 | 1.313409363 | 1.414674444 | 0.324233796 | 0.158437817 | 0.229163298 | 0.279274125 | 0.218515329 | 0.571858002 | 0.324426524 | 0.161134373 | 1.114460506 | 0.632255817 | 0.314025325 | 0.24159422 | 0.119993682 | 0.21150967 | 0.787682988 | 0.446868372 | 0.221948113 | 0.170754958 | 0.084809629 | 0.149491676 | 0.332774319 | 0.16528051 | 0.291335557 | 0.111323589 | 0.829917398 | 0.317123609 | 0.558985347 | 1.125456165 | 0.162724181 | 0.286829585 | 0.577500154 | 0.750637467 | 1.51132685 | 0.857406061 | 0.115010867 | 0.202726596 | 0.408167938 | 0.530538642 | 1.068181818 | 0.606000989 | 1.033935629 | 2.08171687 | 1.180999769 | 0.451277332 | 750 | 720 | 465 | 24 | 0 | 0 | 0 | 0 | 431.3250883 | 0 | 0.848283333 | 460 | 2 | 0 | 0 | 0 | 0 | 120 | 12 | 190 | 0.417 | 120 | 12 | 615.77 | 9.6 | 763.110685
121 | 5.5 | 2.48 | 1.62 | 0.08 | 0.2 | 0 | 0 | 0 | 0 | 0 | 0 | 0 | 0.492431702 | 0.341502271 | 0.476067164 | 0.104107654 | 0.455701339 | 0.772864391 | 0.466345339 | 0.616353495 | 0.615403562 | 0.572373451 | 0.431334951 | 0.954291958 | 1.291663446 | 0.76087742 | 0.56363575 | 0.697109325 | 1.044052062 | 0.410762769 | 1.913365192 | 0.652995646 | 0.656754326 | 1.085490483 | 0.823939683 | 0.520496493 | 4.288577154 | 0.528857715 | 0.810913225 | 0.539698888 | 0.947214051 | 0.35052236 | 1.481318681 | 0.556157635 | 0.596988485 | 0.840381824 | 0.727101672 | 0.456634495 | 3.320197044 | 0.432019704 | 0.768529076 | 2.744713237 | 0.839332277 | 0.732956855 | 1.557130918 | 1.010276314 | 0.608936722 | 6.151943463 | 0.715194346 | 0.860177866 | 0.567320074 | 0.619219898 | 0.361968231 | 2.24137931 | 0.324137931 | 0.691489362 | 3.950819672 | 0.495081967 | 0.798013245 | 1.376071766 | 0.719219898 | 0.311653597 | 0.311640336 | 0.241280806 | 0.549320129 | 0.231454032 | 0.635274945 | 0.360404229 | 1.423892119 | 1.177091448 | 0.667787608 | 2.638308419 | 0.243299591 | 0.96123281 | 1.694339499 | 0.911298878 | 0.516998147 | 2.04256645 | 0.188361443 | 0.744182096 | 1.31174998 | 0.349012102 | 1.37888388 | 2.430521926 | 0.885528547 | 0.794624049 | 0.289510772 | 0.510312935 | 0.129166345 | 0.156248642 | 0.275415323 | 0.069710932 | 0.755936084 | 0.191336519 | 0.108549048 | 0.120966992 | 0.213225298 | 0.053969889 | 0.585242299 | 0.148131868 | 0.084038182 | 1.084386705 | 0.274471324 | 0.155713092 | 0.056732007 | 750 | 720 | 465 | 24 | 0 | 0 | 0 | 0 | 431.3250883 | 0 | 0.848283333 | 460 | 2 | 0 | 0 | 0 | 0 | 120 | 12 | 170 | 0.417 | 120 | 12 | 625.91 | 9.63 | 773.4539431
64 | 9.38 | 2.39 | 1.13 | 0.13 | 0.13 | 0 | 0.29 | 0.08 | 0 | 0 | 0 | 0 | 0.708064178 | 0.273282044 | 0.463215354 | 0.998347108 | 0.632234783 | 0.634079419 | 0.423116414 | 0.747018851 | 0.783864718 | 0.410410086 | 0.627673001 | 0.872687103 | 2.077453206 | 0.98084346 | 0.675055985 | 1.441393556 | 1.121488206 | 0.59039787 | 2.194468938 | 0.963848386 | 0.686958922 | 2.269077481 | 0.953927527 | 0.694103304 | 6.621242485 | 0.762124248 | 0.868787799 | 0.693827207 | 0.778083169 | 0.409621008 | 1.056326531 | 0.62044335 | 0.513695911 | 1.092239996 | 0.610522491 | 0.522043359 | 3.187192118 | 0.418719212 | 0.761176471 | 1.522463402 | 0.761088096 | 0.603562137 | 1.574224799 | 0.751167236 | 0.611533538 | 4.593639576 | 0.559363958 | 0.821225521 | 1.03399845 | 0.593527417 | 0.508357541 | 3.017241379 | 0.401724138 | 0.751072961 | 2.918032787 | 0.391803279 | 0.744769874 | 1.440207418 | 0.693527417 | 0.459742285 | 0.43505726 | 0.22130091 | 0.420752333 | 0.459399818 | 0.69941941 | 0.723198586 | 2.110317186 | 1.008059936 | 1.042332412 | 3.041560152 | 0.684635447 | 1.997788681 | 1.932100266 | 0.485238336 | 0.501735687 | 1.464081185 | 0.329555171 | 0.961652794 | 0.93003311 | 0.47498162 | 1.386011941 | 1.340439089 | 0.880440927 | 0.954307127 | 0.626817778 | 0.606207657 | 0.207745321 | 0.434903228 | 0.420603366 | 0.144139356 | 0.640353231 | 0.219446894 | 0.226907748 | 0.209344416 | 0.202461054 | 0.069382721 | 0.308239545 | 0.105632653 | 0.109224 | 0.444259812 | 0.15224634 | 0.15742248 | 0.103399845 | 755.24 | 735.11 | 450 | 24 | 0 | 0 | 0 | 0 | 385 | 13.90930233 | 0 | 455 | 2 | 0 | 0 | 0 | 0 | 120 | 8 | 160 | 16 | 0 | 0 | 559.4 | 9.63 | 706.9439431
771 | 7.8 | 2.2 | 1.3 | 0.14 | 0.3 | 0 | 0 | 0 | 0 | 0 | 0 | 0 | 0.591301403 | 0.297840645 | 0.438860557 | 0.104576137 | 0.569873543 | 0.807809702 | 0.412054303 | 0.562860945 | 0.678808102 | 0.462869836 | 0.543710782 | 0.96002166 | 1.951326382 | 0.857774663 | 0.661169295 | 1.104604253 | 1.08056183 | 0.524851288 | 1.787705846 | 0.884375648 | 0.641282095 | 1.045171915 | 1.109757219 | 0.51104355 | 5.671342685 | 0.667134269 | 0.850105137 | 0.566078675 | 0.804067956 | 0.361462476 | 0.916149068 | 0.607881773 | 0.478119935 | 0.53562127 | 0.833263345 | 0.348797767 | 2.906403941 | 0.390640394 | 0.744010088 | 1.618412967 | 0.830668941 | 0.618089273 | 0.946195809 | 1.056050513 | 0.486177087 | 5.134275618 | 0.613427562 | 0.836981567 | 0.584644234 | 0.85986433 | 0.368943528 | 3.172413793 | 0.417241379 | 0.760330579 | 5.426229508 | 0.642622951 | 0.844387755 | 1.371202224 | 0.95986433 | 0.413603667 | 0.330506478 | 0.21196027 | 0.565312132 | 0.321042615 | 0.519579532 | 0.303769177 | 1.648321273 | 0.917857454 | 0.536620068 | 2.911823647 | 0.33157178 | 1.799184576 | 3.077400703 | 0.470376182 | 0.275002723 | 1.492227889 | 0.169921231 | 0.922031595 | 1.577081483 | 0.300172463 | 1.628804679 | 2.785975786 | 1.721424534 | 1.001864746 | 0.619041473 | 1.058834479 | 0.195132638 | 0.350426177 | 0.599383619 | 0.110460425 | 0.970050222 | 0.178770585 | 0.104517191 | 0.17958358 | 0.307167281 | 0.056607868 | 0.497123511 | 0.091614907 | 0.053562127 | 0.87818802 | 0.161841297 | 0.094619581 | 0.058464423 | 755.24 | 735.11 | 460 | 24 | 0 | 0 | 0 | 0 | 455 | 0 | 0.848283333 | 470 | 1 | 485 | 1 | 0 | 0 | 120 | 6 | 160 | 20 | 0 | 0 | 573 | 9.7 | 721.0157601
776 | 8.85 | 2.38 | 1.07 | 0.16 | 0 | 0 | 0 | 0 | 0 | 0 | 0 | 0 | 0.607383805 | 0.2934519 | 0.420380534 | 0.78520518 | 0.612153941 | 0.795379017 | 0.410491563 | 0.848874576 | 0.689954513 | 0.306893288 | 0.575861156 | 0.800719364 | 1.986690773 | 0.9475019 | 0.665181274 | 1.43149059 | 1.070543207 | 0.588729644 | 1.809658922 | 0.978536383 | 0.644084913 | 6.30260521 | 0.730260521 | 0.863062569 | 6.30260521 | 0.730260521 | 0.863062569 | 0.720540211 | 0.757524065 | 0.418787196 | 0.910891089 | 0.665517241 | 0.476683938 | 3.172413793 | 0.417241379 | 0.760330579 | 3.172413793 | 0.417241379 | 0.760330579 | 1.264178008 | 0.788558548 | 0.558338613 | 4.402826855 | 0.540282686 | 0.814911707 | 4.402826855 | 0.540282686 | 0.814911707 | 3.482758621 | 0.448275862 | 0.776923077 | 3.482758621 | 0.448275862 | 0.776923077 | 1 | 0.2 | 0.5 | 1.387784586 | 0.548275862 | 0.454148668 | 0.635220126 | 0.228595549 | 0.182389937 | 0.454128049 | 0.574098692 | 1.99944717 | 1.99944717 | 0.79676149 | 2.774927948 | 2.774927948 | 2.195045263 | 2.195045263 | 0.630260521 | 0.401049575 | 1.396758864 | 1.396758864 | 1.104875149 | 1.104875149 | 0.317241379 | 1.533398319 | 1.533398319 | 0.440282686 | 0.348275862 | 0.874705549 | 0.691916442 | 0.198669077 | 0.198669077 | 0.498553619 | 0.143149059 | 0.143149059 | 0.180965892 | 0.180965892 | 0.630260521 | 0.250946763 | 0.072054021 | 0.072054021 | 0.091089109 | 0.091089109 | 0.317241379 | 0.126417801 | 0.126417801 | 0.440282686 | 0.348275862 | 755.24 | 735.11 | 450 | 24 | 0 | 0 | 0 | 0 | 385 | 13.90930233 | 0 | 455 | 2 | 0 | 0 | 0 | 0 | 120 | 8 | 160 | 16 | 0 | 0 | 507.3 | 9.7 | 655.3157601
111 | 7.5 | 2.11 | 1.28 | 0.16 | 0.16 | 0 | 0 | 0 | 0 | 0 | 0 | 0 | 0.555939363 | 0.276989442 | 0.404735889 | 0.998292701 | 0.554810126 | 0.82693209 | 0.388512174 | 0.692136297 | 0.638174034 | 0.441868923 | 0.529287722 | 0.926142186 | 1.979874491 | 0.826438098 | 0.664415396 | 1.08289052 | 1.056165334 | 0.519897954 | 1.576618584 | 0.897374058 | 0.611894439 | 1.63390195 | 0.88516377 | 0.620335146 | 5.490981964 | 0.649098196 | 0.845940105 | 0.546949074 | 0.784407039 | 0.353566309 | 0.796322489 | 0.625615764 | 0.443307087 | 0.825255317 | 0.613405475 | 0.452131441 | 2.773399015 | 0.377339901 | 0.734986945 | 1.455935346 | 0.855343 | 0.592823157 | 1.508833922 | 0.843132712 | 0.601408451 | 5.070671378 | 0.607067138 | 0.835273574 | 1.036333053 | 0.684341436 | 0.508921196 | 3.482758621 | 0.448275862 | 0.776923077 | 3.360655738 | 0.436065574 | 0.770676692 | 1.333505236 | 0.784341436 | 0.411770559 | 0.444036036 | 0.207978112 | 0.428468468 | 0.30032875 | 0.437259243 | 0.453146206 | 1.522868397 | 0.799451473 | 0.828497985 | 2.784296508 | 0.56904861 | 1.912376477 | 1.845330004 | 0.403788965 | 0.418459851 | 1.4062995 | 0.287416507 | 0.965907933 | 0.932043931 | 0.525490435 | 1.765992445 | 1.704078086 | 1.170435274 | 1.003929292 | 0.689542495 | 0.665367657 | 0.197987449 | 0.377144629 | 0.363922224 | 0.108289052 | 0.529847229 | 0.157661858 | 0.163390195 | 0.19048916 | 0.183810754 | 0.054694907 | 0.267616574 | 0.079632249 | 0.082525532 | 0.489289747 | 0.145593535 | 0.150883392 | 0.103633305 | 760 | 735.11 | 460 | 24 | 0 | 0 | 0 | 0 | 450 | 0 | 0.7 | 470 | 2 | 0 | 0 | 0 | 0 | 120 | 6 | 160 | 20 | 0 | 0 | 537.8 | 9.7 | 685.8157601
551 | 8.49 | 2.42 | 2.09 | 0.16 | 0 | 0 | 0 | 0 | 70 | 0.3 | 0 | 0 | 0.655331908 | 0.253984252 | 0.475872062 | 0.785748161 | 0.641198892 | 0.844309785 | 0.475722065 | 0.809814531 | 0.744816386 | 0.42116984 | 0.633673078 | 0.830568106 | 1.883373454 | 0.931769944 | 0.653184017 | 0.795927345 | 1.373281545 | 0.443184602 | 1.747514832 | 0.956893097 | 0.636034722 | 6.086172345 | 0.708617234 | 0.85888009 | 6.086172345 | 0.708617234 | 0.85888009 | 0.422607286 | 1.08781702 | 0.297065318 | 0.927864215 | 0.671428571 | 0.481291269 | 3.231527094 | 0.423152709 | 0.763678696 | 3.231527094 | 0.423152709 | 0.763678696 | 2.195570794 | 1.112940173 | 0.687066861 | 7.64664311 | 0.864664311 | 0.884348181 | 7.64664311 | 0.864664311 | 0.884348181 | 3.482758621 | 0.448275862 | 0.776923077 | 3.482758621 | 0.448275862 | 0.776923077 | 1 | 0.2 | 0.5 | 1.696434255 | 0.548275862 | 0.358762642 | 0.635220126 | 0.19048938 | 0.182389937 | 0.257206078 | 0.564714152 | 1.966763083 | 1.966763083 | 1.336262225 | 4.653878782 | 4.653878782 | 2.11966692 | 2.11966692 | 0.608617234 | 0.709504651 | 2.471033438 | 2.471033438 | 1.125462884 | 1.125462884 | 0.323152709 | 2.663141221 | 2.663141221 | 0.764664311 | 0.348275862 | 1.440148465 | 0.655933513 | 0.188337345 | 0.188337345 | 0.277202282 | 0.079592734 | 0.079592734 | 0.174751483 | 0.174751483 | 0.608617234 | 0.147183917 | 0.042260729 | 0.042260729 | 0.092786421 | 0.092786421 | 0.323152709 | 0.219557079 | 0.219557079 | 0.764664311 | 0.348275862 | 770 | 740 | 410 | 4 | 460 | 24 | 0 | 0 | 420 | 9 | 0 | 450 | 1 | 470 | 1 | 480 | 2 | 130 | 24 | 0 | 0 | 0 | 0 | 747 | 9.7 | 895.0157601
455 | 8.52 | 2.31 | 1.95 | 0.14 | 0 | 0 | 0 | 0 | 70 | 0.19 | 0 | 0 | 0.639443417 | 0.243536727 | 0.451040314 | 0.105159078 | 0.638207689 | 0.854301194 | 0.450345532 | 0.837095365 | 0.723070429 | 0.403272773 | 0.627822854 | 0.80613782 | 1.989011731 | 0.917317393 | 0.66544126 | 0.847640325 | 1.330562184 | 0.458769119 | 1.924152653 | 0.927662221 | 0.65802059 | 6.104208417 | 0.710420842 | 0.859238364 | 6.104208417 | 0.710420842 | 0.859238364 | 0.426161551 | 1.027037894 | 0.298817165 | 0.967391304 | 0.624137931 | 0.491712707 | 3.068965517 | 0.406896552 | 0.754237288 | 3.068965517 | 0.406896552 | 0.754237288 | 2.270010754 | 1.037382722 | 0.694190608 | 7.201413428 | 0.820141343 | 0.878069798 | 7.201413428 | 0.820141343 | 0.878069798 | 3.172413793 | 0.417241379 | 0.760330579 | 3.172413793 | 0.417241379 | 0.760330579 | 1 | 0.2 | 0.5 | 1.637458736 | 0.517241379 | 0.37278548 | 0.613333333 | 0.187422464 | 0.193333333 | 0.260137893 | 0.590515814 | 1.873360514 | 1.873360514 | 1.385661875 | 4.395892846 | 4.395892846 | 1.936507498 | 1.936507498 | 0.610420842 | 0.696658473 | 2.210088948 | 2.210088948 | 0.973602854 | 0.973602854 | 0.306896552 | 2.284586329 | 2.284586329 | 0.720141343 | 0.317241379 | 1.432369579 | 0.630996825 | 0.198901173 | 0.198901173 | 0.268906586 | 0.084764032 | 0.084764032 | 0.192415265 | 0.192415265 | 0.610420842 | 0.135196078 | 0.042616155 | 0.042616155 | 0.09673913 | 0.09673913 | 0.306896552 | 0.227001075 | 0.227001075 | 0.720141343 | 0.317241379 | 755.24 | 735.11 | 465 | 24 | 0 | 0 | 0 | 0 | 404.6170213 | 12.2 | 0 | 450 | 1 | 470 | 1 | 480 | 2 | 130 | 24 | 0 | 0 | 0 | 0 | 721.9 | 9.7 | 869.9157601
669 | 9.2 | 2.86 | 2.23 | 0.137 | 0.045 | 0 | 0.221 | 0.026 | 0 | 0 | 0 | 0 | 0.770432185 | 0.290044393 | 0.566138922 | 0.998101135 | 0.670214113 | 0.691877928 | 0.548088937 | 0.741124389 | 0.869762647 | 0.462453201 | 0.681205937 | 0.860410785 | 1.677848082 | 1.039479945 | 0.626565821 | 0.804884879 | 1.460489884 | 0.445948043 | 2.083593552 | 0.963888812 | 0.675703045 | 3.914232406 | 0.817696048 | 0.796509421 | 6.513026052 | 0.751302605 | 0.866897839 | 0.479712608 | 1.197364619 | 0.324193094 | 1.241824915 | 0.700763547 | 0.553934835 | 2.332888447 | 0.554570783 | 0.699959955 | 3.881773399 | 0.48817734 | 0.795156408 | 2.588685173 | 1.121773486 | 0.721346412 | 4.863095963 | 0.975580722 | 0.829441645 | 8.091872792 | 0.909187279 | 0.89001166 | 1.878596908 | 0.47897965 | 0.652608534 | 3.125862069 | 0.412586207 | 0.75762641 | 1.663934426 | 0.266393443 | 0.624615385 | 1.848667224 | 0.57897965 | 0.352309273 | 0.539891527 | 0.209976861 | 0.287390831 | 0.312438071 | 0.808803803 | 1.519416323 | 2.528209128 | 1.686017397 | 3.16734707 | 5.27025783 | 1.223535061 | 2.035882109 | 1.083724827 | 1.004868924 | 1.887743655 | 3.141081655 | 0.729228751 | 1.213388823 | 0.645901639 | 1.520136721 | 2.529407823 | 1.346434571 | 0.520122951 | 1.357693324 | 0.524472168 | 0.279182919 | 0.167784808 | 0.251595911 | 0.133927566 | 0.080488488 | 0.346696304 | 0.208359355 | 0.391423241 | 0.149951544 | 0.079821032 | 0.047971261 | 0.206631523 | 0.124182492 | 0.233288845 | 0.430740238 | 0.258868517 | 0.486309596 | 0.187859691 | 755.24 | 735.11 | 450 | 24 | 0 | 0 | 0 | 0 | 400 | 7.6 | 0 | 440 | 1 | 0 | 0 | 0 | 0 | 120 | 24 | 0 | 0 | 0 | 0 | 679.42 | 9.7 | 827.4357601
102 | 7.5 | 2.11 | 1.28 | 0.16 | 0.16 | 0 | 0 | 0 | 0 | 0 | 0 | 0 | 0.555939363 | 0.276989442 | 0.404735889 | 0.104799935 | 0.554810126 | 0.82693209 | 0.388512174 | 0.692136297 | 0.638174034 | 0.441868923 | 0.529287722 | 0.926142186 | 1.979874491 | 0.826438098 | 0.664415396 | 1.08289052 | 1.056165334 | 0.519897954 | 1.576618584 | 0.897374058 | 0.611894439 | 1.63390195 | 0.88516377 | 0.620335146 | 5.490981964 | 0.649098196 | 0.845940105 | 0.546949074 | 0.784407039 | 0.353566309 | 0.796322489 | 0.625615764 | 0.443307087 | 0.825255317 | 0.613405475 | 0.452131441 | 2.773399015 | 0.377339901 | 0.734986945 | 1.455935346 | 0.855343 | 0.592823157 | 1.508833922 | 0.843132712 | 0.601408451 | 5.070671378 | 0.607067138 | 0.835273574 | 1.036333053 | 0.684341436 | 0.508921196 | 3.482758621 | 0.448275862 | 0.776923077 | 3.360655738 | 0.436065574 | 0.770676692 | 1.333505236 | 0.784341436 | 0.411770559 | 0.444036036 | 0.207978112 | 0.428468468 | 0.30032875 | 0.437259243 | 0.453146206 | 1.522868397 | 0.799451473 | 0.828497985 | 2.784296508 | 0.56904861 | 1.912376477 | 1.845330004 | 0.403788965 | 0.418459851 | 1.4062995 | 0.287416507 | 0.965907933 | 0.932043931 | 0.525490435 | 1.765992445 | 1.704078086 | 1.170435274 | 1.003929292 | 0.689542495 | 0.665367657 | 0.197987449 | 0.377144629 | 0.363922224 | 0.108289052 | 0.529847229 | 0.157661858 | 0.163390195 | 0.19048916 | 0.183810754 | 0.054694907 | 0.267616574 | 0.079632249 | 0.082525532 | 0.489289747 | 0.145593535 | 0.150883392 | 0.103633305 | 760 | 735.11 | 460 | 24 | 0 | 0 | 0 | 0 | 450 | 0 | 0.7 | 480 | 2 | 0 | 0 | 0 | 0 | 120 | 24 | 0 | 0 | 0 | 0 | 604.53 | 9.7 | 752.5457601
264 | 9 | 2.8 | 2.5 | 0 | 0.06 | 0 | 0 | 0 | 0 | 0 | 0 | 0 | 0.716455414 | 0.281367606 | 0.551240957 | 0.998228454 | 0.679665635 | 0.815361576 | 0.550326564 | 0.796256801 | 0.830361163 | 0.418605182 | 0.673615453 | 0.824168115 | 1.685370741 | 1.018588902 | 0.62761194 | 0.714235419 | 1.534331561 | 0.416649552 | 6.392785571 | 0.739278557 | 0.86473299 | 3.390955825 | 0.827803147 | 0.772259153 | 6.392785571 | 0.739278557 | 0.86473299 | 0.423785344 | 1.274363348 | 0.297646935 | 3.793103448 | 0.479310345 | 0.791366906 | 2.011994003 | 0.567834935 | 0.667994027 | 3.793103448 | 0.479310345 | 0.791366906 | 8.950530035 | 0.995053004 | 0.899502841 | 4.747672454 | 1.083577594 | 0.82601653 | 8.950530035 | 0.995053004 | 0.899502841 | 0.530434783 | 0.28852459 | 0.346590909 | 1 | 0.2 | 0.5 | 1.885245902 | 0.28852459 | 0.653409091 | 1.913641905 | 0.38852459 | 0.334063837 | 0.257383966 | 0.198213858 | 0.485232068 | 0.270916883 | 2.424849699 | 1.286224623 | 2.424849699 | 5.721881926 | 3.035085196 | 5.721881926 | 0.339095582 | 0.639278557 | 1.20519728 | 3.395028634 | 1.800841275 | 3.395028634 | 0.2011994 | 0.379310345 | 0.715093273 | 0.474767245 | 0.895053004 | 1.687395007 | 0.18852459 | 1.508496144 | 0.168537074 | 0.317733828 | 0.168537074 | 0.071423542 | 0.13465094 | 0.071423542 | 1.20519728 | 0.639278557 | 0.339095582 | 0.042378534 | 0.079893958 | 0.042378534 | 0.715093273 | 0.379310345 | 0.2011994 | 1.687395007 | 0.895053004 | 0.474767245 | 0.053043478 | 755.24 | 750 | 450 | 24 | 0 | 0 | 0 | 0 | 430 | 14 | 0 | 445 | 2 | 465 | 1 | 0 | 0 | 120 | 24 | 0 | 0 | 0 | 0 | 770.692 | 9.7 | 918.7077601
48 | 8.85 | 2.38 | 1.07 | 0.2 | 0.16 | 0 | 0.05 | 0.05 | 0 | 0 | 0 | 0 | 0.64257448 | 0.304117555 | 0.448674851 | 0.997894654 | 0.608479901 | 0.729539434 | 0.421099188 | 0.672077754 | 0.735047932 | 0.388755065 | 0.580547958 | 0.919373968 | 1.986690773 | 0.9475019 | 0.665181274 | 1.43149059 | 1.070543207 | 0.588729644 | 1.535929001 | 1.040605349 | 0.605667193 | 1.875409355 | 0.966326095 | 0.652223431 | 6.30260521 | 0.730260521 | 0.863062569 | 0.720540211 | 0.757524065 | 0.418787196 | 0.773109244 | 0.727586207 | 0.436018957 | 0.943986543 | 0.653306953 | 0.485593147 | 3.172413793 | 0.417241379 | 0.760330579 | 1.072957805 | 0.850627513 | 0.517597513 | 1.310109454 | 0.776348259 | 0.567120078 | 4.402826855 | 0.540282686 | 0.814911707 | 1.221026072 | 0.746410401 | 0.549757649 | 4.103448276 | 0.510344828 | 0.804054054 | 3.360655738 | 0.436065574 | 0.770676692 | 1.387784586 | 0.846410401 | 0.454148668 | 0.484805984 | 0.228595549 | 0.39704802 | 0.454128049 | 0.487260235 | 0.594957451 | 1.99944717 | 0.676242945 | 0.825710267 | 2.774927948 | 0.769564529 | 2.586241448 | 2.118088636 | 0.340386614 | 0.41562093 | 1.396758864 | 0.387359995 | 1.301783591 | 1.066139062 | 0.537596638 | 1.806677227 | 1.479638533 | 1.379027699 | 0.874705549 | 0.815228283 | 0.667658374 | 0.198669077 | 0.587404759 | 0.481074706 | 0.143149059 | 0.516172861 | 0.1535929 | 0.187540936 | 0.295669949 | 0.24214876 | 0.072054021 | 0.259815402 | 0.077310924 | 0.094398654 | 0.36058418 | 0.107295781 | 0.131010945 | 0.122102607 | 755.24 | 735.11 | 450 | 24 | 0 | 0 | 0 | 0 | 385 | 13.90930233 | 0 | 455 | 2 | 0 | 0 | 0 | 0 | 120 | 8 | 160 | 16 | 0 | 0 | 507.3 | 9.72 | 655.4499397
979 | 8.92 | 2.32 | 1.9 | 0.58 | 0 | 0 | 0.021 | 0.011 | 0 | 0 | 0 | 0 | 0.714388221 | 0.259111943 | 0.475613066 | 0.104991851 | 0.657429118 | 0.821215362 | 0.464379317 | 0.600520535 | 0.770905103 | 0.468146811 | 0.660814078 | 0.938857533 | 2.057463169 | 0.942843322 | 0.672931465 | 0.900926791 | 1.338709221 | 0.473940814 | 0.634468938 | 1.634468938 | 0.388180481 | 6.344689379 | 0.734468938 | 0.863847203 | 6.344689379 | 0.734468938 | 0.863847203 | 0.437882342 | 1.012614667 | 0.304532804 | 0.308374384 | 1.308374384 | 0.235692771 | 3.083743842 | 0.408374384 | 0.755126659 | 3.083743842 | 0.408374384 | 0.755126659 | 0.704240283 | 1.704240283 | 0.413228281 | 7.042402827 | 0.804240283 | 0.875659051 | 7.042402827 | 0.804240283 | 0.875659051 | 10 | 1.1 | 0.909090909 | 10 | 1.1 | 0.909090909 | 1 | 0.2 | 0.5 | 1.647083605 | 1.2 | 0.385207488 | 0.833333333 | 0.187224488 | 0.083333333 | 0.277822744 | 0.195653968 | 1.95653968 | 1.95653968 | 0.446818584 | 4.468185842 | 4.468185842 | 6.344689379 | 6.344689379 | 0.634468938 | 0.217169664 | 2.171696635 | 2.171696635 | 3.083743842 | 3.083743842 | 0.308374384 | 7.042402827 | 7.042402827 | 0.704240283 | 1 | 1.448948444 | 2.057463169 | 0.205746317 | 0.205746317 | 0.900926791 | 0.090092679 | 0.090092679 | 0.063446894 | 0.063446894 | 0.634468938 | 0.437882342 | 0.043788234 | 0.043788234 | 0.030837438 | 0.030837438 | 0.308374384 | 0.070424028 | 0.070424028 | 0.704240283 | 1 | 755.24 | 735.11 | 470 | 24 | 0 | 0 | 0 | 0 | 400 | 0 | 0.667 | 470 | 2 | 0 | 0 | 0 | 0 | 120 | 6 | 155 | 12 | 0 | 0 | 585.55 | 9.79 | 734.1674038
151 | 5.4 | 2.45 | 1.63 | 0.18 | 0.2 | 0 | 0 | 0 | 0 | 0 | 0 | 0 | 0.498287947 | 0.342281233 | 0.476785633 | 0.104099297 | 0.451706123 | 0.773435856 | 0.465823421 | 0.561285691 | 0.614883567 | 0.597334836 | 0.431043803 | 0.967606007 | 1.290792111 | 0.750431898 | 0.563469773 | 0.683801889 | 1.04122025 | 0.406105905 | 1.114775005 | 0.802156036 | 0.527136458 | 1.070273327 | 0.817927659 | 0.516971992 | 4.228456914 | 0.522845691 | 0.80873898 | 0.529753695 | 0.945960765 | 0.346299994 | 0.863636364 | 0.706896552 | 0.463414634 | 0.829160109 | 0.722668174 | 0.453301001 | 3.275862069 | 0.427586207 | 0.766129032 | 1.630260199 | 0.997684903 | 0.619809477 | 1.565180417 | 1.013456526 | 0.610163873 | 6.183745583 | 0.718374558 | 0.860796852 | 0.960080126 | 0.774392312 | 0.489816775 | 3.793103448 | 0.479310345 | 0.791366906 | 3.950819672 | 0.495081967 | 0.798013245 | 1.368806457 | 0.874392312 | 0.308915617 | 0.43379881 | 0.239322517 | 0.451836049 | 0.224004067 | 0.365184915 | 0.350606779 | 1.385184161 | 0.689348501 | 0.661829796 | 2.614770176 | 0.405965745 | 1.60389745 | 1.670587076 | 0.534050755 | 0.512731516 | 2.02570976 | 0.314509007 | 1.242568371 | 1.294234031 | 0.593689124 | 2.345558669 | 2.44308637 | 1.498586772 | 0.798193001 | 0.489610801 | 0.509968686 | 0.129079211 | 0.25937313 | 0.270157796 | 0.068380189 | 0.440427502 | 0.1114775 | 0.107027333 | 0.200941057 | 0.209296132 | 0.052975369 | 0.341207154 | 0.086363636 | 0.082916011 | 0.644086407 | 0.16302602 | 0.156518042 | 0.096008013 | 750 | 720 | 465 | 24 | 0 | 0 | 0 | 0 | 431.3250883 | 0 | 0.848283333 | 460 | 2 | 0 | 0 | 0 | 0 | 120 | 12 | 160 | 0.25 | 120 | 12 | 626.56 | 9.79 | 775.1774038
914 | 6.7 | 2.6 | 2 | 0.1 | 0 | 0 | 0 | 0 | 62 | 0.3 | 0 | 0 | 0.562227342 | 0.305759032 | 0.491509984 | 0.785035905 | 0.537122787 | 0.799030913 | 0.495476554 | 0.796679324 | 0.680847718 | 0.493265215 | 0.521824275 | 0.856876149 | 1.432442349 | 0.850755699 | 0.588890565 | 0.680670029 | 1.237044407 | 0.404999207 | 1.963386232 | 0.756174418 | 0.662548206 | 5.01002004 | 0.601002004 | 0.833611204 | 5.01002004 | 0.601002004 | 0.833611204 | 0.475181448 | 1.085796097 | 0.322117288 | 1.370656371 | 0.604926108 | 0.578175896 | 3.497536946 | 0.449753695 | 0.777656079 | 3.497536946 | 0.449753695 | 0.777656079 | 2.884490498 | 0.991214817 | 0.742565981 | 7.360424028 | 0.836042403 | 0.880388842 | 7.360424028 | 0.836042403 | 0.880388842 | 2.551724138 | 0.355172414 | 0.718446602 | 2.551724138 | 0.355172414 | 0.718446602 | 1 | 0.2 | 0.5 | 1.586798101 | 0.455172414 | 0.315731411 | 0.560606061 | 0.220414742 | 0.21969697 | 0.238066858 | 0.686701589 | 1.752273019 | 1.752273019 | 1.44513552 | 3.687587189 | 3.687587189 | 1.278418907 | 1.278418907 | 0.501002004 | 1.008861209 | 2.574335498 | 2.574335498 | 0.892474945 | 0.892474945 | 0.349753695 | 1.878177166 | 1.878177166 | 0.736042403 | 0.255172414 | 1.054338309 | 0.365519772 | 0.143244235 | 0.143244235 | 0.173688214 | 0.068067003 | 0.068067003 | 0.196338623 | 0.196338623 | 0.501002004 | 0.121253197 | 0.047518145 | 0.047518145 | 0.137065637 | 0.137065637 | 0.349753695 | 0.28844905 | 0.28844905 | 0.736042403 | 0.255172414 | 780 | 740 | 400 | 10 | 470 | 24 | 0 | 0 | 420 | 15 | 0 | 470 | 1 | 480 | 0.5 | 0 | 0 | 120 | 24 | 190 | 0.5 | 120 | 24 | 723 | 9.8 | 871.6839114
682 | 8.9 | 2.79 | 2.28 | 0.12 | 0.105 | 0 | 0.15 | 0.029 | 0 | 0 | 0 | 0 | 0.746140407 | 0.290463579 | 0.560192244 | 0.998094984 | 0.659457244 | 0.72239949 | 0.543428677 | 0.694061802 | 0.853771296 | 0.481698933 | 0.666096583 | 0.890643257 | 1.676050928 | 1.011099045 | 0.626315034 | 0.767513614 | 1.458354872 | 0.434233495 | 2.212618007 | 0.91947343 | 0.688727388 | 2.484196689 | 0.888184566 | 0.712989797 | 6.332665331 | 0.733266533 | 0.863623941 | 0.457929769 | 1.202920852 | 0.314095904 | 1.320137694 | 0.664039409 | 0.568991098 | 1.482172556 | 0.632750545 | 0.597127123 | 3.778325123 | 0.477832512 | 0.790721649 | 2.882838776 | 1.111295236 | 0.742456471 | 3.236680945 | 1.080006372 | 0.763966177 | 8.250883392 | 0.925088339 | 0.891902215 | 1.12274088 | 0.541124929 | 0.528910943 | 2.862068966 | 0.386206897 | 0.741071429 | 2.549180328 | 0.354918033 | 0.718244804 | 1.836187385 | 0.641124929 | 0.344881213 | 0.446413614 | 0.205770128 | 0.397610545 | 0.289991597 | 0.83599902 | 0.938610276 | 2.392686852 | 1.825605317 | 2.049681721 | 5.225008321 | 0.710994225 | 1.812452491 | 1.614310588 | 1.089230217 | 1.222923293 | 3.117452001 | 0.424208008 | 1.081382708 | 0.963163208 | 0.926360408 | 2.361459729 | 2.103298963 | 0.72959299 | 1.382890077 | 0.479697335 | 0.427255606 | 0.167605093 | 0.21966769 | 0.195653061 | 0.076751361 | 0.56403623 | 0.221261801 | 0.248419669 | 0.131062658 | 0.116734556 | 0.045792977 | 0.336526904 | 0.132013769 | 0.148217256 | 0.73488759 | 0.288283878 | 0.323668094 | 0.112274088 | 755.24 | 735.11 | 450 | 24 | 0 | 0 | 0 | 0 | 400 | 7.6 | 0 | 470 | 4 | 0 | 0 | 0 | 0 | 120 | 24 | 0 | 0 | 0 | 0 | 753.72 | 9.8 | 902.4039114
739 | 7.11 | 2.49 | 0.22 | 0.4 | 0.22 | 0 | 0 | 0 | 0 | 0 | 0 | 0 | 0.527228407 | 0.406374854 | 0.431343214 | 0.103411934 | 0.475585932 | 0.691004139 | 0.39721852 | 0.483819961 | 0.611441972 | 0.42161756 | 0.420395626 | 0.982655569 | 1.576177466 | 0.85914884 | 0.611827984 | 3.092709327 | 0.695615967 | 0.755663078 | 0.729372621 | 1.246340958 | 0.421755619 | 1.238020442 | 0.950241467 | 0.553176557 | 5.256513026 | 0.625651303 | 0.84016656 | 1.962158066 | 0.503462201 | 0.662408292 | 0.462747779 | 1.054187192 | 0.31635514 | 0.785457519 | 0.758087701 | 0.439919467 | 3.334975369 | 0.433497537 | 0.769318182 | 0.235836137 | 0.890654319 | 0.190831236 | 0.400302877 | 0.594554828 | 0.285868782 | 1.699646643 | 0.269964664 | 0.629581152 | 1.69737718 | 1.145279819 | 0.629269497 | 7.206896552 | 0.820689655 | 0.878151261 | 4.245901639 | 0.524590164 | 0.809375 | 1.029113504 | 1.245279819 | 0.510780687 | 0.578737119 | 0.32406293 | 0.340959644 | 1.031410943 | 0.243243973 | 0.412876768 | 1.753034147 | 0.123967573 | 0.210419729 | 0.893421472 | 0.892228526 | 3.78831456 | 2.231863727 | 0.078650771 | 0.133500024 | 0.566827969 | 0.566071109 | 2.403482249 | 1.415997739 | 0.288494143 | 1.224917753 | 0.721653247 | 3.059977388 | 0.267894474 | 1.135934794 | 0.669229449 | 0.157617747 | 2.228883619 | 1.31313396 | 0.309270933 | 0.309684441 | 0.072937262 | 0.123802044 | 1.41410702 | 0.833113015 | 0.196215807 | 0.196478155 | 0.046274778 | 0.078545752 | 0.100133704 | 0.023583614 | 0.040030288 | 0.169737718 | 700 | 735.11 | 470 | 12 | 0 | 0 | 0 | 0 | 450 | 0 | 0.7 | 470 | 1 | 0 | 0 | 0 | 0 | 120 | 48 | 0 | 0 | 0 | 0 | 665 | 9.8 | 813.6839114
32 | 7.7 | 1.95 | 2.1 | 0.16 | 0.35 | 0 | 0 | 0 | 39 | 0.25 | 0 | 0 | 0.630391513 | 0.228915162 | 0.4460158 | 0.105316089 | 0.608127473 | 0.887047104 | 0.423124219 | 0.506690528 | 0.700372869 | 0.562082987 | 0.610000422 | 0.969174768 | 2.211802245 | 0.814816826 | 0.688648328 | 0.730775864 | 1.328966767 | 0.422224436 | 1.611143078 | 0.909398107 | 0.617025965 | 0.910331301 | 1.177515687 | 0.476530589 | 5.611222445 | 0.661122244 | 0.848742043 | 0.330398373 | 1.021539104 | 0.248345443 | 0.728429986 | 0.601970443 | 0.421440262 | 0.411578975 | 0.870088024 | 0.291573466 | 2.536945813 | 0.353694581 | 0.717270195 | 2.204702096 | 1.116120385 | 0.687958515 | 1.24570521 | 1.384237966 | 0.55470558 | 7.67844523 | 0.867844523 | 0.884771987 | 0.56502201 | 0.964669305 | 0.361031351 | 3.482758621 | 0.448275862 | 0.776923077 | 6.163934426 | 0.716393443 | 0.860411899 | 1.582661349 | 1.064669305 | 0.354543469 | 0.327121164 | 0.160296188 | 0.578952957 | 0.185393877 | 0.408738269 | 0.230946118 | 1.423536729 | 1.237107388 | 0.698992903 | 4.308546421 | 0.317046419 | 1.954253334 | 3.45872072 | 0.559320975 | 0.316028662 | 1.947979947 | 0.143343022 | 0.88355699 | 1.563756763 | 0.433849056 | 2.674217132 | 4.732943289 | 2.146749576 | 1.69832024 | 0.770317334 | 1.3633404 | 0.221180225 | 0.254511594 | 0.45044545 | 0.073077586 | 0.993098029 | 0.161114308 | 0.09103313 | 0.115069778 | 0.203655391 | 0.033039837 | 0.448999467 | 0.072842999 | 0.041157897 | 1.358963915 | 0.22047021 | 0.124570521 | 0.056502201 | 720 | 720 | 465 | 24 | 0 | 0 | 0 | 0 | 460 | 0 | 0.848283333 | 455 | 2 | 0 | 0 | 0 | 0 | 120 | 24 | 0 | 0 | 0 | 0 | 316 | 9.8 | 464.6839114
724 | 8.11 | 2.03 | 2.31 | 0.11 | 0.11 | 0 | 0 | 0 | 0 | 0 | 0 | 0 | 0.634699642 | 0.199621812 | 0.435793319 | 0.105630713 | 0.638913738 | 0.908287743 | 0.432332046 | 0.76063323 | 0.707606371 | 0.484441009 | 0.643007644 | 0.878107072 | 2.206152565 | 0.851288784 | 0.688099683 | 0.70183466 | 1.420400518 | 0.412398852 | 2.163996783 | 0.856461198 | 0.683944053 | 2.233254008 | 0.848066625 | 0.690714062 | 5.857715431 | 0.685771543 | 0.854178843 | 0.318126077 | 1.100146217 | 0.241347229 | 0.98089172 | 0.536206897 | 0.495176849 | 1.012284483 | 0.527812323 | 0.503052372 | 2.655172414 | 0.365517241 | 0.726415094 | 3.083342711 | 1.10531863 | 0.755102603 | 3.182022968 | 1.096924057 | 0.760881275 | 8.346289753 | 0.934628975 | 0.893005671 | 1.03200431 | 0.532984737 | 0.50787506 | 2.706896552 | 0.370689655 | 0.730232558 | 2.62295082 | 0.362295082 | 0.7239819 | 1.68591776 | 0.632984737 | 0.347449654 | 0.427640098 | 0.157491218 | 0.414378209 | 0.186349203 | 0.574578456 | 0.592967444 | 1.555324442 | 1.806134418 | 1.863938504 | 4.889019027 | 0.604518757 | 1.58562297 | 1.536449949 | 0.818680651 | 0.844881961 | 2.216083831 | 0.274014938 | 0.718727705 | 0.696438666 | 0.8613407 | 2.259254295 | 2.189190755 | 0.710005653 | 1.841318854 | 0.597182677 | 0.578662968 | 0.220615256 | 0.189979382 | 0.18408778 | 0.070183466 | 0.567605714 | 0.216399678 | 0.223325401 | 0.086113438 | 0.083442905 | 0.031812608 | 0.257283074 | 0.098089172 | 0.101228448 | 0.808745629 | 0.308334271 | 0.318202297 | 0.103200431 | 755.24 | 735.11 | 460 | 24 | 0 | 0 | 0 | 0 | 431.3250883 | 0 | 0.848283333 | 475 | 0.667 | 0 | 0 | 0 | 0 | 120 | 24 | 0 | 0 | 0 | 0 | 650.38 | 9.81 | 799.1303511
149 | 5.45 | 2.27 | 1.53 | 0.08 | 0.2 | 0.17 | 0 | 0 | 0 | 0 | 0 | 0 | 0.513038319 | 0.317217969 | 0.438609668 | 0.104368197 | 0.453772261 | 0.796829174 | 0.428946272 | 0.518857522 | 0.605032497 | 0.618363457 | 0.433925847 | 0.977024583 | 1.414859178 | 0.726836925 | 0.585897178 | 0.726000193 | 1.012424142 | 0.420625789 | 1.899953754 | 0.649989634 | 0.655166915 | 1.077881905 | 0.820933671 | 0.518740696 | 0.535356427 | 1.221306249 | 0.348685437 | 0.513125408 | 0.88755766 | 0.339116246 | 1.342857143 | 0.525123153 | 0.573170732 | 0.761829814 | 0.696067189 | 0.432408288 | 0.378381422 | 1.096439767 | 0.274511406 | 2.617015493 | 0.810710369 | 0.72352897 | 1.484685424 | 0.981654405 | 0.597534565 | 0.737405351 | 1.382026984 | 0.424429078 | 0.567320074 | 0.619219898 | 0.361968231 | 0.281773399 | 1.019592476 | 0.219830899 | 0.496674473 | 1.190536513 | 0.331852037 | 1.313409363 | 1.414674444 | 0.324233796 | 0.158437817 | 0.229163298 | 0.279274125 | 0.218515329 | 0.571858002 | 0.324426524 | 0.161134373 | 1.114460506 | 0.632255817 | 0.314025325 | 0.24159422 | 0.119993682 | 0.21150967 | 0.787682988 | 0.446868372 | 0.221948113 | 0.170754958 | 0.084809629 | 0.149491676 | 0.332774319 | 0.16528051 | 0.291335557 | 0.111323589 | 0.829917398 | 0.317123609 | 0.558985347 | 1.125456165 | 0.162724181 | 0.286829585 | 0.577500154 | 0.750637467 | 1.51132685 | 0.857406061 | 0.115010867 | 0.202726596 | 0.408167938 | 0.530538642 | 1.068181818 | 0.606000989 | 1.033935629 | 2.08171687 | 1.180999769 | 0.451277332 | 750 | 720 | 465 | 24 | 0 | 0 | 0 | 0 | 431.3250883 | 0 | 0.848283333 | 460 | 2 | 0 | 0 | 0 | 0 | 120 | 12 | 220 | 0.25 | 120 | 12 | 620.59 | 9.82 | 769.4067232
262 | 9 | 2.8 | 2.5 | 0 | 0.03 | 0 | 0 | 0 | 0 | 0 | 0 | 0 | 0.71292262 | 0.278498476 | 0.547729691 | 0.998270557 | 0.679726832 | 0.817397285 | 0.548815856 | 0.82488647 | 0.825905248 | 0.410364106 | 0.673527591 | 0.794434372 | 1.685370741 | 1.018588902 | 0.62761194 | 0.714235419 | 1.534331561 | 0.416649552 | 6.392785571 | 0.739278557 | 0.86473299 | 4.431362725 | 0.783540852 | 0.815884144 | 6.392785571 | 0.739278557 | 0.86473299 | 0.423785344 | 1.274363348 | 0.297646935 | 3.793103448 | 0.479310345 | 0.791366906 | 2.629310345 | 0.52357264 | 0.724465558 | 3.793103448 | 0.479310345 | 0.791366906 | 8.950530035 | 0.995053004 | 0.899502841 | 6.204344684 | 1.039315299 | 0.86119487 | 8.950530035 | 0.995053004 | 0.899502841 | 0.693181818 | 0.244262295 | 0.409395973 | 1 | 0.2 | 0.5 | 1.442622951 | 0.244262295 | 0.590604027 | 1.913641905 | 0.344262295 | 0.334063837 | 0.29047619 | 0.198213858 | 0.419047619 | 0.270916883 | 2.424849699 | 1.680861723 | 2.424849699 | 5.721881926 | 3.966304517 | 5.721881926 | 0.443136273 | 0.639278557 | 0.922237918 | 3.395028634 | 2.353372121 | 3.395028634 | 0.262931034 | 0.379310345 | 0.547201809 | 0.620434468 | 0.895053004 | 1.291224005 | 0.144262295 | 1.508496144 | 0.168537074 | 0.243135451 | 0.168537074 | 0.071423542 | 0.103037241 | 0.071423542 | 0.922237918 | 0.639278557 | 0.443136273 | 0.042378534 | 0.061136246 | 0.042378534 | 0.547201809 | 0.379310345 | 0.262931034 | 1.291224005 | 0.895053004 | 0.620434468 | 0.069318182 | 755.24 | 750 | 450 | 24 | 0 | 0 | 0 | 0 | 430 | 14 | 0 | 445 | 2 | 465 | 1 | 0 | 0 | 120 | 24 | 0 | 0 | 0 | 0 | 751.193 | 9.85 | 900.2084346
619 | 10.3 | 2.68 | 1.6 | 0 | 0.264 | 0 | 0 | 0 | 0 | 0 | 0 | 0 | 0.743110307 | 0.310299656 | 0.520636471 | 0.104442434 | 0.707648529 | 0.779607625 | 0.495841527 | 0.661624825 | 0.839284078 | 0.324598717 | 0.679043906 | 0.908353179 | 1.984186356 | 1.079011224 | 0.664900284 | 1.178375323 | 1.326268792 | 0.540942284 | 7.174348697 | 0.81743487 | 0.877666095 | 1.465623813 | 1.206943066 | 0.594423125 | 7.174348697 | 0.81743487 | 0.877666095 | 0.593883392 | 0.970410277 | 0.372601531 | 3.615763547 | 0.461576355 | 0.783351121 | 0.738652299 | 0.851084551 | 0.424841873 | 3.615763547 | 0.461576355 | 0.783351121 | 6.088339223 | 0.708833922 | 0.85892323 | 1.243766553 | 1.098342119 | 0.554320837 | 6.088339223 | 0.708833922 | 0.85892323 | 0.204286671 | 0.589508197 | 0.169632925 | 1 | 0.2 | 0.5 | 4.895081967 | 0.589508197 | 0.830367075 | 1.687845147 | 0.689508197 | 0.425059651 | 0.145030908 | 0.214223654 | 0.709938184 | 0.426072654 | 2.594074849 | 0.529934916 | 2.594074849 | 4.367986857 | 0.892321495 | 4.367986857 | 0.146562381 | 0.71743487 | 3.511902494 | 2.201399502 | 0.449716576 | 2.201399502 | 0.07386523 | 0.361576355 | 1.769945894 | 0.124376655 | 0.608833922 | 2.980291954 | 0.489508197 | 1.208039962 | 0.198418636 | 0.971275485 | 0.198418636 | 0.117837532 | 0.576824379 | 0.117837532 | 3.511902494 | 0.71743487 | 0.146562381 | 0.059388339 | 0.290710788 | 0.059388339 | 1.769945894 | 0.361576355 | 0.07386523 | 2.980291954 | 0.608833922 | 0.124376655 | 0.020428667 | 755.24 | 750 | 465 | 24 | 0 | 0 | 0 | 0 | 420 | 0 | 0.94 | 465 | 24 | 0 | 0 | 0 | 0 | 120 | 24 | 0 | 0 | 0 | 0 | 624.22 | 9.87 | 773.3675729
440 | 8.6 | 2.6 | 2.4 | 0 | 0 | 0 | 0 | 0 | 58 | 0.1 | 0 | 0 | 0.671376073 | 0.256715038 | 0.509759758 | 0.574197118 | 0.657781702 | 0.841170394 | 0.51377326 | 0.871782395 | 0.776098481 | 0.414180643 | 0.651647714 | 0.739046246 | 1.759039205 | 0.964984156 | 0.637554987 | 0.712690219 | 1.478481344 | 0.416123249 | 6.152304609 | 0.715230461 | 0.860184926 | 6.152304609 | 0.715230461 | 0.860184926 | 6.152304609 | 0.715230461 | 0.860184926 | 0.405158803 | 1.213004578 | 0.288336665 | 3.497536946 | 0.449753695 | 0.777656079 | 3.497536946 | 0.449753695 | 0.777656079 | 3.497536946 | 0.449753695 | 0.777656079 | 8.632508834 | 0.963250883 | 0.896184886 | 8.632508834 | 0.963250883 | 0.896184886 | 8.632508834 | 0.963250883 | 0.896184886 | 1 | 0.2 | 0.5 | 1 | 0.2 | 0.5 | 1 | 0.2 | 0.5 | 1.828235039 | 0.3 | 0.336516065 | 0.333333333 | 0.191306745 | 0.333333333 | 0.249266037 | 2.151791267 | 2.151791267 | 2.151791267 | 5.310982389 | 5.310982389 | 5.310982389 | 0.615230461 | 0.615230461 | 0.615230461 | 3.019251858 | 3.019251858 | 3.019251858 | 0.349753695 | 0.349753695 | 0.349753695 | 0.863250883 | 0.863250883 | 0.863250883 | 0.1 | 1.518492148 | 0.175903921 | 0.175903921 | 0.175903921 | 0.071269022 | 0.071269022 | 0.071269022 | 0.615230461 | 0.615230461 | 0.615230461 | 0.04051588 | 0.04051588 | 0.04051588 | 0.349753695 | 0.349753695 | 0.349753695 | 0.863250883 | 0.863250883 | 0.863250883 | 0.1 | 755.24 | 735.11 | 450 | 24 | 0 | 0 | 0 | 0 | 404.6170213 | 13.90930233 | 0 | 455 | 1.416 | 0 | 0 | 0 | 0 | 121 | 24 | 240 | 0.013 | 121 | 24 | 624 | 9.9 | 773.3452792
671 | 8.9 | 2.79 | 2.28 | 0.12 | 0.105 | 0 | 0.15 | 0.029 | 0 | 0 | 0 | 0 | 0.746140407 | 0.290463579 | 0.560192244 | 0.998094984 | 0.659457244 | 0.72239949 | 0.543428677 | 0.694061802 | 0.853771296 | 0.481698933 | 0.666096583 | 0.890643257 | 1.676050928 | 1.011099045 | 0.626315034 | 0.767513614 | 1.458354872 | 0.434233495 | 2.212618007 | 0.91947343 | 0.688727388 | 2.484196689 | 0.888184566 | 0.712989797 | 6.332665331 | 0.733266533 | 0.863623941 | 0.457929769 | 1.202920852 | 0.314095904 | 1.320137694 | 0.664039409 | 0.568991098 | 1.482172556 | 0.632750545 | 0.597127123 | 3.778325123 | 0.477832512 | 0.790721649 | 2.882838776 | 1.111295236 | 0.742456471 | 3.236680945 | 1.080006372 | 0.763966177 | 8.250883392 | 0.925088339 | 0.891902215 | 1.12274088 | 0.541124929 | 0.528910943 | 2.862068966 | 0.386206897 | 0.741071429 | 2.549180328 | 0.354918033 | 0.718244804 | 1.836187385 | 0.641124929 | 0.344881213 | 0.446413614 | 0.205770128 | 0.397610545 | 0.289991597 | 0.83599902 | 0.938610276 | 2.392686852 | 1.825605317 | 2.049681721 | 5.225008321 | 0.710994225 | 1.812452491 | 1.614310588 | 1.089230217 | 1.222923293 | 3.117452001 | 0.424208008 | 1.081382708 | 0.963163208 | 0.926360408 | 2.361459729 | 2.103298963 | 0.72959299 | 1.382890077 | 0.479697335 | 0.427255606 | 0.167605093 | 0.21966769 | 0.195653061 | 0.076751361 | 0.56403623 | 0.221261801 | 0.248419669 | 0.131062658 | 0.116734556 | 0.045792977 | 0.336526904 | 0.132013769 | 0.148217256 | 0.73488759 | 0.288283878 | 0.323668094 | 0.112274088 | 755.24 | 735.11 | 450 | 24 | 0 | 0 | 0 | 0 | 400 | 7.6 | 0 | 450 | 1 | 0 | 0 | 0 | 0 | 120 | 24 | 0 | 0 | 0 | 0 | 691.55 | 9.9 | 840.8952792
105 | 7.5 | 2.11 | 1.28 | 0.16 | 0.16 | 0 | 0 | 0 | 0 | 0 | 0 | 0 | 0.555939363 | 0.276989442 | 0.404735889 | 0.998292701 | 0.554810126 | 0.82693209 | 0.388512174 | 0.692136297 | 0.638174034 | 0.441868923 | 0.529287722 | 0.926142186 | 1.979874491 | 0.826438098 | 0.664415396 | 1.08289052 | 1.056165334 | 0.519897954 | 1.576618584 | 0.897374058 | 0.611894439 | 1.63390195 | 0.88516377 | 0.620335146 | 5.490981964 | 0.649098196 | 0.845940105 | 0.546949074 | 0.784407039 | 0.353566309 | 0.796322489 | 0.625615764 | 0.443307087 | 0.825255317 | 0.613405475 | 0.452131441 | 2.773399015 | 0.377339901 | 0.734986945 | 1.455935346 | 0.855343 | 0.592823157 | 1.508833922 | 0.843132712 | 0.601408451 | 5.070671378 | 0.607067138 | 0.835273574 | 1.036333053 | 0.684341436 | 0.508921196 | 3.482758621 | 0.448275862 | 0.776923077 | 3.360655738 | 0.436065574 | 0.770676692 | 1.333505236 | 0.784341436 | 0.411770559 | 0.444036036 | 0.207978112 | 0.428468468 | 0.30032875 | 0.437259243 | 0.453146206 | 1.522868397 | 0.799451473 | 0.828497985 | 2.784296508 | 0.56904861 | 1.912376477 | 1.845330004 | 0.403788965 | 0.418459851 | 1.4062995 | 0.287416507 | 0.965907933 | 0.932043931 | 0.525490435 | 1.765992445 | 1.704078086 | 1.170435274 | 1.003929292 | 0.689542495 | 0.665367657 | 0.197987449 | 0.377144629 | 0.363922224 | 0.108289052 | 0.529847229 | 0.157661858 | 0.163390195 | 0.19048916 | 0.183810754 | 0.054694907 | 0.267616574 | 0.079632249 | 0.082525532 | 0.489289747 | 0.145593535 | 0.150883392 | 0.103633305 | 760 | 735.11 | 460 | 24 | 0 | 0 | 0 | 0 | 450 | 0 | 0.7 | 470 | 1.333 | 0 | 0 | 0 | 0 | 120 | 24 | 0 | 0 | 0 | 0 | 596.79 | 9.9 | 746.1352792
530 | 7.11 | 2.49 | 0.22 | 0.4 | 0.22 | 0 | 0 | 0 | 0 | 0 | 0 | 0 | 0.527228407 | 0.406374854 | 0.431343214 | 0.103411934 | 0.475585932 | 0.691004139 | 0.39721852 | 0.483819961 | 0.611441972 | 0.42161756 | 0.420395626 | 0.982655569 | 1.576177466 | 0.85914884 | 0.611827984 | 3.092709327 | 0.695615967 | 0.755663078 | 0.729372621 | 1.246340958 | 0.421755619 | 1.238020442 | 0.950241467 | 0.553176557 | 5.256513026 | 0.625651303 | 0.84016656 | 1.962158066 | 0.503462201 | 0.662408292 | 0.462747779 | 1.054187192 | 0.31635514 | 0.785457519 | 0.758087701 | 0.439919467 | 3.334975369 | 0.433497537 | 0.769318182 | 0.235836137 | 0.890654319 | 0.190831236 | 0.400302877 | 0.594554828 | 0.285868782 | 1.699646643 | 0.269964664 | 0.629581152 | 1.69737718 | 1.145279819 | 0.629269497 | 7.206896552 | 0.820689655 | 0.878151261 | 4.245901639 | 0.524590164 | 0.809375 | 1.029113504 | 1.245279819 | 0.510780687 | 0.578737119 | 0.32406293 | 0.340959644 | 1.031410943 | 0.243243973 | 0.412876768 | 1.753034147 | 0.123967573 | 0.210419729 | 0.893421472 | 0.892228526 | 3.78831456 | 2.231863727 | 0.078650771 | 0.133500024 | 0.566827969 | 0.566071109 | 2.403482249 | 1.415997739 | 0.288494143 | 1.224917753 | 0.721653247 | 3.059977388 | 0.267894474 | 1.135934794 | 0.669229449 | 0.157617747 | 2.228883619 | 1.31313396 | 0.309270933 | 0.309684441 | 0.072937262 | 0.123802044 | 1.41410702 | 0.833113015 | 0.196215807 | 0.196478155 | 0.046274778 | 0.078545752 | 0.100133704 | 0.023583614 | 0.040030288 | 0.169737718 | 700 | 735.11 | 470 | 12 | 0 | 0 | 0 | 0 | 450 | 0 | 0.815 | 470 | 1 | 0 | 0 | 0 | 0 | 120 | 32 | 0 | 0 | 0 | 0 | 667 | 9.9 | 816.3452792
603 | 10.2 | 2.44 | 1.62 | 0 | 0.043 | 0 | 0 | 0 | 0 | 0 | 0 | 0 | 0.699541875 | 0.254703557 | 0.457921304 | 0.10503918 | 0.708675199 | 0.831625757 | 0.449094824 | 0.896126898 | 0.78065882 | 0.271636218 | 0.683302492 | 0.687586897 | 2.181553439 | 1.03753122 | 0.685688133 | 1.156419675 | 1.326617192 | 0.536268375 | 7.114228457 | 0.811422846 | 0.876759694 | 4.352737571 | 0.874865469 | 0.813179707 | 7.114228457 | 0.811422846 | 0.876759694 | 0.530090005 | 0.941302721 | 0.346443676 | 3.261083744 | 0.426108374 | 0.765317919 | 1.995246824 | 0.489550997 | 0.666137698 | 3.261083744 | 0.426108374 | 0.765317919 | 6.151943463 | 0.715194346 | 0.860177866 | 3.763977445 | 0.778636969 | 0.790091366 | 6.151943463 | 0.715194346 | 0.860177866 | 0.611835507 | 0.263442623 | 0.379589297 | 1 | 0.2 | 0.5 | 1.63442623 | 0.263442623 | 0.620410703 | 1.652725566 | 0.363442623 | 0.430454311 | 0.275146594 | 0.197315502 | 0.449706811 | 0.37711814 | 2.320009477 | 1.419464174 | 2.320009477 | 4.376633125 | 2.677779545 | 4.376633125 | 0.435273757 | 0.711422846 | 1.162768159 | 2.006200282 | 1.227464566 | 2.006200282 | 0.199524682 | 0.326108374 | 0.533000081 | 0.376397744 | 0.615194346 | 1.005489776 | 0.163442623 | 1.342079342 | 0.218155344 | 0.356558816 | 0.218155344 | 0.115641967 | 0.189008265 | 0.115641967 | 1.162768159 | 0.711422846 | 0.435273757 | 0.053009001 | 0.086639301 | 0.053009001 | 0.533000081 | 0.326108374 | 0.199524682 | 1.005489776 | 0.615194346 | 0.376397744 | 0.061183551 | 755.24 | 750 | 465 | 24 | 0 | 0 | 0 | 0 | 420 | 0 | 0.94 | 465 | 6 | 0 | 0 | 0 | 0 | 120 | 24 | 0 | 0 | 0 | 0 | 632.8 | 9.91 | 782.2110482
618 | 10.3 | 2.55 | 1.6 | 0 | 0.192 | 0 | 0 | 0 | 0 | 0 | 0 | 0 | 0.727185588 | 0.284601625 | 0.492775813 | 0.104718228 | 0.710455092 | 0.804344431 | 0.472856839 | 0.743744737 | 0.815784369 | 0.30529801 | 0.68354526 | 0.869293058 | 2.095529188 | 1.059799402 | 0.676953458 | 1.178375323 | 1.326268792 | 0.540942284 | 7.174348697 | 0.81743487 | 0.877666095 | 1.871836059 | 1.100713558 | 0.651790708 | 7.174348697 | 0.81743487 | 0.877666095 | 0.56232828 | 0.951198454 | 0.359929656 | 3.42364532 | 0.442364532 | 0.773942094 | 0.893252201 | 0.725643221 | 0.471808352 | 3.42364532 | 0.442364532 | 0.773942094 | 6.088339223 | 0.708833922 | 0.85892323 | 1.588488848 | 0.992112611 | 0.61367421 | 6.088339223 | 0.708833922 | 0.85892323 | 0.260906758 | 0.483278689 | 0.206919946 | 1 | 0.2 | 0.5 | 3.832786885 | 0.483278689 | 0.793080054 | 1.668633324 | 0.583278689 | 0.429953579 | 0.171444632 | 0.205176612 | 0.657110736 | 0.403433916 | 2.456242534 | 0.640850276 | 2.456242534 | 4.367986857 | 1.139637289 | 4.367986857 | 0.187183606 | 0.71743487 | 2.74977496 | 2.084431409 | 0.543842241 | 2.084431409 | 0.08932522 | 0.342364532 | 1.312210288 | 0.158848885 | 0.608833922 | 2.333530673 | 0.383278689 | 1.275829255 | 0.209552919 | 0.803171679 | 0.209552919 | 0.117837532 | 0.451646148 | 0.117837532 | 2.74977496 | 0.71743487 | 0.187183606 | 0.056232828 | 0.215528445 | 0.056232828 | 1.312210288 | 0.342364532 | 0.08932522 | 2.333530673 | 0.608833922 | 0.158848885 | 0.026090676 | 755.24 | 750 | 465 | 24 | 0 | 0 | 0 | 0 | 420 | 0 | 0.94 | 465 | 24 | 0 | 0 | 0 | 0 | 120 | 24 | 0 | 0 | 0 | 0 | 645.34 | 9.91 | 794.7510482
257 | 9 | 2.8 | 2.5 | 0 | 0.25 | 0 | 0 | 0 | 0 | 0 | 0 | 0 | 0.738841056 | 0.29952439 | 0.573176344 | 0.997962042 | 0.679278357 | 0.802478947 | 0.55982638 | 0.615310957 | 0.854404418 | 0.47075739 | 0.674171468 | 0.923317493 | 1.685370741 | 1.018588902 | 0.62761194 | 0.714235419 | 1.534331561 | 0.416649552 | 6.392785571 | 0.739278557 | 0.86473299 | 1.363496223 | 1.108131016 | 0.576897991 | 6.392785571 | 0.739278557 | 0.86473299 | 0.423785344 | 1.274363348 | 0.297646935 | 3.793103448 | 0.479310345 | 0.791366906 | 0.809018568 | 0.848162804 | 0.447214076 | 3.793103448 | 0.479310345 | 0.791366906 | 8.950530035 | 0.995053004 | 0.899502841 | 1.909029133 | 1.363905463 | 0.6562427 | 8.950530035 | 0.995053004 | 0.899502841 | 0.213286713 | 0.568852459 | 0.175792507 | 1 | 0.2 | 0.5 | 4.68852459 | 0.568852459 | 0.824207493 | 1.913641905 | 0.668852459 | 0.334063837 | 0.149509804 | 0.198213858 | 0.700980392 | 0.270916883 | 2.424849699 | 0.517188223 | 2.424849699 | 5.721881926 | 1.22040139 | 5.721881926 | 0.136349622 | 0.639278557 | 2.997273235 | 3.395028634 | 0.724114499 | 3.395028634 | 0.080901857 | 0.379310345 | 1.778405879 | 0.190902913 | 0.895053004 | 4.196478017 | 0.468852459 | 1.508496144 | 0.168537074 | 0.790190216 | 0.168537074 | 0.071423542 | 0.334871033 | 0.071423542 | 2.997273235 | 0.639278557 | 0.136349622 | 0.042378534 | 0.198692801 | 0.042378534 | 1.778405879 | 0.379310345 | 0.080901857 | 4.196478017 | 0.895053004 | 0.190902913 | 0.021328671 | 755.24 | 750 | 450 | 24 | 0 | 0 | 0 | 0 | 430 | 14 | 0 | 445 | 2 | 465 | 1 | 0 | 0 | 120 | 24 | 0 | 0 | 0 | 0 | 775.076 | 9.95 | 924.7494621