## Sheet1 (2)
ID | Zn | Mg | Cu | Zr | Sc | Ti | Fe | Si | Mass1 | Content1 | Mass2 | Content2 | WM | RBar | DeltaR | Upsilon | VECi | ChiBar | DeltaChi | DeltaHm | DeltaSm | Tmelt | Density | Omega | (1/2) | (1+2) | 1/(1+2) | (1/3) | (1+3) | 1/(1+3) | (1/4) | (1+4) | 1/(1+4) | (1/5) | (1+5) | 1/(1+5) | (1/6) | (1+6) | 1/(1+6) | (2/3) | (2+3) | 2/(2+3) | (2/4) | (2+4) | 2/(2+4) | (2/5) | (2+5) | 2/(2+5) | (2/6) | (2+6) | 2/(2+6) | (3/4) | (3+4) | 3/(3+4) | (3/5) | (3+5) | 3/(3+5) | (3/6) | (3+6) | 3/(3+6) | (4/5) | (4+5) | 4/(4+5) | (4/6) | (4+6) | 4/(4+6) | (5/6) | (5+6) | 5/(5+6) | 1+2+3 | 4+5+6 | 1/(1+2+3) | 4/(4+5+6) | 2/(1+2+3) | 5/(4+5+6) | 1*2/3 | 1*2/4 | 1*2/5 | 1*2/6 | 1*3/4 | 1*3/5 | 1*3/6 | 1*4/5 | 1*4/6 | 1*5/6 | 2*3/4 | 2*3/5 | 2*3/6 | 2*4/5 | 2*4/6 | 2*5/6 | 3*4/5 | 3*4/6 | 3*5/6 | 4*5/6 | 1*3/2 | 1*4/2 | 1*5/2 | 1*6/2 | 1*4/3 | 1*5/3 | 1*6/3 | 1*5/4 | 1*6/4 | 1*6/5 | 2*4/3 | 2*5/3 | 2*6/3 | 2*5/4 | 2*6/4 | 2*6/5 | 3*5/4 | 3*6/4 | 3*6/5 | 4*6/5 | Melting | Casting | HomoT1 | HomoH1 | HomoT2 | HomoH2 | HomoT3 | HomoH3 | DM | DT | DD | Annealing | Solution | ST1 | SH1 | HR | ST2 | SH2 | ST3 | SH3 | Quenching | Aging | AT1 | AH1 | AT2 | AH2 | AT3 | AH3 | AT4 | AH4 | Other Parameters | UTS/MPa | YS/MPa | YS/UTS | Elongation | Electrical Conductivity | Hardness | CorrosionPotential(Ecorr) | CorrosionCurrentDensity(Icorr) | Quality Index (Q) | Reduction in Area (KQ) | Fracture Energy | Fracture Toughness (KIC) | StressCorrosionCriticalStressIntensityFactor (KISCC) | StressCorrosionSensitivityFactor (ISSRT)
415 | 5.9 | 2.5 | 0 | 0.17 | 0 | 0 | 0 | 0 | 0 | 0 | 0 | 0 | 0.400582 | 0.4041456 | 0.3754041 | 0.1034358 | 0.3982018 | 0.6901157 | 0.3625505 | 0.8131663 | 0.4899541 | 0.3592926 | 0.327916 | 0.8883014 | 1.352057 | 0.7878812 | 0.5748402 | 4.529058 | 0.5529058 | 0.8191374 | 1.244954 | 0.8166989 | 0.5545566 | 4.529058 | 0.5529058 | 0.8191374 | 4.529058 | 0.5529058 | 0.8191374 | 3.349754 | 0.4349754 | 0.7701019 | 0.9207854 | 0.6987685 | 0.4793796 | 3.349754 | 0.4349754 | 0.7701019 | 3.349754 | 0.4349754 | 0.7701019 | 0.2748815 | 0.4637931 | 0.2156134 | 1 | 0.2 | 0.5 | 1 | 0.2 | 0.5 | 3.637931 | 0.4637931 | 0.7843866 | 3.637931 | 0.4637931 | 0.7843866 | 1 | 0.2 | 0.5 | 0.8878812 | 0.5637931 | 0.5100973 | 0.6452599 | 0.377275 | 0.17737 | 1.517123 | 0.417029 | 1.517123 | 1.517123 | 0.1244954 | 0.4529058 | 0.4529058 | 1.64764 | 1.64764 | 0.4529058 | 0.09207854 | 0.3349754 | 0.3349754 | 1.218617 | 1.218617 | 0.3349754 | 0.3637931 | 0.3637931 | 0.1 | 0.3637931 | 0.1352057 | 0.491869 | 0.1352057 | 0.1352057 | 1.64764 | 0.4529058 | 0.4529058 | 0.1244954 | 0.1244954 | 0.4529058 | 1.218617 | 0.3349754 | 0.3349754 | 0.09207854 | 0.09207854 | 0.3349754 | 0.02748815 | 0.02748815 | 0.1 | 0.3637931 | 755.24 | 735.11 | 480 | 24 |  |  |  |  | Hot and Cold Rolling |  |  |  | Single | 460 | 1.5 | [5 empty] | Water Quenching | Single | 110 | 12 | [6 empty] | HR to 2mm thickness, 86% ; CR to 1mm thickness, 50%. | 469.9 | 401.33 | 0.8540753
416 | 5.4 | 2.1 | 0 | 0.13 | 0.1 | 0 | 0 | 0 | 70 | 0.21 | 0 | 0 | 0.3604651 | 0.3601884 | 0.3158293 | 0.1039072 | 0.3780058 | 0.742507 | 0.2968283 | 0.7668868 | 0.4294494 | 0.4075607 | 0.3131774 | 0.9299661 | 1.532816 | 0.6987078 | 0.6051825 | 4.228457 | 0.5228457 | 0.808739 | 1.401431 | 0.7245698 | 0.5835817 | 1.708185 | 0.6703867 | 0.630749 | 4.228457 | 0.5228457 | 0.808739 | 2.758621 | 0.3758621 | 0.733945 | 0.9142857 | 0.5775862 | 0.4776119 | 1.11441 | 0.5234031 | 0.5270548 | 2.758621 | 0.3758621 | 0.733945 | 0.3314286 | 0.4017241 | 0.248927 | 0.4039735 | 0.347541 | 0.2877358 | 1 | 0.2 | 0.5 | 1.218886 | 0.5492651 | 0.5493233 | 3.017241 | 0.4017241 | 0.751073 | 2.47541 | 0.347541 | 0.7122642 | 0.7987078 | 0.6492651 | 0.5294123 | 0.4647164 | 0.3453855 | 0.3812633 | 1.166471 | 0.3866018 | 0.4712233 | 1.166471 | 0.1401431 | 0.1708185 | 0.4228457 | 0.5154005 | 1.275828 | 1.046716 | 0.09142857 | 0.111441 | 0.2758621 | 0.3362443 | 0.8323424 | 0.6828717 | 0.1218886 | 0.3017241 | 0.247541 | 0.7468909 | 0.1532816 | 0.4624875 | 0.3794347 | 0.1532816 | 1.275828 | 1.046716 | 0.4228457 | 0.3469117 | 0.1401431 | 0.1708185 | 0.8323424 | 0.6828717 | 0.2758621 | 0.2263232 | 0.09142857 | 0.111441 | 0.08204215 | 0.03314286 | 0.04039735 | 0.1218886 | 755.24 | 735.11 | 480 | 24 |  |  |  |  | Hot and Cold Rolling |  |  |  | Single | 460 | 1.5 | [5 empty] | Water Quenching | Single | 110 | 12 | [6 empty] | HR to 2mm thickness, 86% ; CR to 1mm thickness, 50%. | 537.03 | 477.48 | 0.8891123
749 | 7.97 | 1.6 | 1.53 | 0 | 0 | 0.03 | 0 | 0 | 0 | 0 | 0 | 0 | 0.535983 | 0.1612599 | 0.2961756 | 0.5754247 | 0.6022877 | 0.9408283 | 0.2983729 | 0.9725947 | 0.5771979 | 0.3780682 | 0.5875095 | 0.4740716 | 2.85861 | 0.7793252 | 0.7408393 | 0.9842854 | 1.163927 | 0.4960402 | 5.773547 | 0.6773547 | 0.8523669 | 5.773547 | 0.6773547 | 0.8523669 | 2.592205 | 0.800082 | 0.7216194 | 0.3443231 | 0.7885429 | 0.2561312 | 2.019704 | 0.3019704 | 0.6688418 | 2.019704 | 0.3019704 | 0.6688418 | 0.9068061 | 0.4246977 | 0.4755628 | 5.865724 | 0.6865724 | 0.8543489 | 5.865724 | 0.6865724 | 0.8543489 | 2.633591 | 0.8092997 | 0.7247901 | 1 | 0.2 | 0.5 | 0.4489796 | 0.3227273 | 0.3098592 | 0.4489796 | 0.3227273 | 0.3098592 | 1.365898 | 0.4227273 | 0.4226925 | 0.2365591 | 0.1478665 | 0.2365591 | 0.1987966 | 1.166086 | 1.166086 | 0.5235488 | 3.386604 | 3.386604 | 1.520516 | 0.5773547 | 0.2592205 | 0.2592205 | 1.184703 | 1.184703 | 0.5319074 | 0.2019704 | 0.09068061 | 0.09068061 | 0.5865724 | 0.2633591 | 0.2633591 | 0.04489796 | 1.676782 | 0.285861 | 0.285861 | 0.6366904 | 0.09842854 | 0.09842854 | 0.2192272 | 0.5773547 | 1.285926 | 1.285926 | 0.03443231 | 0.03443231 | 0.07669015 | 0.2019704 | 0.4498433 | 0.4498433 | 0.5865724 | 1.306457 | 1.306457 | 0.2227273 | 770 | 760 | 410 | 4 | 475 | 24 |  |  | Forge + Extrusion | 425 |  |  | Single | 470 | 1 | [5 empty] | Water Quenching | Multiple | 110 | 6 | 160 | 8 | 120 | 24 |  |  | Forging 50% each step 6 processes; Extrusion 500t press with ratio of 3.8. | 478.76 | 451.73 | 0.9435416 | 13.1% |  |  | -0.836
751 | 8 | 1.58 | 1.51 | 0.14 | 0 | 0.03 | 0 | 0 | 0 | 0 | 0 | 0 | 0.5518201 | 0.1649945 | 0.3001562 | 0.7869732 | 0.6038232 | 0.9376748 | 0.2992901 | 0.8967092 | 0.585645 | 0.4008331 | 0.592941 | 0.7561053 | 2.910127 | 0.7781731 | 0.7442538 | 0.9981839 | 1.15937 | 0.4995456 | 1.825608 | 0.8963997 | 0.6460938 | 5.791583 | 0.6791583 | 0.8527589 | 2.600303 | 0.8018856 | 0.7222456 | 0.3430035 | 0.7792268 | 0.2554003 | 0.6273292 | 0.5162562 | 0.3854962 | 1.990148 | 0.2990148 | 0.6655684 | 0.8935357 | 0.4217421 | 0.4718874 | 1.828929 | 0.8974534 | 0.6465094 | 5.80212 | 0.680212 | 0.852987 | 2.605034 | 0.8029393 | 0.7226101 | 3.172414 | 0.4172414 | 0.7603306 | 1.424349 | 0.5399687 | 0.5875181 | 0.4489796 | 0.3227273 | 0.3098592 | 1.358385 | 0.6399687 | 0.426358 | 0.4957139 | 0.1465084 | 0.1562577 | 0.1986534 | 0.3633229 | 1.152611 | 0.5174987 | 1.05924 | 3.360346 | 1.508727 | 1.83733 | 0.8249236 | 0.2600303 | 0.3639839 | 1.154708 | 0.5184402 | 0.6313572 | 0.2834665 | 0.08935357 | 1.840673 | 0.8264244 | 0.2605034 | 0.1424349 | 1.688491 | 0.9232128 | 0.2910127 | 0.6481647 | 0.3166653 | 0.09981839 | 0.2223228 | 0.1825608 | 0.4066126 | 1.289944 | 0.1088149 | 0.03430035 | 0.07639624 | 0.06273292 | 0.1397233 | 0.4432602 | 0.1828929 | 0.4073524 | 1.29229 | 0.7065831 | 770 | 760 | 410 | 4 | 475 | 24 |  |  | Forge + Extrusion | 425 |  |  | Single | 470 | 1 | [5 empty] | Water Quenching | Multiple | 110 | 6 | 160 | 8 | 120 | 24 |  |  | Forging 50% each step 6 processes; Extrusion 500t press with ratio of 3.8. | 566.98 | 541.39 | 0.9548661 | 11.7% |  |  | -0.774
916 | 2.1 | 7 | 2.3 | 0.1 | 0 | 0 | 0 | 0 | 0 | 0 | 0 | 0 | 0.5967464 | 0.9815867 | 0.9854073 | 0.775771 | 0.2245689 | 0.1129184 | 0.9940753 | 0.2809105 | 0.8927064 | 0.7332079 | 0.1471524 | 0.9849266 | 0.2244489 | 1.224449 | 0.1833061 | 0.2699492 | 1.055898 | 0.2125669 | 0.879597 | 0.4796213 | 0.4679711 | 2.244489 | 0.3244489 | 0.6917851 | 2.244489 | 0.3244489 | 0.6917851 | 1.20272 | 1.831449 | 0.5460158 | 3.918919 | 1.255172 | 0.7967033 | 10 | 1.1 | 0.9090909 | 10 | 1.1 | 0.9090909 | 3.25838 | 1.086621 | 0.7651689 | 8.314488 | 0.9314488 | 0.8926404 | 8.314488 | 0.9314488 | 0.8926404 | 2.551724 | 0.3551724 | 0.7184466 | 2.551724 | 0.3551724 | 0.7184466 | 1 | 0.2 | 0.5 | 2.055898 | 0.4551724 | 0.1091732 | 0.5606061 | 0.4864055 | 0.219697 | 0.2699492 | 0.879597 | 2.244489 | 2.244489 | 0.7313399 | 1.866178 | 1.866178 | 0.5727317 | 0.5727317 | 0.2244489 | 3.25838 | 8.314488 | 8.314488 | 2.551724 | 2.551724 | 1 | 2.121628 | 2.121628 | 0.8314488 | 0.2551724 | 0.1866178 | 0.05727317 | 0.02244489 | 0.02244489 | 0.06888358 | 0.02699492 | 0.02699492 | 0.0879597 | 0.0879597 | 0.2244489 | 0.3069009 | 0.120272 | 0.120272 | 0.3918919 | 0.3918919 | 1 | 0.325838 | 0.325838 | 0.8314488 | 0.2551724 | 740 | 735.11 | 460 | 24 |  |  |  |  | Extrusion | 420 | 42 |  | Single | 480 | 1.5 | [5 empty] | Water Quenching | Single | 120 | 9 | [6 empty] | Extrusion rate of 2 mm/s. | 494.47 | 437.34 | 0.8844622 | 14.38%
917 | 2.1 | 7 | 2.3 | 0.1 | 0.2 | 0 | 0 | 0 | 0 | 0 | 0 | 0 | 0.6204157 | 1 | 1 | 0.9877194 | 0.2244892 | 0.1 | 1 | 0.1 | 0.9201817 | 0.7873038 | 0.148106 | 1 | 0.2244489 | 1.224449 | 0.1833061 | 0.2699492 | 1.055898 | 0.2125669 | 0.879597 | 0.4796213 | 0.4679711 | 0.5681072 | 0.6195309 | 0.3622885 | 2.244489 | 0.3244489 | 0.6917851 | 1.20272 | 1.831449 | 0.5460158 | 3.918919 | 1.255172 | 0.7967033 | 2.53112 | 1.395082 | 0.7168038 | 10 | 1.1 | 0.9090909 | 3.25838 | 1.086621 | 0.7651689 | 2.104497 | 1.226531 | 0.6778866 | 8.314488 | 0.9314488 | 0.8926404 | 0.6458721 | 0.6502544 | 0.3924194 | 2.551724 | 0.3551724 | 0.7184466 | 3.95082 | 0.495082 | 0.7980132 | 2.055898 | 0.7502544 | 0.1091732 | 0.3401145 | 0.4864055 | 0.5265973 | 0.2699492 | 0.879597 | 0.5681072 | 2.244489 | 0.7313399 | 0.472352 | 1.866178 | 0.1449653 | 0.5727317 | 0.8867571 | 3.25838 | 2.104497 | 8.314488 | 0.6458721 | 2.551724 | 3.95082 | 0.5370095 | 2.121628 | 3.284904 | 1.00814 | 0.1866178 | 0.05727317 | 0.08867571 | 0.02244489 | 0.06888358 | 0.106652 | 0.02699492 | 0.3475129 | 0.0879597 | 0.05681072 | 0.3069009 | 0.475173 | 0.120272 | 1.548294 | 0.3918919 | 0.253112 | 1.287327 | 0.325838 | 0.2104497 | 0.06458721 | 740 | 735.11 | 460 | 24 |  |  |  |  | Extrusion | 420 | 42 |  | Single | 480 | 1.5 | [5 empty] | Water Quenching | Single | 120 | 9 | [6 empty] | Extrusion rate of 2 mm/s. | 673.61 | 620.25 | 0.920785 | 17.61%
918 | 2.1 | 7 | 2.3 | 0.1 | 0 | 0 | 0 | 0 | 0 | 0 | 0 | 0 | 0.5967464 | 0.9815867 | 0.9854073 | 0.775771 | 0.2245689 | 0.1129184 | 0.9940753 | 0.2809105 | 0.8927064 | 0.7332079 | 0.1471524 | 0.9849266 | 0.2244489 | 1.224449 | 0.1833061 | 0.2699492 | 1.055898 | 0.2125669 | 0.879597 | 0.4796213 | 0.4679711 | 2.244489 | 0.3244489 | 0.6917851 | 2.244489 | 0.3244489 | 0.6917851 | 1.20272 | 1.831449 | 0.5460158 | 3.918919 | 1.255172 | 0.7967033 | 10 | 1.1 | 0.9090909 | 10 | 1.1 | 0.9090909 | 3.25838 | 1.086621 | 0.7651689 | 8.314488 | 0.9314488 | 0.8926404 | 8.314488 | 0.9314488 | 0.8926404 | 2.551724 | 0.3551724 | 0.7184466 | 2.551724 | 0.3551724 | 0.7184466 | 1 | 0.2 | 0.5 | 2.055898 | 0.4551724 | 0.1091732 | 0.5606061 | 0.4864055 | 0.219697 | 0.2699492 | 0.879597 | 2.244489 | 2.244489 | 0.7313399 | 1.866178 | 1.866178 | 0.5727317 | 0.5727317 | 0.2244489 | 3.25838 | 8.314488 | 8.314488 | 2.551724 | 2.551724 | 1 | 2.121628 | 2.121628 | 0.8314488 | 0.2551724 | 0.1866178 | 0.05727317 | 0.02244489 | 0.02244489 | 0.06888358 | 0.02699492 | 0.02699492 | 0.0879597 | 0.0879597 | 0.2244489 | 0.3069009 | 0.120272 | 0.120272 | 0.3918919 | 0.3918919 | 1 | 0.325838 | 0.325838 | 0.8314488 | 0.2551724 | 740 | 735.11 | 460 | 24 |  |  |  |  | Extrusion | 420 | 42 |  | Single | 480 | 1.5 | [5 empty] | Water Quenching | Single | 120 | 48 | [6 empty] | Extrusion rate of 2 mm/s. | 571.16 | 502.53 | 0.879841 | 12.04 %
919 | 2.1 | 7 | 2.3 | 0.1 | 0.2 | 0 | 0 | 0 | 0 | 0 | 0 | 0 | 0.6204157 | 1 | 1 | 0.9877194 | 0.2244892 | 0.1 | 1 | 0.1 | 0.9201817 | 0.7873038 | 0.148106 | 1 | 0.2244489 | 1.224449 | 0.1833061 | 0.2699492 | 1.055898 | 0.2125669 | 0.879597 | 0.4796213 | 0.4679711 | 0.5681072 | 0.6195309 | 0.3622885 | 2.244489 | 0.3244489 | 0.6917851 | 1.20272 | 1.831449 | 0.5460158 | 3.918919 | 1.255172 | 0.7967033 | 2.53112 | 1.395082 | 0.7168038 | 10 | 1.1 | 0.9090909 | 3.25838 | 1.086621 | 0.7651689 | 2.104497 | 1.226531 | 0.6778866 | 8.314488 | 0.9314488 | 0.8926404 | 0.6458721 | 0.6502544 | 0.3924194 | 2.551724 | 0.3551724 | 0.7184466 | 3.95082 | 0.495082 | 0.7980132 | 2.055898 | 0.7502544 | 0.1091732 | 0.3401145 | 0.4864055 | 0.5265973 | 0.2699492 | 0.879597 | 0.5681072 | 2.244489 | 0.7313399 | 0.472352 | 1.866178 | 0.1449653 | 0.5727317 | 0.8867571 | 3.25838 | 2.104497 | 8.314488 | 0.6458721 | 2.551724 | 3.95082 | 0.5370095 | 2.121628 | 3.284904 | 1.00814 | 0.1866178 | 0.05727317 | 0.08867571 | 0.02244489 | 0.06888358 | 0.106652 | 0.02699492 | 0.3475129 | 0.0879597 | 0.05681072 | 0.3069009 | 0.475173 | 0.120272 | 1.548294 | 0.3918919 | 0.253112 | 1.287327 | 0.325838 | 0.2104497 | 0.06458721 | 740 | 735.11 | 460 | 24 |  |  |  |  | Extrusion | 420 | 42 |  | Single | 480 | 1.5 | [5 empty] | Water Quenching | Single | 120 | 48 | [6 empty] | Extrusion rate of 2 mm/s. | 731.9 | 670.25 | 0.9157672 | 14.86 %
920 | 2.1 | 7 | 2.3 | 0.1 | 0 | 0 | 0 | 0 | 0 | 0 | 0 | 0 | 0.5967464 | 0.9815867 | 0.9854073 | 0.775771 | 0.2245689 | 0.1129184 | 0.9940753 | 0.2809105 | 0.8927064 | 0.7332079 | 0.1471524 | 0.9849266 | 0.2244489 | 1.224449 | 0.1833061 | 0.2699492 | 1.055898 | 0.2125669 | 0.879597 | 0.4796213 | 0.4679711 | 2.244489 | 0.3244489 | 0.6917851 | 2.244489 | 0.3244489 | 0.6917851 | 1.20272 | 1.831449 | 0.5460158 | 3.918919 | 1.255172 | 0.7967033 | 10 | 1.1 | 0.9090909 | 10 | 1.1 | 0.9090909 | 3.25838 | 1.086621 | 0.7651689 | 8.314488 | 0.9314488 | 0.8926404 | 8.314488 | 0.9314488 | 0.8926404 | 2.551724 | 0.3551724 | 0.7184466 | 2.551724 | 0.3551724 | 0.7184466 | 1 | 0.2 | 0.5 | 2.055898 | 0.4551724 | 0.1091732 | 0.5606061 | 0.4864055 | 0.219697 | 0.2699492 | 0.879597 | 2.244489 | 2.244489 | 0.7313399 | 1.866178 | 1.866178 | 0.5727317 | 0.5727317 | 0.2244489 | 3.25838 | 8.314488 | 8.314488 | 2.551724 | 2.551724 | 1 | 2.121628 | 2.121628 | 0.8314488 | 0.2551724 | 0.1866178 | 0.05727317 | 0.02244489 | 0.02244489 | 0.06888358 | 0.02699492 | 0.02699492 | 0.0879597 | 0.0879597 | 0.2244489 | 0.3069009 | 0.120272 | 0.120272 | 0.3918919 | 0.3918919 | 1 | 0.325838 | 0.325838 | 0.8314488 | 0.2551724 | 740 | 735.11 | 460 | 24 |  |  |  |  | Extrusion | 420 | 42 |  | Single | 480 | 1.5 | [5 empty] | Water Quenching | Single | 120 | 66 | [6 empty] | Extrusion rate of 2 mm/s. | 558.89 | 506.32 | 0.9059386 | 8.31 %
921 | 2.1 | 7 | 2.3 | 0.1 | 0.2 | 0 | 0 | 0 | 0 | 0 | 0 | 0 | 0.6204157 | 1 | 1 | 0.9877194 | 0.2244892 | 0.1 | 1 | 0.1 | 0.9201817 | 0.7873038 | 0.148106 | 1 | 0.2244489 | 1.224449 | 0.1833061 | 0.2699492 | 1.055898 | 0.2125669 | 0.879597 | 0.4796213 | 0.4679711 | 0.5681072 | 0.6195309 | 0.3622885 | 2.244489 | 0.3244489 | 0.6917851 | 1.20272 | 1.831449 | 0.5460158 | 3.918919 | 1.255172 | 0.7967033 | 2.53112 | 1.395082 | 0.7168038 | 10 | 1.1 | 0.9090909 | 3.25838 | 1.086621 | 0.7651689 | 2.104497 | 1.226531 | 0.6778866 | 8.314488 | 0.9314488 | 0.8926404 | 0.6458721 | 0.6502544 | 0.3924194 | 2.551724 | 0.3551724 | 0.7184466 | 3.95082 | 0.495082 | 0.7980132 | 2.055898 | 0.7502544 | 0.1091732 | 0.3401145 | 0.4864055 | 0.5265973 | 0.2699492 | 0.879597 | 0.5681072 | 2.244489 | 0.7313399 | 0.472352 | 1.866178 | 0.1449653 | 0.5727317 | 0.8867571 | 3.25838 | 2.104497 | 8.314488 | 0.6458721 | 2.551724 | 3.95082 | 0.5370095 | 2.121628 | 3.284904 | 1.00814 | 0.1866178 | 0.05727317 | 0.08867571 | 0.02244489 | 0.06888358 | 0.106652 | 0.02699492 | 0.3475129 | 0.0879597 | 0.05681072 | 0.3069009 | 0.475173 | 0.120272 | 1.548294 | 0.3918919 | 0.253112 | 1.287327 | 0.325838 | 0.2104497 | 0.06458721 | 740 | 735.11 | 460 | 24 |  |  |  |  | Extrusion | 420 | 42 |  | Single | 480 | 1.5 | [5 empty] | Water Quenching | Single | 120 | 66 | [6 empty] | Extrusion rate of 2 mm/s. | 719.01 | 655.06 | 0.9110583 | 14.58%
925 | 6 | 2.5 | 2 | 0.1 | 0 | 0 | 0 | 0 | 0 | 0 | 0 | 0 | 0.5213939 | 0.3004694 | 0.4745621 | 0.1045479 | 0.5012867 | 0.8086699 | 0.4806451 | 0.7953814 | 0.6376697 | 0.5301742 | 0.487389 | 0.8674271 | 1.370005 | 0.7938932 | 0.5780599 | 0.6234937 | 1.19496 | 0.3840444 | 1.798462 | 0.7140902 | 0.6426608 | 4.589178 | 0.5589178 | 0.8210828 | 4.589178 | 0.5589178 | 0.8210828 | 0.4551034 | 1.071018 | 0.3127636 | 1.312741 | 0.5901478 | 0.5676127 | 3.349754 | 0.4349754 | 0.7701019 | 3.349754 | 0.4349754 | 0.7701019 | 2.88449 | 0.9912148 | 0.742566 | 7.360424 | 0.8360424 | 0.8803888 | 7.360424 | 0.8360424 | 0.8803888 | 2.551724 | 0.3551724 | 0.7184466 | 2.551724 | 0.3551724 | 0.7184466 | 1 | 0.2 | 0.5 | 1.529936 | 0.4551724 | 0.2999589 | 0.5606061 | 0.2189474 | 0.219697 | 0.208855 | 0.6024404 | 1.537262 | 1.537262 | 1.323744 | 3.37783 | 3.37783 | 1.171032 | 1.171032 | 0.4589178 | 0.9662333 | 2.465561 | 2.465561 | 0.8547647 | 0.8547647 | 0.3349754 | 1.878177 | 1.878177 | 0.7360424 | 0.2551724 | 1.008382 | 0.3495874 | 0.1370005 | 0.1370005 | 0.1590984 | 0.06234937 | 0.06234937 | 0.1798462 | 0.1798462 | 0.4589178 | 0.1161298 | 0.04551034 | 0.04551034 | 0.1312741 | 0.1312741 | 0.3349754 | 0.288449 | 0.288449 | 0.7360424 | 0.2551724 | 730 | 735.11 | [6 empty] | Extrusion | 450 | 35 |  | Single | 490 | 1 | [5 empty] | Water Quenching | Single | 120 | 36 | [7 empty] | 527.86 | 357.93 | 0.6780775 | 13.41 %
926 | 6 | 2.5 | 2 | 0.1 | 0.1 | 0 | 0 | 0 | 0 | 0 | 0 | 0 | 0.5330486 | 0.310126 | 0.4871524 | 0.1044443 | 0.5011455 | 0.8018158 | 0.4860763 | 0.6982791 | 0.6530804 | 0.5578906 | 0.4877526 | 0.9208387 | 1.370005 | 0.7938932 | 0.5780599 | 0.6234937 | 1.19496 | 0.3840444 | 1.798462 | 0.7140902 | 0.6426608 | 1.853906 | 0.7064588 | 0.6496031 | 4.589178 | 0.5589178 | 0.8210828 | 0.4551034 | 1.071018 | 0.3127636 | 1.312741 | 0.5901478 | 0.5676127 | 1.353212 | 0.5825164 | 0.5750489 | 3.349754 | 0.4349754 | 0.7701019 | 2.88449 | 0.9912148 | 0.742566 | 2.973416 | 0.9835834 | 0.7483274 | 7.360424 | 0.8360424 | 0.8803888 | 1.030829 | 0.5027134 | 0.5075902 | 2.551724 | 0.3551724 | 0.7184466 | 2.47541 | 0.347541 | 0.7122642 | 1.529936 | 0.6027134 | 0.2999589 | 0.4233727 | 0.2189474 | 0.4107109 | 0.208855 | 0.6024404 | 0.621013 | 1.537262 | 1.323744 | 1.364554 | 3.37783 | 0.4730658 | 1.171032 | 1.13601 | 0.9662333 | 0.9960212 | 2.465561 | 0.3453023 | 0.8547647 | 0.8292013 | 0.7587338 | 1.878177 | 1.822007 | 0.6316563 | 1.008382 | 0.3495874 | 0.3391323 | 0.1370005 | 0.1590984 | 0.1543403 | 0.06234937 | 0.445193 | 0.1798462 | 0.1853906 | 0.1161298 | 0.1126567 | 0.04551034 | 0.3249573 | 0.1312741 | 0.1353212 | 0.7140296 | 0.288449 | 0.2973416 | 0.1030829 | 730 | 735.11 | [6 empty] | Extrusion | 450 | 35 |  | Single | 490 | 1 | [5 empty] | Water Quenching | Single | 120 | 36 | [7 empty] | 722.95 | 604.42 | 0.8360468 | 6.97%
927 | 6 | 2.5 | 2 | 0.1 | 0.3 | 0 | 0 | 0 | 0 | 0 | 0 | 0 | 0.5563739 | 0.3294183 | 0.5118131 | 0.1042373 | 0.5008632 | 0.7881226 | 0.4968227 | 0.5046276 | 0.6777198 | 0.6132631 | 0.4884791 | 0.9718541 | 1.370005 | 0.7938932 | 0.5780599 | 0.6234937 | 1.19496 | 0.3840444 | 1.798462 | 0.7140902 | 0.6426608 | 0.8457398 | 1.001541 | 0.4582118 | 4.589178 | 0.5589178 | 0.8210828 | 0.4551034 | 1.071018 | 0.3127636 | 1.312741 | 0.5901478 | 0.5676127 | 0.6173262 | 0.8775983 | 0.3816955 | 3.349754 | 0.4349754 | 0.7701019 | 2.88449 | 0.9912148 | 0.742566 | 1.356453 | 1.278665 | 0.5756333 | 7.360424 | 0.8360424 | 0.8803888 | 0.4702573 | 0.7977954 | 0.3198469 | 2.551724 | 0.3551724 | 0.7184466 | 5.42623 | 0.642623 | 0.8443878 | 1.529936 | 0.8977954 | 0.2999589 | 0.2842211 | 0.2189474 | 0.6043949 | 0.208855 | 0.6024404 | 0.283302 | 1.537262 | 1.323744 | 0.6225004 | 3.37783 | 0.2158095 | 1.171032 | 2.490194 | 0.9662333 | 0.4543783 | 2.465561 | 0.1575246 | 0.8547647 | 1.817653 | 0.3461293 | 1.878177 | 3.993935 | 1.384624 | 1.008382 | 0.3495874 | 0.743396 | 0.1370005 | 0.1590984 | 0.338322 | 0.06234937 | 0.9758866 | 0.1798462 | 0.08457398 | 0.1161298 | 0.2469495 | 0.04551034 | 0.7123236 | 0.1312741 | 0.06173262 | 1.565191 | 0.288449 | 0.1356453 | 0.04702573 | 730 | 735.11 | [6 empty] | Extrusion | 450 | 35 |  | Single | 490 | 1 | [5 empty] | Water Quenching | Single | 120 | 36 | [7 empty] | 322.95 | 192.61 | 0.5964081 | 13.79%
493 | 4.9 | 1.1 | 1.1 | 0.17 | 0 | 0 | 0.03 | 0 | 0 | 0 | 0 | 0 | 0.3472979 | 0.1537729 | 0.1680613 | 0.1061233 | 0.4233326 | 0.9531592 | 0.1705628 | 0.9080314 | 0.3493753 | 0.5299218 | 0.4104611 | 0.8236853 | 3.066749 | 0.5208644 | 0.7541033 | 0.8731997 | 0.8426089 | 0.4661541 | 1.079695 | 0.7565787 | 0.5191602 | 3.927856 | 0.4927856 | 0.797072 | 3.927856 | 0.4927856 | 0.797072 | 0.2847314 | 0.5779021 | 0.2216272 | 0.352065 | 0.4918719 | 0.2603906 | 1.280788 | 0.2280788 | 0.5615551 | 1.280788 | 0.2280788 | 0.5615551 | 1.236481 | 0.8136164 | 0.552869 | 4.498233 | 0.5498233 | 0.8181234 | 4.498233 | 0.5498233 | 0.8181234 | 3.637931 | 0.4637931 | 0.7843866 | 3.637931 | 0.4637931 | 0.7843866 | 1 | 0.2 | 0.5 | 0.9706877 | 0.5637931 | 0.4046467 | 0.6452599 | 0.1319465 | 0.17737 | 0.1118384 | 0.1382861 | 0.5030751 | 0.5030751 | 0.485672 | 1.766841 | 1.766841 | 1.428927 | 1.428927 | 0.3927856 | 0.158367 | 0.5761284 | 0.5761284 | 0.4659419 | 0.4659419 | 0.1280788 | 1.636426 | 1.636426 | 0.4498233 | 0.3637931 | 1.379495 | 1.115662 | 0.3066749 | 0.3066749 | 0.317664 | 0.08731997 | 0.08731997 | 0.1079695 | 0.1079695 | 0.3927856 | 0.1035833 | 0.02847314 | 0.02847314 | 0.0352065 | 0.0352065 | 0.1280788 | 0.1236481 | 0.1236481 | 0.4498233 | 0.3637931 | 755.24 | 735.11 | 470 | 24 |  |  |  |  | Extrusion | 400 | 25 |  | Single | 470 | 1 | [5 empty] | Water Quenching | Single | 120 | 24 | [7 empty] | 432 | 349 | 0.8078704 | 14.0%
494 | 4.9 | 2.9 | 1 | 0.18 | 0 | 0 | 0.04 | 0 | 0 | 0 | 0 | 0 | 0.4433276 | 0.4243893 | 0.4900253 | 0.1032188 | 0.3845375 | 0.6628022 | 0.4859037 | 0.7212093 | 0.5792847 | 0.5149718 | 0.3409478 | 0.9233129 | 0.9966934 | 0.7868742 | 0.499172 | 0.9396307 | 0.8108068 | 0.484438 | 1.035526 | 0.7720959 | 0.5087264 | 3.927856 | 0.4927856 | 0.797072 | 3.927856 | 0.4927856 | 0.797072 | 0.942748 | 0.8121099 | 0.4852652 | 1.038961 | 0.773399 | 0.5095541 | 3.940887 | 0.4940887 | 0.7976072 | 3.940887 | 0.4940887 | 0.7976072 | 1.102056 | 0.7973315 | 0.5242753 | 4.180212 | 0.5180212 | 0.8069577 | 4.180212 | 0.5180212 | 0.8069577 | 3.793103 | 0.4793103 | 0.7913669 | 3.793103 | 0.4793103 | 0.7913669 | 1 | 0.2 | 0.5 | 1.204895 | 0.5793103 | 0.3259914 | 0.6547619 | 0.3270729 | 0.172619 | 0.3702978 | 0.4080889 | 1.547923 | 1.547923 | 0.4328717 | 1.641927 | 1.641927 | 1.489876 | 1.489876 | 0.3927856 | 0.4343077 | 1.647374 | 1.647374 | 1.494819 | 1.494819 | 0.3940887 | 1.585598 | 1.585598 | 0.4180212 | 0.3793103 | 0.416639 | 0.3780561 | 0.09966934 | 0.09966934 | 0.3564117 | 0.09396307 | 0.09396307 | 0.1035526 | 0.1035526 | 0.3927856 | 0.3575941 | 0.0942748 | 0.0942748 | 0.1038961 | 0.1038961 | 0.3940887 | 0.1102056 | 0.1102056 | 0.4180212 | 0.3793103 | 755.24 | 735.11 | 470 | 24 |  |  |  |  | Extrusion | 400 | 25 |  | Single | 470 | 1 | [5 empty] | Water Quenching | Single | 120 | 24 | [7 empty] | 599 | 554 | 0.9248748 | 13.1%
495 | 4.9 | 5 | 1 | 0.15 | 0 | 0 | 0.04 | 0 | 0 | 0 | 0 | 0 | 0.5573274 | 0.7250943 | 0.7539301 | 0.1 | 0.3462037 | 0.3451869 | 0.7477659 | 0.5380242 | 0.793382 | 0.4986182 | 0.2687407 | 0.9525478 | 0.5575907 | 1.097219 | 0.3579828 | 0.9396307 | 0.8108068 | 0.484438 | 1.180392 | 0.7255442 | 0.5413668 | 3.927856 | 0.4927856 | 0.797072 | 3.927856 | 0.4927856 | 0.797072 | 1.685162 | 1.122455 | 0.627583 | 2.11695 | 1.037192 | 0.6791736 | 7.044335 | 0.8044335 | 0.8756889 | 7.044335 | 0.8044335 | 0.8756889 | 1.25623 | 0.7507798 | 0.5567827 | 4.180212 | 0.5180212 | 0.8069577 | 4.180212 | 0.5180212 | 0.8069577 | 3.327586 | 0.4327586 | 0.7689243 | 3.327586 | 0.4327586 | 0.7689243 | 1 | 0.2 | 0.5 | 1.51524 | 0.5327586 | 0.2592233 | 0.6245955 | 0.4648989 | 0.1877023 | 0.6619074 | 0.8315076 | 2.766913 | 2.766913 | 0.4934288 | 1.641927 | 1.641927 | 1.307028 | 1.307028 | 0.3927856 | 0.8849302 | 2.944681 | 2.944681 | 2.344063 | 2.344063 | 0.7044335 | 1.391002 | 1.391002 | 0.4180212 | 0.3327586 | 0.2330847 | 0.1855431 | 0.05575907 | 0.05575907 | 0.3126702 | 0.09396307 | 0.09396307 | 0.1180392 | 0.1180392 | 0.3927856 | 0.5607522 | 0.1685162 | 0.1685162 | 0.211695 | 0.211695 | 0.7044335 | 0.125623 | 0.125623 | 0.4180212 | 0.3327586 | 755.24 | 735.11 | 470 | 24 |  |  |  |  | Extrusion | 400 | 25 |  | Single | 470 | 1 | [5 empty] | Water Quenching | Single | 120 | 24 | [7 empty] | 603 | 546 | 0.9054726 | 10.2%
543 | 6.17 | 1.91 | 1.85 | 0.13 | 0 | 0 | 0.03 | 0 | 0 | 0 | 0 | 0 | 0.4968284 | 0.2184227 | 0.3748506 | 0.1054288 | 0.5139743 | 0.8810933 | 0.3789682 | 0.8483879 | 0.569439 | 0.5225624 | 0.5090699 | 0.8339163 | 1.893341 | 0.7169215 | 0.6543788 | 0.681551 | 1.157477 | 0.4053109 | 1.554858 | 0.7708624 | 0.6085889 | 4.691383 | 0.5691383 | 0.8242958 | 4.691383 | 0.5691383 | 0.8242958 | 0.3599726 | 0.9361225 | 0.2646911 | 0.8212245 | 0.5495074 | 0.4509189 | 2.477833 | 0.3477833 | 0.7124646 | 2.477833 | 0.3477833 | 0.7124646 | 2.281353 | 0.9900634 | 0.6952476 | 6.883392 | 0.7883392 | 0.8731511 | 6.883392 | 0.7883392 | 0.8731511 | 3.017241 | 0.4017241 | 0.751073 | 3.017241 | 0.4017241 | 0.751073 | 1 | 0.2 | 0.5 | 1.405261 | 0.5017241 | 0.3338443 | 0.6013746 | 0.1763255 | 0.1993127 | 0.1688769 | 0.3852678 | 1.162446 | 1.162446 | 1.07027 | 3.229263 | 3.229263 | 1.415503 | 1.415503 | 0.4691383 | 0.565281 | 1.705589 | 1.705589 | 0.7476219 | 0.7476219 | 0.2477833 | 2.076886 | 2.076886 | 0.6883392 | 0.3017241 | 1.303261 | 0.5712668 | 0.1893341 | 0.1893341 | 0.2056404 | 0.0681551 | 0.0681551 | 0.1554858 | 0.1554858 | 0.4691383 | 0.1086124 | 0.03599726 | 0.03599726 | 0.08212245 | 0.08212245 | 0.2477833 | 0.2281353 | 0.2281353 | 0.6883392 | 0.3017241 | 750 | 730 | 465 | 24 |  |  |  |  | Extrusion | 400 | 25 |  | Single | 470 | 2 | [5 empty] | Water Quenching | Single | 120 | 24 | [7 empty] | 609 | 550 | 0.9031199 | 11.5%
563 | 7.55 | 1.68 | 1.53 | 0.11 | 0 | 0 | 0.014 | 0.017 | 0 | 0 | 0 | 0 | 0.5287444 | 0.1810877 | 0.3186131 | 0.1058298 | 0.5770825 | 0.9040591 | 0.3175253 | 0.9162987 | 0.5811719 | 0.4207393 | 0.5653691 | 0.7133462 | 2.582423 | 0.7658973 | 0.7208593 | 0.9412379 | 1.138677 | 0.4848648 | 2.039621 | 0.8227939 | 0.6710116 | 5.521042 | 0.6521042 | 0.8466503 | 5.521042 | 0.6521042 | 0.8466503 | 0.3644786 | 0.8003655 | 0.2671193 | 0.7898089 | 0.4844828 | 0.4412811 | 2.137931 | 0.3137931 | 0.6813187 | 2.137931 | 0.3137931 | 0.6813187 | 2.166956 | 0.8572621 | 0.6842393 | 5.865724 | 0.6865724 | 0.8543489 | 5.865724 | 0.6865724 | 0.8543489 | 2.706897 | 0.3706897 | 0.7302326 | 2.706897 | 0.3706897 | 0.7302326 | 1 | 0.2 | 0.5 | 1.35247 | 0.4706897 | 0.4082193 | 0.5750916 | 0.1580761 | 0.2124542 | 0.2012302 | 0.4360568 | 1.180361 | 1.180361 | 1.196385 | 3.238491 | 3.238491 | 1.494489 | 1.494489 | 0.5521042 | 0.4632801 | 1.254051 | 1.254051 | 0.5787158 | 0.5787158 | 0.2137931 | 1.587791 | 1.587791 | 0.5865724 | 0.2706897 | 1.514778 | 0.6990352 | 0.2582423 | 0.2582423 | 0.2547834 | 0.09412379 | 0.09412379 | 0.2039621 | 0.2039621 | 0.5521042 | 0.09866059 | 0.03644786 | 0.03644786 | 0.07898089 | 0.07898089 | 0.2137931 | 0.2166956 | 0.2166956 | 0.5865724 | 0.2706897 | 755.24 | 735.11 | [6 empty] | Extrusion | 430 | 25 |  | Single | 470 | 2 | [5 empty] | Water Quenching | Multiple | 120 | 4 | 165 | 8 |  |  |  |  | 0.9~1.2 m min -1 | 540 | 507 | 0.9388889 | 11.1% | 41.7% IACS
564 | 7.43 | 1.71 | 1.59 | 0.12 | 0.16 | 0 | 0.017 | 0.018 | 0 | 0 | 0 | 0 | 0.5485452 | 0.1998714 | 0.3518192 | 0.105628 | 0.572575 | 0.8886241 | 0.3377969 | 0.7467702 | 0.6086014 | 0.4799384 | 0.5635143 | 0.9054849 | 2.496899 | 0.7631164 | 0.7140323 | 0.8996722 | 1.150543 | 0.4735934 | 1.903832 | 0.8310967 | 0.6556274 | 1.621379 | 0.8809554 | 0.6185214 | 5.448898 | 0.6448898 | 0.8449347 | 0.3603158 | 0.8238803 | 0.2648766 | 0.7624785 | 0.5044335 | 0.4326171875 | 0.6493572 | 0.5542922 | 0.3937032 | 2.182266 | 0.3182266 | 0.6857585 | 2.116139 | 0.8918606 | 0.6790901 | 1.802189 | 0.9417193 | 0.6431361 | 6.056537 | 0.7056537 | 0.8582874 | 0.85164 | 0.6222725 | 0.4599382 | 2.862069 | 0.3862069 | 0.7410714 | 3.360656 | 0.4360656 | 0.7706767 | 1.36877 | 0.7222725 | 0.3980871 | 0.3962589 | 0.1594326 | 0.4652892 | 0.1963324 | 0.4154667 | 0.3538281 | 1.189094 | 1.153063 | 0.9819944 | 3.300145 | 0.46405 | 1.559512 | 1.831187 | 0.4617979 | 0.3932856 | 1.321698 | 0.1858505 | 0.6245796 | 0.7333845 | 0.5157989 | 1.733423 | 2.035394 | 0.9618428 | 1.512256 | 0.7146297 | 0.8391218 | 0.2496899 | 0.2574924 | 0.3023488 | 0.08996722 | 0.6398123 | 0.1903832 | 0.1621379 | 0.1031249 | 0.1210897 | 0.03603158 | 0.2562428 | 0.07624785 | 0.06493572 | 0.7111616 | 0.2116139 | 0.1802189 | 0.085164 | 755.24 | 735.11 | [6 empty] | Extrusion | 430 | 25 |  | Single | 470 | 2 | [5 empty] | Water Quenching | Multiple | 120 | 4 | 165 | 8 |  |  |  |  | 0.9~1.2 m min -1 | 564.5 | 531 | 0.9406554 | 10.8% | 41.7% IACS
966 | 7.6 | 1.33 | 1.58 | 0.14 | 0 | 0 | 0.03 | 0.15 | 0 | 0 | 0 | 0 | 0.5275402 | 0.1175795 | 0.2630823 | 0.7876263 | 0.5826186 | 0.8592204 | 0.2562714 | 0.9369787 | 0.5706955 | 0.484761 | 0.5846922 | 0.6554181 | 3.425148 | 0.7171792 | 0.7740189 | 0.9213853 | 1.157584 | 0.4795422 | 1.749804 | 0.8723516 | 0.6363377 | 5.551102 | 0.6551102 | 0.8473539 | 5.551102 | 0.6551102 | 0.8473539 | 0.269006 | 0.7645425 | 0.2119816 | 0.5108696 | 0.4793103 | 0.3381295 | 1.62069 | 0.262069 | 0.6184211 | 1.62069 | 0.262069 | 0.6184211 | 1.899101 | 0.9197149 | 0.6550655 | 6.024735 | 0.7024735 | 0.8576459 | 6.024735 | 0.7024735 | 0.8576459 | 3.172414 | 0.4172414 | 0.7603306 | 3.172414 | 0.4172414 | 0.7603306 | 1 | 0.2 | 0.5 | 1.319653 | 0.5172414 | 0.4206487 | 0.6133333 | 0.1228118 | 0.1933333 | 0.149328 | 0.2835889 | 0.8996614 | 0.8996614 | 1.054211 | 3.344392 | 3.344392 | 1.761039 | 1.761039 | 0.5551102 | 0.3077854 | 0.9764226 | 0.9764226 | 0.5141498 | 0.5141498 | 0.162069 | 1.911295 | 1.911295 | 0.6024735 | 0.3172414 | 2.063561 | 1.086599 | 0.3425148 | 0.3425148 | 0.2923015 | 0.09213853 | 0.09213853 | 0.1749804 | 0.1749804 | 0.5551102 | 0.08533982 | 0.0269006 | 0.0269006 | 0.05108696 | 0.05108696 | 0.162069 | 0.1899101 | 0.1899101 | 0.6024735 | 0.3172414 | 750 | 710 | 400 | 12 | 470 | 36 |  |  | Extrusion | 410 | 25 | 400°C/1 | Single | 470 | 2 | [5 empty] | Water Quenching | Single | 120 | 24 | [6 empty] | Ram speed of 1 m min-1 | 549.5 | 501 | 0.9117379 | 11.4
967 | 7.82 | 1.61 | 1.65 | 0.12 | 0 | 0 | 0.03 | 0.14 | 68 | 0.12 | 0 | 0 | 0.5557289 | 0.1524884 | 0.3202286 | 0.7871454 | 0.5927351 | 0.8295313 | 0.3136387 | 0.9200574 | 0.6199608 | 0.4709602 | 0.5914484 | 0.6864829 | 2.793519 | 0.7717849 | 0.7363925 | 0.9097244 | 1.193072 | 0.4763642 | 1.985755 | 0.8545436 | 0.6650763 | 5.683367 | 0.6683367 | 0.8503748 | 5.683367 | 0.6683367 | 0.8503748 | 0.3256553 | 0.8281833 | 0.2456561 | 0.7108434 | 0.4896552 | 0.415493 | 2.034483 | 0.3034483 | 0.6704545 | 2.034483 | 0.3034483 | 0.6704545 | 2.182809 | 0.9109419 | 0.6858121 | 6.24735 | 0.724735 | 0.8620185 | 6.24735 | 0.724735 | 0.8620185 | 2.862069 | 0.3862069 | 0.7410714 | 2.862069 | 0.3862069 | 0.7410714 | 1 | 0.2 | 0.5 | 1.39652 | 0.4862069 | 0.4069664 | 0.5886525 | 0.1456823 | 0.2056738 | 0.1850819 | 0.4039984 | 1.156271 | 1.156271 | 1.24057 | 3.550598 | 3.550598 | 1.626619 | 1.626619 | 0.5683367 | 0.4440887 | 1.271013 | 1.271013 | 0.582283 | 0.582283 | 0.2034483 | 1.788035 | 1.788035 | 0.624735 | 0.2862069 | 1.745209 | 0.7995245 | 0.2793519 | 0.2793519 | 0.2603694 | 0.09097244 | 0.09097244 | 0.1985755 | 0.1985755 | 0.5683367 | 0.0932048 | 0.03256553 | 0.03256553 | 0.07108434 | 0.07108434 | 0.2034483 | 0.2182809 | 0.2182809 | 0.624735 | 0.2862069 | 750 | 710 | 400 | 12 | 470 | 36 |  |  | Extrusion | 410 | 25 | 400°C/1 | Single | 470 | 2 | [5 empty] | Water Quenching | Single | 120 | 24 | [6 empty] | Ram speed of 1 m min-1 | 562.5 | 500 | 0.8888889 | 14.7
968 | 7.41 | 1.77 | 1.6 | 0.14 | 0 | 0 | 0.03 | 0.11 | 68 | 0.48 | 0 | 0 | 0.5419699 | 0.1867699 | 0.345461 | 0.7866733 | 0.5665156 | 0.819263 | 0.3397242 | 0.8858905 | 0.6162248 | 0.4790152 | 0.5607181 | 0.7653911 | 2.394111 | 0.770781 | 0.7053721 | 0.8929978 | 1.152521 | 0.4717374 | 1.713797 | 0.8609288 | 0.6315126 | 5.436874 | 0.6436874 | 0.8446451 | 5.436874 | 0.6436874 | 0.8446451 | 0.3729976 | 0.8359275 | 0.2716666 | 0.7158385 | 0.544335 | 0.4171946 | 2.270936 | 0.3270936 | 0.6942771 | 2.270936 | 0.3270936 | 0.6942771 | 1.91915 | 0.9260753 | 0.6574346 | 6.088339 | 0.7088339 | 0.8589232 | 6.088339 | 0.7088339 | 0.8589232 | 3.172414 | 0.4172414 | 0.7603306 | 3.172414 | 0.4172414 | 0.7603306 | 1 | 0.2 | 0.5 | 1.379615 | 0.5172414 | 0.3940863 | 0.6133333 | 0.1646065 | 0.1933333 | 0.2027941 | 0.3891924 | 1.234679 | 1.234679 | 1.043418 | 3.310153 | 3.310153 | 1.724801 | 1.724801 | 0.5436874 | 0.4358268 | 1.382623 | 1.382623 | 0.7204349 | 0.7204349 | 0.2270936 | 1.931473 | 1.931473 | 0.6088339 | 0.3172414 | 1.457616 | 0.7595112 | 0.2394111 | 0.2394111 | 0.2832959 | 0.08929978 | 0.08929978 | 0.1713797 | 0.1713797 | 0.5436874 | 0.1183303 | 0.03729976 | 0.03729976 | 0.07158385 | 0.07158385 | 0.2270936 | 0.191915 | 0.191915 | 0.6088339 | 0.3172414 | 750 | 710 | 400 | 12 | 470 | 36 |  |  | Extrusion | 410 | 25 | 400°C/1 | Single | 470 | 2 | [5 empty] | Water Quenching | Single | 120 | 24 | [6 empty] | Ram speed of 1 m min-1 | 578 | 531 | 0.9186851 | 8.9
969 | 7.61 | 1.82 | 1.48 | 0.11 | 0.26 | 0 | 0.03 | 0.04 | 0 | 0 | 0 | 0 | 0.5708025 | 0.2260964 | 0.381313 | 0.9990397 | 0.5732326 | 0.8397797 | 0.3560931 | 0.6492698 | 0.6422036 | 0.4968657 | 0.5614026 | 0.9409837 | 2.369946 | 0.7901942 | 0.7032593 | 0.9737853 | 1.126383 | 0.4933593 | 2.052947 | 0.8264011 | 0.6724476 | 1.149098 | 1.039318 | 0.5346885 | 5.557114 | 0.6557114 | 0.8474939 | 0.4108893 | 0.8051541 | 0.2912272 | 0.866242 | 0.5051724 | 0.4641638 | 0.4848627 | 0.7180893 | 0.326537 | 2.344828 | 0.3344828 | 0.7010309 | 2.108213 | 0.841361 | 0.6782717 | 1.180032 | 1.054278 | 0.5412912 | 5.706714 | 0.6706714 | 0.8508957 | 0.5597312 | 0.7542962 | 0.3588639 | 2.706897 | 0.3706897 | 0.7302326 | 4.836066 | 0.5836066 | 0.8286517 | 1.360866 | 0.8542962 | 0.4083514 | 0.3168569 | 0.1723041 | 0.5660877 | 0.2283359 | 0.4813806 | 0.2694437 | 1.303047 | 1.171558 | 0.6557575 | 3.171286 | 0.311049 | 1.504253 | 2.687457 | 0.4943395 | 0.2766972 | 1.338126 | 0.1312473 | 0.6347206 | 1.133974 | 0.3194225 | 1.544748 | 2.759804 | 1.309073 | 1.35246 | 0.6415198 | 1.146121 | 0.2369946 | 0.2635936 | 0.470929 | 0.09737853 | 0.9928185 | 0.2052947 | 0.1149098 | 0.1112235 | 0.1987088 | 0.04108893 | 0.4189203 | 0.0866242 | 0.04848627 | 1.019546 | 0.2108213 | 0.1180032 | 0.05597312 | 750 | 710 | 400 | 12 | 470 | 36 |  |  | Extrusion | 410 | 25 | 400°C/1 | Single | 470 | 2 | [5 empty] | Water Quenching | Single | 120 | 24 | [6 empty] | Ram speed of 1 m min-1 | 650.5 | 593.5 | 0.9123751 | 13.1
970 | 7.48 | 1.45 | 1.48 | 0.13 | 0.46 | 0 | 0.04 | 0.12 | 0 | 0 | 0 | 0 | 0.5747815 | 0.1875784 | 0.3500864 | 0.9996054 | 0.5692636 | 0.820549 | 0.3040694 | 0.4782494 | 0.628763 | 0.5976844 | 0.5684697 | 0.9814745 | 3.047201 | 0.7276987 | 0.7529157 | 0.9600898 | 1.118567 | 0.4898193 | 1.815883 | 0.8496199 | 0.6448716 | 0.7036135 | 1.326584 | 0.4130124 | 5.478958 | 0.6478958 | 0.8456542 | 0.3150727 | 0.7504743 | 0.2395857 | 0.5959184 | 0.4815271 | 0.3734015 | 0.2309048 | 0.9584915 | 0.1875895 | 1.79803 | 0.279803 | 0.6426056 | 1.891368 | 0.8723955 | 0.654143 | 0.7328622 | 1.34936 | 0.4229201 | 5.706714 | 0.6706714 | 0.8508957 | 0.3874773 | 1.080413 | 0.2792675 | 3.017241 | 0.4017241 | 0.751073 | 7.786885 | 0.8786885 | 0.886194 | 1.29837 | 1.180413 | 0.4219874 | 0.255609 | 0.1384836 | 0.6596748 | 0.172627 | 0.3265012 | 0.1265118 | 0.9851328 | 1.036273 | 0.4015321 | 3.126684 | 0.2122972 | 1.653134 | 4.266402 | 0.3400736 | 0.1317708 | 1.026084 | 0.06966957 | 0.5425089 | 1.400105 | 0.2211222 | 1.721853 | 4.443753 | 2.349491 | 1.738951 | 0.9194142 | 2.372821 | 0.3047201 | 0.2896823 | 0.7476109 | 0.09600898 | 1.414007 | 0.1815883 | 0.07036135 | 0.09506503 | 0.2453435 | 0.03150727 | 0.4640348 | 0.05959184 | 0.02309048 | 1.472787 | 0.1891368 | 0.07328622 | 0.03874773 | 750 | 710 | 400 | 12 | 470 | 36 |  |  | Extrusion | 410 | 25 | 400°C/1 | Single | 470 | 2 | [5 empty] | Water Quenching | Single | 120 | 24 | [6 empty] | Ram speed of 1 m min-1 | 617.5 | 552.5 | 0.8947368 | 13.9
971 | 7.55 | 1.68 | 1.53 | 0.11 | 0 | 0 | 0.012 | 0.014 | 0 | 0 | 0 | 0 | 0.5282335 | 0.1814118 | 0.3183375 | 0.7867471 | 0.5772707 | 0.9069356 | 0.3175337 | 0.9162883 | 0.5801132 | 0.4191408 | 0.5652694 | 0.7138234 | 2.582423 | 0.7658973 | 0.7208593 | 0.9412379 | 1.138677 | 0.4848648 | 2.039621 | 0.8227939 | 0.6710116 | 5.521042 | 0.6521042 | 0.8466503 | 5.521042 | 0.6521042 | 0.8466503 | 0.3644786 | 0.8003655 | 0.2671193 | 0.7898089 | 0.4844828 | 0.4412811 | 2.137931 | 0.3137931 | 0.6813187 | 2.137931 | 0.3137931 | 0.6813187 | 2.166956 | 0.8572621 | 0.6842393 | 5.865724 | 0.6865724 | 0.8543489 | 5.865724 | 0.6865724 | 0.8543489 | 2.706897 | 0.3706897 | 0.7302326 | 2.706897 | 0.3706897 | 0.7302326 | 1 | 0.2 | 0.5 | 1.35247 | 0.4706897 | 0.4082193 | 0.5750916 | 0.1580761 | 0.2124542 | 0.2012302 | 0.4360568 | 1.180361 | 1.180361 | 1.196385 | 3.238491 | 3.238491 | 1.494489 | 1.494489 | 0.5521042 | 0.4632801 | 1.254051 | 1.254051 | 0.5787158 | 0.5787158 | 0.2137931 | 1.587791 | 1.587791 | 0.5865724 | 0.2706897 | 1.514778 | 0.6990352 | 0.2582423 | 0.2582423 | 0.2547834 | 0.09412379 | 0.09412379 | 0.2039621 | 0.2039621 | 0.5521042 | 0.09866059 | 0.03644786 | 0.03644786 | 0.07898089 | 0.07898089 | 0.2137931 | 0.2166956 | 0.2166956 | 0.5865724 | 0.2706897 | 750 | 710 | 400 | 12 | 470 | 36 |  |  | Extrusion | 410 | 25 | 400°C/1 | Single | 470 | 2 | [5 empty] | Water Quenching | Single | 135 | 20 | [6 empty] | Ram speed of 1 m min-1 | 626 | 593.5 | 0.9480831 | 11.8 % | 36.1 % IACS
972 | 7.55 | 1.68 | 1.53 | 0.11 | 0 | 0 | 0.012 | 0.014 | 0 | 0 | 0 | 0 | 0.5282335 | 0.1814118 | 0.3183375 | 0.7867471 | 0.5772707 | 0.9069356 | 0.3175337 | 0.9162883 | 0.5801132 | 0.4191408 | 0.5652694 | 0.7138234 | 2.582423 | 0.7658973 | 0.7208593 | 0.9412379 | 1.138677 | 0.4848648 | 2.039621 | 0.8227939 | 0.6710116 | 5.521042 | 0.6521042 | 0.8466503 | 5.521042 | 0.6521042 | 0.8466503 | 0.3644786 | 0.8003655 | 0.2671193 | 0.7898089 | 0.4844828 | 0.4412811 | 2.137931 | 0.3137931 | 0.6813187 | 2.137931 | 0.3137931 | 0.6813187 | 2.166956 | 0.8572621 | 0.6842393 | 5.865724 | 0.6865724 | 0.8543489 | 5.865724 | 0.6865724 | 0.8543489 | 2.706897 | 0.3706897 | 0.7302326 | 2.706897 | 0.3706897 | 0.7302326 | 1 | 0.2 | 0.5 | 1.35247 | 0.4706897 | 0.4082193 | 0.5750916 | 0.1580761 | 0.2124542 | 0.2012302 | 0.4360568 | 1.180361 | 1.180361 | 1.196385 | 3.238491 | 3.238491 | 1.494489 | 1.494489 | 0.5521042 | 0.4632801 | 1.254051 | 1.254051 | 0.5787158 | 0.5787158 | 0.2137931 | 1.587791 | 1.587791 | 0.5865724 | 0.2706897 | 1.514778 | 0.6990352 | 0.2582423 | 0.2582423 | 0.2547834 | 0.09412379 | 0.09412379 | 0.2039621 | 0.2039621 | 0.5521042 | 0.09866059 | 0.03644786 | 0.03644786 | 0.07898089 | 0.07898089 | 0.2137931 | 0.2166956 | 0.2166956 | 0.5865724 | 0.2706897 | 750 | 710 | 400 | 12 | 470 | 36 |  |  | Extrusion | 410 | 25 | 400°C/1 | Single | 470 | 2 | [5 empty] | Water Quenching | Multiple | 120 | 4 | 165 | 16 |  |  |  |  | Ram speed of 1 m min-1 | 566 | 540 | 0.9540636 | 10.9 % | 40.8 % IACS
973 | 7.55 | 1.68 | 1.53 | 0.11 | 0 | 0 | 0.012 | 0.014 | 0 | 0 | 0 | 0 | 0.5282335 | 0.1814118 | 0.3183375 | 0.7867471 | 0.5772707 | 0.9069356 | 0.3175337 | 0.9162883 | 0.5801132 | 0.4191408 | 0.5652694 | 0.7138234 | 2.582423 | 0.7658973 | 0.7208593 | 0.9412379 | 1.138677 | 0.4848648 | 2.039621 | 0.8227939 | 0.6710116 | 5.521042 | 0.6521042 | 0.8466503 | 5.521042 | 0.6521042 | 0.8466503 | 0.3644786 | 0.8003655 | 0.2671193 | 0.7898089 | 0.4844828 | 0.4412811 | 2.137931 | 0.3137931 | 0.6813187 | 2.137931 | 0.3137931 | 0.6813187 | 2.166956 | 0.8572621 | 0.6842393 | 5.865724 | 0.6865724 | 0.8543489 | 5.865724 | 0.6865724 | 0.8543489 | 2.706897 | 0.3706897 | 0.7302326 | 2.706897 | 0.3706897 | 0.7302326 | 1 | 0.2 | 0.5 | 1.35247 | 0.4706897 | 0.4082193 | 0.5750916 | 0.1580761 | 0.2124542 | 0.2012302 | 0.4360568 | 1.180361 | 1.180361 | 1.196385 | 3.238491 | 3.238491 | 1.494489 | 1.494489 | 0.5521042 | 0.4632801 | 1.254051 | 1.254051 | 0.5787158 | 0.5787158 | 0.2137931 | 1.587791 | 1.587791 | 0.5865724 | 0.2706897 | 1.514778 | 0.6990352 | 0.2582423 | 0.2582423 | 0.2547834 | 0.09412379 | 0.09412379 | 0.2039621 | 0.2039621 | 0.5521042 | 0.09866059 | 0.03644786 | 0.03644786 | 0.07898089 | 0.07898089 | 0.2137931 | 0.2166956 | 0.2166956 | 0.5865724 | 0.2706897 | 750 | 710 | 400 | 12 | 470 | 36 |  |  | Extrusion | 410 | 25 | 400°C/1 | Single | 470 | 2 | [5 empty] | Water Quenching | Multiple | 120 | 4 | 165 | 8 |  |  |  |  | Ram speed of 1 m min-1 | 548 | 514.5 | 0.9388686 | 11.6 % | 41.7 % IACS
974 | 7.55 | 1.68 | 1.53 | 0.11 | 0 | 0 | 0.012 | 0.014 | 0 | 0 | 0 | 0 | 0.5282335 | 0.1814118 | 0.3183375 | 0.7867471 | 0.5772707 | 0.9069356 | 0.3175337 | 0.9162883 | 0.5801132 | 0.4191408 | 0.5652694 | 0.7138234 | 2.582423 | 0.7658973 | 0.7208593 | 0.9412379 | 1.138677 | 0.4848648 | 2.039621 | 0.8227939 | 0.6710116 | 5.521042 | 0.6521042 | 0.8466503 | 5.521042 | 0.6521042 | 0.8466503 | 0.3644786 | 0.8003655 | 0.2671193 | 0.7898089 | 0.4844828 | 0.4412811 | 2.137931 | 0.3137931 | 0.6813187 | 2.137931 | 0.3137931 | 0.6813187 | 2.166956 | 0.8572621 | 0.6842393 | 5.865724 | 0.6865724 | 0.8543489 | 5.865724 | 0.6865724 | 0.8543489 | 2.706897 | 0.3706897 | 0.7302326 | 2.706897 | 0.3706897 | 0.7302326 | 1 | 0.2 | 0.5 | 1.35247 | 0.4706897 | 0.4082193 | 0.5750916 | 0.1580761 | 0.2124542 | 0.2012302 | 0.4360568 | 1.180361 | 1.180361 | 1.196385 | 3.238491 | 3.238491 | 1.494489 | 1.494489 | 0.5521042 | 0.4632801 | 1.254051 | 1.254051 | 0.5787158 | 0.5787158 | 0.2137931 | 1.587791 | 1.587791 | 0.5865724 | 0.2706897 | 1.514778 | 0.6990352 | 0.2582423 | 0.2582423 | 0.2547834 | 0.09412379 | 0.09412379 | 0.2039621 | 0.2039621 | 0.5521042 | 0.09866059 | 0.03644786 | 0.03644786 | 0.07898089 | 0.07898089 | 0.2137931 | 0.2166956 | 0.2166956 | 0.5865724 | 0.2706897 | 750 | 710 | 400 | 12 | 470 | 36 |  |  | Extrusion | 410 | 25 | 400°C/1 | Single | 470 | 2 | [5 empty] | Water Quenching | Multiple | 120 | 24 | 180 | 0.75 | 120 | 24 |  |  | Ram speed of 1 m min-1 | 613.5 | 599 | 0.9763651 | 11.1 % | 39.2 % IACS
975 | 7.05 | 1.1 | 1.6 | 0.14 | 0 | 0 | 0.011 | 0.012 | 0 | 0 | 0 | 0 | 0.4785552 | 0.1 | 0.2061659 | 0.7878686 | 0.5653051 | 0.9983093 | 0.2093666 | 0.9516954 | 0.4822663 | 0.4592101 | 0.5653605 | 0.6458979 | 4.07596 | 0.6501229 | 0.8029929 | 0.8574491 | 1.130878 | 0.4616272 | 1.645574 | 0.8392855 | 0.6220102 | 5.220441 | 0.6220441 | 0.8392397 | 5.220441 | 0.6220441 | 0.8392397 | 0.2103674 | 0.7369127 | 0.1738046 | 0.4037267 | 0.4453202 | 0.2876106 | 1.280788 | 0.2280788 | 0.5615551 | 1.280788 | 0.2280788 | 0.5615551 | 1.91915 | 0.9260753 | 0.6574346 | 6.088339 | 0.7088339 | 0.8589232 | 6.088339 | 0.7088339 | 0.8589232 | 3.172414 | 0.4172414 | 0.7603306 | 3.172414 | 0.4172414 | 0.7603306 | 1 | 0.2 | 0.5 | 1.258957 | 0.5172414 | 0.414664 | 0.6133333 | 0.1017341 | 0.1933333 | 0.1098211 | 0.2107631 | 0.6686279 | 0.6686279 | 1.001881 | 3.178381 | 3.178381 | 1.65614 | 1.65614 | 0.5220441 | 0.2458025 | 0.7797873 | 0.7797873 | 0.406319 | 0.406319 | 0.1280788 | 1.931473 | 1.931473 | 0.6088339 | 0.3172414 | 2.481582 | 1.293063 | 0.407596 | 0.407596 | 0.2720183 | 0.08574491 | 0.08574491 | 0.1645574 | 0.1645574 | 0.5220441 | 0.06673725 | 0.02103674 | 0.02103674 | 0.04037267 | 0.04037267 | 0.1280788 | 0.191915 | 0.191915 | 0.6088339 | 0.3172414 | 750 | 710 | 400 | 12 | 470 | 36 |  |  | Extrusion | 410 | 25 | 400°C/1 | Single | 470 | 2 | [5 empty] | Water Quenching | Single | 120 | 24 | [6 empty] | Ram speed of 1 m min-1 | 588 | 505 | 0.8588435 | 11.6 % | 33 % IACS
976 | 7.05 | 1.1 | 1.6 | 0.14 | 0 | 0 | 0.011 | 0.012 | 0 | 0 | 0 | 0 | 0.4785552 | 0.1 | 0.2061659 | 0.7878686 | 0.5653051 | 0.9983093 | 0.2093666 | 0.9516954 | 0.4822663 | 0.4592101 | 0.5653605 | 0.6458979 | 4.07596 | 0.6501229 | 0.8029929 | 0.8574491 | 1.130878 | 0.4616272 | 1.645574 | 0.8392855 | 0.6220102 | 5.220441 | 0.6220441 | 0.8392397 | 5.220441 | 0.6220441 | 0.8392397 | 0.2103674 | 0.7369127 | 0.1738046 | 0.4037267 | 0.4453202 | 0.2876106 | 1.280788 | 0.2280788 | 0.5615551 | 1.280788 | 0.2280788 | 0.5615551 | 1.91915 | 0.9260753 | 0.6574346 | 6.088339 | 0.7088339 | 0.8589232 | 6.088339 | 0.7088339 | 0.8589232 | 3.172414 | 0.4172414 | 0.7603306 | 3.172414 | 0.4172414 | 0.7603306 | 1 | 0.2 | 0.5 | 1.258957 | 0.5172414 | 0.414664 | 0.6133333 | 0.1017341 | 0.1933333 | 0.1098211 | 0.2107631 | 0.6686279 | 0.6686279 | 1.001881 | 3.178381 | 3.178381 | 1.65614 | 1.65614 | 0.5220441 | 0.2458025 | 0.7797873 | 0.7797873 | 0.406319 | 0.406319 | 0.1280788 | 1.931473 | 1.931473 | 0.6088339 | 0.3172414 | 2.481582 | 1.293063 | 0.407596 | 0.407596 | 0.2720183 | 0.08574491 | 0.08574491 | 0.1645574 | 0.1645574 | 0.5220441 | 0.06673725 | 0.02103674 | 0.02103674 | 0.04037267 | 0.04037267 | 0.1280788 | 0.191915 | 0.191915 | 0.6088339 | 0.3172414 | 750 | 710 | 400 | 12 | 470 | 36 |  |  | Extrusion | 410 | 25 | 400°C/1 | Single | 470 | 2 | [5 empty] | Water Quenching | Multiple | 120 | 6 | 160 | 6 |  |  |  |  | Ram speed of 1 m min-1 | 541 | 514 | 0.9500924 | 10.3 % | 38 % IACS
836 | 0.03 | 0.91 | 0.64 | 0 | 0 | 0.02 | 0.11 | 0.67 | 23 | 0.01 | 0 | 0 | 0.1 | 0.1542303 | 0.1 | 0.1061184 | 0.1 | 0.402096 | 0.1 | 0.9351263 | 0.1 | 1 | 0.1 | 0.8857546 | 1 | 0.2 | 0.5 | 0.3294529 | 0.4035336 | 0.2478109 | 1 | 0.2 | 0.5 | 1 | 0.2 | 0.5 | 0.55 | 0.2818182 | 0.3548387 | 0.3294529 | 0.4035336 | 0.2478109 | 1 | 0.2 | 0.5 | 1 | 0.2 | 0.5 | 0.55 | 0.2818182 | 0.3548387 | 3.035336 | 0.4035336 | 0.7521891 | 3.035336 | 0.4035336 | 0.7521891 | 1.669435 | 0.4853518 | 0.6253888 | 1 | 0.2 | 0.5 | 0.55 | 0.2818182 | 0.3548387 | 0.55 | 0.2818182 | 0.3548387 | 0.5035336 | 0.3818182 | 0.1985965 | 0.2619048 | 0.1985965 | 0.2619048 | 0.03294529 | 0.1 | 0.1 | 0.055 | 0.3035336 | 0.3035336 | 0.1669435 | 0.1 | 0.055 | 0.055 | 0.3035336 | 0.3035336 | 0.1669435 | 0.1 | 0.055 | 0.055 | 0.3035336 | 0.1669435 | 0.1669435 | 0.055 | 0.3035336 | 0.1 | 0.1 | 0.1818182 | 0.03294529 | 0.03294529 | 0.05990052 | 0.1 | 0.1818182 | 0.1818182 | 0.03294529 | 0.03294529 | 0.05990052 | 0.1 | 0.1818182 | 0.1818182 | 0.3035336 | 0.5518792 | 0.5518792 | 0.1818182 | 755.24 | 735.11 | [6 empty] | Extrusion | 500 | 23 |  | Single | 530 | 0.5 | [5 empty] | Water Quenching | Single | 191 | 4 | [6 empty] | Extrusion into 9.0 mm. | 368 | 336 | 0.9130435 | 12.3±0.3% | 46.5±0.2 %IACS | 137 HV
837 | 0.03 | 0.91 | 0.64 | 0 | 0 | 0.02 | 0.11 | 0.67 | 23 | 0.01 | 0 | 0 | 0.1 | 0.1542303 | 0.1 | 0.1061184 | 0.1 | 0.402096 | 0.1 | 0.9351263 | 0.1 | 1 | 0.1 | 0.8857546 | 1 | 0.2 | 0.5 | 0.3294529 | 0.4035336 | 0.2478109 | 1 | 0.2 | 0.5 | 1 | 0.2 | 0.5 | 0.55 | 0.2818182 | 0.3548387 | 0.3294529 | 0.4035336 | 0.2478109 | 1 | 0.2 | 0.5 | 1 | 0.2 | 0.5 | 0.55 | 0.2818182 | 0.3548387 | 3.035336 | 0.4035336 | 0.7521891 | 3.035336 | 0.4035336 | 0.7521891 | 1.669435 | 0.4853518 | 0.6253888 | 1 | 0.2 | 0.5 | 0.55 | 0.2818182 | 0.3548387 | 0.55 | 0.2818182 | 0.3548387 | 0.5035336 | 0.3818182 | 0.1985965 | 0.2619048 | 0.1985965 | 0.2619048 | 0.03294529 | 0.1 | 0.1 | 0.055 | 0.3035336 | 0.3035336 | 0.1669435 | 0.1 | 0.055 | 0.055 | 0.3035336 | 0.3035336 | 0.1669435 | 0.1 | 0.055 | 0.055 | 0.3035336 | 0.1669435 | 0.1669435 | 0.055 | 0.3035336 | 0.1 | 0.1 | 0.1818182 | 0.03294529 | 0.03294529 | 0.05990052 | 0.1 | 0.1818182 | 0.1818182 | 0.03294529 | 0.03294529 | 0.05990052 | 0.1 | 0.1818182 | 0.1818182 | 0.3035336 | 0.5518792 | 0.5518792 | 0.1818182 | 755.24 | 735.11 | [6 empty] | Extrusion | 500 | 23 |  | Single | 540 | 0.5 | [5 empty] | Water Quenching | Single | 191 | 4 | [6 empty] | Extrusion into 9.0 mm. | 384 | 351 | 0.9140625 | 12.7±0.1% | 46.0±0.1 %IACS | 141 HV
838 | 0.03 | 0.91 | 0.64 | 0 | 0 | 0.02 | 0.11 | 0.67 | 23 | 0.01 | 0 | 0 | 0.1 | 0.1542303 | 0.1 | 0.1061184 | 0.1 | 0.402096 | 0.1 | 0.9351263 | 0.1 | 1 | 0.1 | 0.8857546 | 1 | 0.2 | 0.5 | 0.3294529 | 0.4035336 | 0.2478109 | 1 | 0.2 | 0.5 | 1 | 0.2 | 0.5 | 0.55 | 0.2818182 | 0.3548387 | 0.3294529 | 0.4035336 | 0.2478109 | 1 | 0.2 | 0.5 | 1 | 0.2 | 0.5 | 0.55 | 0.2818182 | 0.3548387 | 3.035336 | 0.4035336 | 0.7521891 | 3.035336 | 0.4035336 | 0.7521891 | 1.669435 | 0.4853518 | 0.6253888 | 1 | 0.2 | 0.5 | 0.55 | 0.2818182 | 0.3548387 | 0.55 | 0.2818182 | 0.3548387 | 0.5035336 | 0.3818182 | 0.1985965 | 0.2619048 | 0.1985965 | 0.2619048 | 0.03294529 | 0.1 | 0.1 | 0.055 | 0.3035336 | 0.3035336 | 0.1669435 | 0.1 | 0.055 | 0.055 | 0.3035336 | 0.3035336 | 0.1669435 | 0.1 | 0.055 | 0.055 | 0.3035336 | 0.1669435 | 0.1669435 | 0.055 | 0.3035336 | 0.1 | 0.1 | 0.1818182 | 0.03294529 | 0.03294529 | 0.05990052 | 0.1 | 0.1818182 | 0.1818182 | 0.03294529 | 0.03294529 | 0.05990052 | 0.1 | 0.1818182 | 0.1818182 | 0.3035336 | 0.5518792 | 0.5518792 | 0.1818182 | 755.24 | 735.11 | [6 empty] | Extrusion | 500 | 23 |  | Single | 550 | 0.5 | [5 empty] | Water Quenching | Single | 191 | 4 | [6 empty] | Extrusion into 9.0 mm. | 391 | 363 | 0.9283887 | 11.7±0.2% | 45.5±0.2 %IACS | 144 HV
839 | 0.03 | 0.91 | 0.64 | 0 | 0 | 0.02 | 0.11 | 0.67 | 23 | 0.01 | 0 | 0 | 0.1 | 0.1542303 | 0.1 | 0.1061184 | 0.1 | 0.402096 | 0.1 | 0.9351263 | 0.1 | 1 | 0.1 | 0.8857546 | 1 | 0.2 | 0.5 | 0.3294529 | 0.4035336 | 0.2478109 | 1 | 0.2 | 0.5 | 1 | 0.2 | 0.5 | 0.55 | 0.2818182 | 0.3548387 | 0.3294529 | 0.4035336 | 0.2478109 | 1 | 0.2 | 0.5 | 1 | 0.2 | 0.5 | 0.55 | 0.2818182 | 0.3548387 | 3.035336 | 0.4035336 | 0.7521891 | 3.035336 | 0.4035336 | 0.7521891 | 1.669435 | 0.4853518 | 0.6253888 | 1 | 0.2 | 0.5 | 0.55 | 0.2818182 | 0.3548387 | 0.55 | 0.2818182 | 0.3548387 | 0.5035336 | 0.3818182 | 0.1985965 | 0.2619048 | 0.1985965 | 0.2619048 | 0.03294529 | 0.1 | 0.1 | 0.055 | 0.3035336 | 0.3035336 | 0.1669435 | 0.1 | 0.055 | 0.055 | 0.3035336 | 0.3035336 | 0.1669435 | 0.1 | 0.055 | 0.055 | 0.3035336 | 0.1669435 | 0.1669435 | 0.055 | 0.3035336 | 0.1 | 0.1 | 0.1818182 | 0.03294529 | 0.03294529 | 0.05990052 | 0.1 | 0.1818182 | 0.1818182 | 0.03294529 | 0.03294529 | 0.05990052 | 0.1 | 0.1818182 | 0.1818182 | 0.3035336 | 0.5518792 | 0.5518792 | 0.1818182 | 755.24 | 735.11 | [6 empty] | Extrusion | 500 | 23 |  | Single | 560 | 0.5 | [5 empty] | Water Quenching | Single | 191 | 4 | [6 empty] | Extrusion into 9.0 mm. | 400 | 368 | 0.92 | 11.6±0.2% | 44.1±0.2 %IACS | 148 HV
840 | 0.03 | 0.91 | 0.64 | 0 | 0 | 0.02 | 0.11 | 0.67 | 23 | 0.01 | 0 | 0 | 0.1 | 0.1542303 | 0.1 | 0.1061184 | 0.1 | 0.402096 | 0.1 | 0.9351263 | 0.1 | 1 | 0.1 | 0.8857546 | 1 | 0.2 | 0.5 | 0.3294529 | 0.4035336 | 0.2478109 | 1 | 0.2 | 0.5 | 1 | 0.2 | 0.5 | 0.55 | 0.2818182 | 0.3548387 | 0.3294529 | 0.4035336 | 0.2478109 | 1 | 0.2 | 0.5 | 1 | 0.2 | 0.5 | 0.55 | 0.2818182 | 0.3548387 | 3.035336 | 0.4035336 | 0.7521891 | 3.035336 | 0.4035336 | 0.7521891 | 1.669435 | 0.4853518 | 0.6253888 | 1 | 0.2 | 0.5 | 0.55 | 0.2818182 | 0.3548387 | 0.55 | 0.2818182 | 0.3548387 | 0.5035336 | 0.3818182 | 0.1985965 | 0.2619048 | 0.1985965 | 0.2619048 | 0.03294529 | 0.1 | 0.1 | 0.055 | 0.3035336 | 0.3035336 | 0.1669435 | 0.1 | 0.055 | 0.055 | 0.3035336 | 0.3035336 | 0.1669435 | 0.1 | 0.055 | 0.055 | 0.3035336 | 0.1669435 | 0.1669435 | 0.055 | 0.3035336 | 0.1 | 0.1 | 0.1818182 | 0.03294529 | 0.03294529 | 0.05990052 | 0.1 | 0.1818182 | 0.1818182 | 0.03294529 | 0.03294529 | 0.05990052 | 0.1 | 0.1818182 | 0.1818182 | 0.3035336 | 0.5518792 | 0.5518792 | 0.1818182 | 755.24 | 735.11 | [6 empty] | Extrusion | 500 | 23 |  | Single | 570 | 0.5 | [5 empty] | Water Quenching | Single | 191 | 4 | [6 empty] | Extrusion into 9.0 mm. | 406 | 380 | 0.9359606 | 10.7±0.1% | 42.7±0.1 %IACS | 149 HV
841 | 0.03 | 0.91 | 0.64 | 0 | 0 | 0.02 | 0.11 | 0.67 | 23 | 0.01 | 0 | 0 | 0.1 | 0.1542303 | 0.1 | 0.1061184 | 0.1 | 0.402096 | 0.1 | 0.9351263 | 0.1 | 1 | 0.1 | 0.8857546 | 1 | 0.2 | 0.5 | 0.3294529 | 0.4035336 | 0.2478109 | 1 | 0.2 | 0.5 | 1 | 0.2 | 0.5 | 0.55 | 0.2818182 | 0.3548387 | 0.3294529 | 0.4035336 | 0.2478109 | 1 | 0.2 | 0.5 | 1 | 0.2 | 0.5 | 0.55 | 0.2818182 | 0.3548387 | 3.035336 | 0.4035336 | 0.7521891 | 3.035336 | 0.4035336 | 0.7521891 | 1.669435 | 0.4853518 | 0.6253888 | 1 | 0.2 | 0.5 | 0.55 | 0.2818182 | 0.3548387 | 0.55 | 0.2818182 | 0.3548387 | 0.5035336 | 0.3818182 | 0.1985965 | 0.2619048 | 0.1985965 | 0.2619048 | 0.03294529 | 0.1 | 0.1 | 0.055 | 0.3035336 | 0.3035336 | 0.1669435 | 0.1 | 0.055 | 0.055 | 0.3035336 | 0.3035336 | 0.1669435 | 0.1 | 0.055 | 0.055 | 0.3035336 | 0.1669435 | 0.1669435 | 0.055 | 0.3035336 | 0.1 | 0.1 | 0.1818182 | 0.03294529 | 0.03294529 | 0.05990052 | 0.1 | 0.1818182 | 0.1818182 | 0.03294529 | 0.03294529 | 0.05990052 | 0.1 | 0.1818182 | 0.1818182 | 0.3035336 | 0.5518792 | 0.5518792 | 0.1818182 | 755.24 | 735.11 | [6 empty] | Extrusion | 500 | 23 |  | Single | 570 | 0.167 | [5 empty] | Water Quenching | Single | 191 | 4 | [6 empty] | Extrusion into 9.0 mm. | 404 | 378 | 0.9356436 | 11.0±0.1% | 42.2±0.2 %IACS | 148 HV
842 | 0.03 | 0.91 | 0.64 | 0 | 0 | 0.02 | 0.11 | 0.67 | 23 | 0.01 | 0 | 0 | 0.1 | 0.1542303 | 0.1 | 0.1061184 | 0.1 | 0.402096 | 0.1 | 0.9351263 | 0.1 | 1 | 0.1 | 0.8857546 | 1 | 0.2 | 0.5 | 0.3294529 | 0.4035336 | 0.2478109 | 1 | 0.2 | 0.5 | 1 | 0.2 | 0.5 | 0.55 | 0.2818182 | 0.3548387 | 0.3294529 | 0.4035336 | 0.2478109 | 1 | 0.2 | 0.5 | 1 | 0.2 | 0.5 | 0.55 | 0.2818182 | 0.3548387 | 3.035336 | 0.4035336 | 0.7521891 | 3.035336 | 0.4035336 | 0.7521891 | 1.669435 | 0.4853518 | 0.6253888 | 1 | 0.2 | 0.5 | 0.55 | 0.2818182 | 0.3548387 | 0.55 | 0.2818182 | 0.3548387 | 0.5035336 | 0.3818182 | 0.1985965 | 0.2619048 | 0.1985965 | 0.2619048 | 0.03294529 | 0.1 | 0.1 | 0.055 | 0.3035336 | 0.3035336 | 0.1669435 | 0.1 | 0.055 | 0.055 | 0.3035336 | 0.3035336 | 0.1669435 | 0.1 | 0.055 | 0.055 | 0.3035336 | 0.1669435 | 0.1669435 | 0.055 | 0.3035336 | 0.1 | 0.1 | 0.1818182 | 0.03294529 | 0.03294529 | 0.05990052 | 0.1 | 0.1818182 | 0.1818182 | 0.03294529 | 0.03294529 | 0.05990052 | 0.1 | 0.1818182 | 0.1818182 | 0.3035336 | 0.5518792 | 0.5518792 | 0.1818182 | 755.24 | 735.11 | [6 empty] | Extrusion | 500 | 23 |  | Single | 570 | 0.5 | [5 empty] | Water Quenching | Single | 191 | 4 | [6 empty] | Extrusion into 9.0 mm. | 406 | 380 | 0.9359606 | 10.7±0.1% | 42.7±0.1 %IACS | 141 HV
843 | 0.03 | 0.91 | 0.64 | 0 | 0 | 0.02 | 0.11 | 0.67 | 23 | 0.01 | 0 | 0 | 0.1 | 0.1542303 | 0.1 | 0.1061184 | 0.1 | 0.402096 | 0.1 | 0.9351263 | 0.1 | 1 | 0.1 | 0.8857546 | 1 | 0.2 | 0.5 | 0.3294529 | 0.4035336 | 0.2478109 | 1 | 0.2 | 0.5 | 1 | 0.2 | 0.5 | 0.55 | 0.2818182 | 0.3548387 | 0.3294529 | 0.4035336 | 0.2478109 | 1 | 0.2 | 0.5 | 1 | 0.2 | 0.5 | 0.55 | 0.2818182 | 0.3548387 | 3.035336 | 0.4035336 | 0.7521891 | 3.035336 | 0.4035336 | 0.7521891 | 1.669435 | 0.4853518 | 0.6253888 | 1 | 0.2 | 0.5 | 0.55 | 0.2818182 | 0.3548387 | 0.55 | 0.2818182 | 0.3548387 | 0.5035336 | 0.3818182 | 0.1985965 | 0.2619048 | 0.1985965 | 0.2619048 | 0.03294529 | 0.1 | 0.1 | 0.055 | 0.3035336 | 0.3035336 | 0.1669435 | 0.1 | 0.055 | 0.055 | 0.3035336 | 0.3035336 | 0.1669435 | 0.1 | 0.055 | 0.055 | 0.3035336 | 0.1669435 | 0.1669435 | 0.055 | 0.3035336 | 0.1 | 0.1 | 0.1818182 | 0.03294529 | 0.03294529 | 0.05990052 | 0.1 | 0.1818182 | 0.1818182 | 0.03294529 | 0.03294529 | 0.05990052 | 0.1 | 0.1818182 | 0.1818182 | 0.3035336 | 0.5518792 | 0.5518792 | 0.1818182 | 755.24 | 735.11 | [6 empty] | Extrusion | 500 | 23 |  | Single | 570 | 1 | [5 empty] | Water Quenching | Single | 191 | 4 | [6 empty] | Extrusion into 9.0 mm. | 402 | 376 | 0.9353234 | 9.8±0.2% | 42.0±0.2 %IACS | 148 HV
844 | 0.03 | 0.91 | 0.64 | 0 | 0 | 0.02 | 0.11 | 0.67 | 23 | 0.01 | 0 | 0 | 0.1 | 0.1542303 | 0.1 | 0.1061184 | 0.1 | 0.402096 | 0.1 | 0.9351263 | 0.1 | 1 | 0.1 | 0.8857546 | 1 | 0.2 | 0.5 | 0.3294529 | 0.4035336 | 0.2478109 | 1 | 0.2 | 0.5 | 1 | 0.2 | 0.5 | 0.55 | 0.2818182 | 0.3548387 | 0.3294529 | 0.4035336 | 0.2478109 | 1 | 0.2 | 0.5 | 1 | 0.2 | 0.5 | 0.55 | 0.2818182 | 0.3548387 | 3.035336 | 0.4035336 | 0.7521891 | 3.035336 | 0.4035336 | 0.7521891 | 1.669435 | 0.4853518 | 0.6253888 | 1 | 0.2 | 0.5 | 0.55 | 0.2818182 | 0.3548387 | 0.55 | 0.2818182 | 0.3548387 | 0.5035336 | 0.3818182 | 0.1985965 | 0.2619048 | 0.1985965 | 0.2619048 | 0.03294529 | 0.1 | 0.1 | 0.055 | 0.3035336 | 0.3035336 | 0.1669435 | 0.1 | 0.055 | 0.055 | 0.3035336 | 0.3035336 | 0.1669435 | 0.1 | 0.055 | 0.055 | 0.3035336 | 0.1669435 | 0.1669435 | 0.055 | 0.3035336 | 0.1 | 0.1 | 0.1818182 | 0.03294529 | 0.03294529 | 0.05990052 | 0.1 | 0.1818182 | 0.1818182 | 0.03294529 | 0.03294529 | 0.05990052 | 0.1 | 0.1818182 | 0.1818182 | 0.3035336 | 0.5518792 | 0.5518792 | 0.1818182 | 755.24 | 735.11 | [6 empty] | Extrusion | 500 | 23 |  | Single | 570 | 2 | [5 empty] | Water Quenching | Single | 191 | 4 | [6 empty] | Extrusion into 9.0 mm. | 394 | 371 | 0.9416244 | 9.3±0.2% | 41.5±0.2 %IACS | 146 HV
8 | 6.5 | 2.7 | 2.5 | 0 | 0 | 0 | 0 | 0 | 0 | 0 | 0 | 0 | 0.5770312 | 0.2940868 | 0.5242139 | 0.5737168 | 0.5482831 | 0.8142843 | 0.5336356 | 0.8233281 | 0.7048005 | 0.5315165 | 0.5428582 | 0.8258858 | 1.341385 | 0.85351 | 0.5729024 | 0.5463117 | 1.384031 | 0.3532999 | 4.88978 | 0.588978 | 0.8302144 | 4.88978 | 0.588978 | 0.8302144 | 4.88978 | 0.588978 | 0.8302144 | 0.4072742 | 1.259585 | 0.2894064 | 3.64532 | 0.464532 | 0.7847296 | 3.64532 | 0.464532 | 0.7847296 | 3.64532 | 0.464532 | 0.7847296 | 8.95053 | 0.995053 | 0.8995028 | 8.95053 | 0.995053 | 0.8995028 | 8.95053 | 0.995053 | 0.8995028 | 1 | 0.2 | 0.5 | 1 | 0.2 | 0.5 | 1 | 0.2 | 0.5 | 1.748563 | 0.3 | 0.2796456 | 0.3333333 | 0.2084752 | 0.3333333 | 0.1991481 | 1.782481 | 1.782481 | 1.782481 | 4.376612 | 4.376612 | 4.376612 | 0.488978 | 0.488978 | 0.488978 | 3.262755 | 3.262755 | 3.262755 | 0.364532 | 0.364532 | 0.364532 | 0.895053 | 0.895053 | 0.895053 | 0.1 | 1.200611 | 0.1341385 | 0.1341385 | 0.1341385 | 0.05463117 | 0.05463117 | 0.05463117 | 0.488978 | 0.488978 | 0.488978 | 0.04072742 | 0.04072742 | 0.04072742 | 0.364532 | 0.364532 | 0.364532 | 0.895053 | 0.895053 | 0.895053 | 0.1 | 755.24 | 735.11 | 450 | 24 |  |  |  |  | Extrusion | 420 | 16 |  | Reinforced | 450 | 3 |  | 480 | 3 |  |  | Water Quenching | Single | 120 | 24 | [6 empty] | HR Thickness to 7 mm; CR Thickness to 2 mm. | 600 | 557 | 0.9283333 | 10.5%
9 | 6.5 | 2.7 | 2.5 | 0.15 | 0 | 0 | 0 | 0 | 0 | 0 | 0 | 0 | 0.5949943 | 0.3005407 | 0.5314486 | 0.7851077 | 0.5488187 | 0.8086016 | 0.5384712 | 0.7400919 | 0.7165864 | 0.5592937 | 0.5478068 | 0.8889023 | 1.341385 | 0.85351 | 0.5729024 | 0.5463117 | 1.384031 | 0.3532999 | 1.469467 | 0.8217366 | 0.5950544 | 4.88978 | 0.588978 | 0.8302144 | 4.88978 | 0.588978 | 0.8302144 | 0.4072742 | 1.259585 | 0.2894064 | 1.095485 | 0.6972906 | 0.5227835 | 3.64532 | 0.464532 | 0.7847296 | 3.64532 | 0.464532 | 0.7847296 | 2.689797 | 1.227812 | 0.7289824 | 8.95053 | 0.995053 | 0.8995028 | 8.95053 | 0.995053 | 0.8995028 | 3.327586 | 0.4327586 | 0.7689243 | 3.327586 | 0.4327586 | 0.7689243 | 1 | 0.2 | 0.5 | 1.748563 | 0.5327586 | 0.2796456 | 0.6245955 | 0.2084752 | 0.1877023 | 0.1991481 | 0.5356679 | 1.782481 | 1.782481 | 1.315251 | 4.376612 | 4.376612 | 1.627116 | 1.627116 | 0.488978 | 0.980517 | 3.262755 | 3.262755 | 1.213012 | 1.213012 | 0.364532 | 2.978366 | 2.978366 | 0.895053 | 0.3327586 | 1.200611 | 0.4463576 | 0.1341385 | 0.1341385 | 0.1817899 | 0.05463117 | 0.05463117 | 0.1469467 | 0.1469467 | 0.488978 | 0.135524 | 0.04072742 | 0.04072742 | 0.1095485 | 0.1095485 | 0.364532 | 0.2689797 | 0.2689797 | 0.895053 | 0.3327586 | 755.24 | 735.11 | 450 | 24 |  |  |  |  | Extrusion | 420 | 16 |  | Reinforced | 450 | 3 |  | 480 | 3 |  |  | Water Quenching | Single | 120 | 24 | [6 empty] | HR Thickness to 7 mm; CR Thickness to 2 mm. | 650 | 630 | 0.9692308 | 0.106
908 | 6.7 | 2.6 | 2 | 0.1 | 0 | 0 | 0 | 0 | 62 | 0.3 | 0 | 0 | 0.5622273 | 0.305759 | 0.49151 | 0.7850359 | 0.5371228 | 0.7990309 | 0.4954766 | 0.7966793 | 0.6808477 | 0.4932652 | 0.5218243 | 0.8568761 | 1.432442 | 0.8507557 | 0.5888906 | 0.68067 | 1.237044 | 0.4049992 | 1.963386 | 0.7561744 | 0.6625482 | 5.01002 | 0.601002 | 0.8336112 | 5.01002 | 0.601002 | 0.8336112 | 0.4751814 | 1.085796 | 0.3221173 | 1.370656 | 0.6049261 | 0.5781759 | 3.497537 | 0.4497537 | 0.7776561 | 3.497537 | 0.4497537 | 0.7776561 | 2.88449 | 0.9912148 | 0.742566 | 7.360424 | 0.8360424 | 0.8803888 | 7.360424 | 0.8360424 | 0.8803888 | 2.551724 | 0.3551724 | 0.7184466 | 2.551724 | 0.3551724 | 0.7184466 | 1 | 0.2 | 0.5 | 1.586798 | 0.4551724 | 0.3157314 | 0.5606061 | 0.2204147 | 0.219697 | 0.2380669 | 0.6867016 | 1.752273 | 1.752273 | 1.445136 | 3.687587 | 3.687587 | 1.278419 | 1.278419 | 0.501002 | 1.008861 | 2.574335 | 2.574335 | 0.8924749 | 0.8924749 | 0.3497537 | 1.878177 | 1.878177 | 0.7360424 | 0.2551724 | 1.054338 | 0.3655198 | 0.1432442 | 0.1432442 | 0.1736882 | 0.068067 | 0.068067 | 0.1963386 | 0.1963386 | 0.501002 | 0.1212532 | 0.04751814 | 0.04751814 | 0.1370656 | 0.1370656 | 0.3497537 | 0.288449 | 0.288449 | 0.7360424 | 0.2551724 | 780 | 740 | 400 | 10 | 470 | 24 |  |  | Extrusion | 420 | 15 |  | Single | 470 | 1.5 | [5 empty] | Water Quenching | Single | 120 | 24 | [6 empty] | Pressing speed 2 mm/s; strain rate 0.0038 s^-1. | 730.37 | 674.89 | 0.9240385 | 9.30 %
909 | 6.7 | 2.6 | 2 | 0.1 | 0 | 0 | 0 | 0 | 62 | 0.3 | 0 | 0 | 0.5622273 | 0.305759 | 0.49151 | 0.7850359 | 0.5371228 | 0.7990309 | 0.4954766 | 0.7966793 | 0.6808477 | 0.4932652 | 0.5218243 | 0.8568761 | 1.432442 | 0.8507557 | 0.5888906 | 0.68067 | 1.237044 | 0.4049992 | 1.963386 | 0.7561744 | 0.6625482 | 5.01002 | 0.601002 | 0.8336112 | 5.01002 | 0.601002 | 0.8336112 | 0.4751814 | 1.085796 | 0.3221173 | 1.370656 | 0.6049261 | 0.5781759 | 3.497537 | 0.4497537 | 0.7776561 | 3.497537 | 0.4497537 | 0.7776561 | 2.88449 | 0.9912148 | 0.742566 | 7.360424 | 0.8360424 | 0.8803888 | 7.360424 | 0.8360424 | 0.8803888 | 2.551724 | 0.3551724 | 0.7184466 | 2.551724 | 0.3551724 | 0.7184466 | 1 | 0.2 | 0.5 | 1.586798 | 0.4551724 | 0.3157314 | 0.5606061 | 0.2204147 | 0.219697 | 0.2380669 | 0.6867016 | 1.752273 | 1.752273 | 1.445136 | 3.687587 | 3.687587 | 1.278419 | 1.278419 | 0.501002 | 1.008861 | 2.574335 | 2.574335 | 0.8924749 | 0.8924749 | 0.3497537 | 1.878177 | 1.878177 | 0.7360424 | 0.2551724 | 1.054338 | 0.3655198 | 0.1432442 | 0.1432442 | 0.1736882 | 0.068067 | 0.068067 | 0.1963386 | 0.1963386 | 0.501002 | 0.1212532 | 0.04751814 | 0.04751814 | 0.1370656 | 0.1370656 | 0.3497537 | 0.288449 | 0.288449 | 0.7360424 | 0.2551724 | 780 | 740 | 400 | 10 | 470 | 24 |  |  | Extrusion | 420 | 15 |  | Single | 480 | 1.5 | [5 empty] | Water Quenching | Single | 120 | 24 | [6 empty] | Pressing speed 2 mm/s; strain rate 0.0038 s^-1. | 719.89 | 661.95 | 0.9195155 | 9.58 %
910 | 6.7 | 2.6 | 2 | 0.1 | 0 | 0 | 0 | 0 | 62 | 0.3 | 0 | 0 | 0.5622273 | 0.305759 | 0.49151 | 0.7850359 | 0.5371228 | 0.7990309 | 0.4954766 | 0.7966793 | 0.6808477 | 0.4932652 | 0.5218243 | 0.8568761 | 1.432442 | 0.8507557 | 0.5888906 | 0.68067 | 1.237044 | 0.4049992 | 1.963386 | 0.7561744 | 0.6625482 | 5.01002 | 0.601002 | 0.8336112 | 5.01002 | 0.601002 | 0.8336112 | 0.4751814 | 1.085796 | 0.3221173 | 1.370656 | 0.6049261 | 0.5781759 | 3.497537 | 0.4497537 | 0.7776561 | 3.497537 | 0.4497537 | 0.7776561 | 2.88449 | 0.9912148 | 0.742566 | 7.360424 | 0.8360424 | 0.8803888 | 7.360424 | 0.8360424 | 0.8803888 | 2.551724 | 0.3551724 | 0.7184466 | 2.551724 | 0.3551724 | 0.7184466 | 1 | 0.2 | 0.5 | 1.586798 | 0.4551724 | 0.3157314 | 0.5606061 | 0.2204147 | 0.219697 | 0.2380669 | 0.6867016 | 1.752273 | 1.752273 | 1.445136 | 3.687587 | 3.687587 | 1.278419 | 1.278419 | 0.501002 | 1.008861 | 2.574335 | 2.574335 | 0.8924749 | 0.8924749 | 0.3497537 | 1.878177 | 1.878177 | 0.7360424 | 0.2551724 | 1.054338 | 0.3655198 | 0.1432442 | 0.1432442 | 0.1736882 | 0.068067 | 0.068067 | 0.1963386 | 0.1963386 | 0.501002 | 0.1212532 | 0.04751814 | 0.04751814 | 0.1370656 | 0.1370656 | 0.3497537 | 0.288449 | 0.288449 | 0.7360424 | 0.2551724 | 780 | 740 | 400 | 10 | 470 | 24 |  |  | Extrusion | 420 | 15 |  | Reinforced | 470 | 1 |  | 480 | 0.5 |  |  | Water Quenching | Single | 120 | 24 | [6 empty] | Pressing speed 2 mm/s; strain rate 0.0038 s^-1. | 749.17 | 697.7 | 0.9312973 | 9.09%
911 | 6.7 | 2.6 | 2 | 0.1 | 0 | 0 | 0 | 0 | 62 | 0.3 | 0 | 0 | 0.5622273 | 0.305759 | 0.49151 | 0.7850359 | 0.5371228 | 0.7990309 | 0.4954766 | 0.7966793 | 0.6808477 | 0.4932652 | 0.5218243 | 0.8568761 | 1.432442 | 0.8507557 | 0.5888906 | 0.68067 | 1.237044 | 0.4049992 | 1.963386 | 0.7561744 | 0.6625482 | 5.01002 | 0.601002 | 0.8336112 | 5.01002 | 0.601002 | 0.8336112 | 0.4751814 | 1.085796 | 0.3221173 | 1.370656 | 0.6049261 | 0.5781759 | 3.497537 | 0.4497537 | 0.7776561 | 3.497537 | 0.4497537 | 0.7776561 | 2.88449 | 0.9912148 | 0.742566 | 7.360424 | 0.8360424 | 0.8803888 | 7.360424 | 0.8360424 | 0.8803888 | 2.551724 | 0.3551724 | 0.7184466 | 2.551724 | 0.3551724 | 0.7184466 | 1 | 0.2 | 0.5 | 1.586798 | 0.4551724 | 0.3157314 | 0.5606061 | 0.2204147 | 0.219697 | 0.2380669 | 0.6867016 | 1.752273 | 1.752273 | 1.445136 | 3.687587 | 3.687587 | 1.278419 | 1.278419 | 0.501002 | 1.008861 | 2.574335 | 2.574335 | 0.8924749 | 0.8924749 | 0.3497537 | 1.878177 | 1.878177 | 0.7360424 | 0.2551724 | 1.054338 | 0.3655198 | 0.1432442 | 0.1432442 | 0.1736882 | 0.068067 | 0.068067 | 0.1963386 | 0.1963386 | 0.501002 | 0.1212532 | 0.04751814 | 0.04751814 | 0.1370656 | 0.1370656 | 0.3497537 | 0.288449 | 0.288449 | 0.7360424 | 0.2551724 | 780 | 740 | 400 | 10 | 470 | 24 |  |  | Extrusion | 420 | 15 |  | Reinforced | 470 | 1 |  | 480 | 0.5 |  |  | Water Quenching | Single | 120 | 20 | [6 empty] | Pressing speed 2 mm/s; strain rate 0.0038 s^-1. | 751 | 695 | 0.9254328 | 9.37%
912 | 6.7 | 2.6 | 2 | 0.1 | 0 | 0 | 0 | 0 | 62 | 0.3 | 0 | 0 | 0.5622273 | 0.305759 | 0.49151 | 0.7850359 | 0.5371228 | 0.7990309 | 0.4954766 | 0.7966793 | 0.6808477 | 0.4932652 | 0.5218243 | 0.8568761 | 1.432442 | 0.8507557 | 0.5888906 | 0.68067 | 1.237044 | 0.4049992 | 1.963386 | 0.7561744 | 0.6625482 | 5.01002 | 0.601002 | 0.8336112 | 5.01002 | 0.601002 | 0.8336112 | 0.4751814 | 1.085796 | 0.3221173 | 1.370656 | 0.6049261 | 0.5781759 | 3.497537 | 0.4497537 | 0.7776561 | 3.497537 | 0.4497537 | 0.7776561 | 2.88449 | 0.9912148 | 0.742566 | 7.360424 | 0.8360424 | 0.8803888 | 7.360424 | 0.8360424 | 0.8803888 | 2.551724 | 0.3551724 | 0.7184466 | 2.551724 | 0.3551724 | 0.7184466 | 1 | 0.2 | 0.5 | 1.586798 | 0.4551724 | 0.3157314 | 0.5606061 | 0.2204147 | 0.219697 | 0.2380669 | 0.6867016 | 1.752273 | 1.752273 | 1.445136 | 3.687587 | 3.687587 | 1.278419 | 1.278419 | 0.501002 | 1.008861 | 2.574335 | 2.574335 | 0.8924749 | 0.8924749 | 0.3497537 | 1.878177 | 1.878177 | 0.7360424 | 0.2551724 | 1.054338 | 0.3655198 | 0.1432442 | 0.1432442 | 0.1736882 | 0.068067 | 0.068067 | 0.1963386 | 0.1963386 | 0.501002 | 0.1212532 | 0.04751814 | 0.04751814 | 0.1370656 | 0.1370656 | 0.3497537 | 0.288449 | 0.288449 | 0.7360424 | 0.2551724 | 780 | 740 | 400 | 10 | 470 | 24 |  |  | Extrusion | 420 | 15 |  | Reinforced | 470 | 1 |  | 480 | 0.5 |  |  | Water Quenching | Multiple | 120 | 8 | 160 | 2 |  |  |  |  | Pressing speed 2 mm/s; strain rate 0.0038 s^-1. | 735 | 664 | 0.9034014 | 9.53%
913 | 6.7 | 2.6 | 2 | 0.1 | 0 | 0 | 0 | 0 | 62 | 0.3 | 0 | 0 | 0.5622273 | 0.305759 | 0.49151 | 0.7850359 | 0.5371228 | 0.7990309 | 0.4954766 | 0.7966793 | 0.6808477 | 0.4932652 | 0.5218243 | 0.8568761 | 1.432442 | 0.8507557 | 0.5888906 | 0.68067 | 1.237044 | 0.4049992 | 1.963386 | 0.7561744 | 0.6625482 | 5.01002 | 0.601002 | 0.8336112 | 5.01002 | 0.601002 | 0.8336112 | 0.4751814 | 1.085796 | 0.3221173 | 1.370656 | 0.6049261 | 0.5781759 | 3.497537 | 0.4497537 | 0.7776561 | 3.497537 | 0.4497537 | 0.7776561 | 2.88449 | 0.9912148 | 0.742566 | 7.360424 | 0.8360424 | 0.8803888 | 7.360424 | 0.8360424 | 0.8803888 | 2.551724 | 0.3551724 | 0.7184466 | 2.551724 | 0.3551724 | 0.7184466 | 1 | 0.2 | 0.5 | 1.586798 | 0.4551724 | 0.3157314 | 0.5606061 | 0.2204147 | 0.219697 | 0.2380669 | 0.6867016 | 1.752273 | 1.752273 | 1.445136 | 3.687587 | 3.687587 | 1.278419 | 1.278419 | 0.501002 | 1.008861 | 2.574335 | 2.574335 | 0.8924749 | 0.8924749 | 0.3497537 | 1.878177 | 1.878177 | 0.7360424 | 0.2551724 | 1.054338 | 0.3655198 | 0.1432442 | 0.1432442 | 0.1736882 | 0.068067 | 0.068067 | 0.1963386 | 0.1963386 | 0.501002 | 0.1212532 | 0.04751814 | 0.04751814 | 0.1370656 | 0.1370656 | 0.3497537 | 0.288449 | 0.288449 | 0.7360424 | 0.2551724 | 780 | 740 | 400 | 10 | 470 | 24 |  |  | Extrusion | 420 | 15 |  | Reinforced | 470 | 1 |  | 480 | 0.5 |  |  | Water Quenching | Multiple | 120 | 24 | 180 | 0.833 | 120 | 24 |  |  | Pressing speed 2 mm/s; strain rate 0.0038 s^-1. | 735 | 691 | 0.9401361 | 9.45%
914 | 6.7 | 2.6 | 2 | 0.1 | 0 | 0 | 0 | 0 | 62 | 0.3 | 0 | 0 | 0.5622273 | 0.305759 | 0.49151 | 0.7850359 | 0.5371228 | 0.7990309 | 0.4954766 | 0.7966793 | 0.6808477 | 0.4932652 | 0.5218243 | 0.8568761 | 1.432442 | 0.8507557 | 0.5888906 | 0.68067 | 1.237044 | 0.4049992 | 1.963386 | 0.7561744 | 0.6625482 | 5.01002 | 0.601002 | 0.8336112 | 5.01002 | 0.601002 | 0.8336112 | 0.4751814 | 1.085796 | 0.3221173 | 1.370656 | 0.6049261 | 0.5781759 | 3.497537 | 0.4497537 | 0.7776561 | 3.497537 | 0.4497537 | 0.7776561 | 2.88449 | 0.9912148 | 0.742566 | 7.360424 | 0.8360424 | 0.8803888 | 7.360424 | 0.8360424 | 0.8803888 | 2.551724 | 0.3551724 | 0.7184466 | 2.551724 | 0.3551724 | 0.7184466 | 1 | 0.2 | 0.5 | 1.586798 | 0.4551724 | 0.3157314 | 0.5606061 | 0.2204147 | 0.219697 | 0.2380669 | 0.6867016 | 1.752273 | 1.752273 | 1.445136 | 3.687587 | 3.687587 | 1.278419 | 1.278419 | 0.501002 | 1.008861 | 2.574335 | 2.574335 | 0.8924749 | 0.8924749 | 0.3497537 | 1.878177 | 1.878177 | 0.7360424 | 0.2551724 | 1.054338 | 0.3655198 | 0.1432442 | 0.1432442 | 0.1736882 | 0.068067 | 0.068067 | 0.1963386 | 0.1963386 | 0.501002 | 0.1212532 | 0.04751814 | 0.04751814 | 0.1370656 | 0.1370656 | 0.3497537 | 0.288449 | 0.288449 | 0.7360424 | 0.2551724 | 780 | 740 | 400 | 10 | 470 | 24 |  |  | Extrusion | 420 | 15 |  | Reinforced | 470 | 1 |  | 480 | 0.5 |  |  | Water Quenching | Multiple | 120 | 24 | 190 | 0.5 | 120 | 24 |  |  | Pressing speed 2 mm/s; strain rate 0.0038 s^-1. | 723 | 674 | 0.9322268 | 9.8%
915 | 6.7 | 2.6 | 2 | 0.1 | 0 | 0 | 0 | 0 | 62 | 0.3 | 0 | 0 | 0.5622273 | 0.305759 | 0.49151 | 0.7850359 | 0.5371228 | 0.7990309 | 0.4954766 | 0.7966793 | 0.6808477 | 0.4932652 | 0.5218243 | 0.8568761 | 1.432442 | 0.8507557 | 0.5888906 | 0.68067 | 1.237044 | 0.4049992 | 1.963386 | 0.7561744 | 0.6625482 | 5.01002 | 0.601002 | 0.8336112 | 5.01002 | 0.601002 | 0.8336112 | 0.4751814 | 1.085796 | 0.3221173 | 1.370656 | 0.6049261 | 0.5781759 | 3.497537 | 0.4497537 | 0.7776561 | 3.497537 | 0.4497537 | 0.7776561 | 2.88449 | 0.9912148 | 0.742566 | 7.360424 | 0.8360424 | 0.8803888 | 7.360424 | 0.8360424 | 0.8803888 | 2.551724 | 0.3551724 | 0.7184466 | 2.551724 | 0.3551724 | 0.7184466 | 1 | 0.2 | 0.5 | 1.586798 | 0.4551724 | 0.3157314 | 0.5606061 | 0.2204147 | 0.219697 | 0.2380669 | 0.6867016 | 1.752273 | 1.752273 | 1.445136 | 3.687587 | 3.687587 | 1.278419 | 1.278419 | 0.501002 | 1.008861 | 2.574335 | 2.574335 | 0.8924749 | 0.8924749 | 0.3497537 | 1.878177 | 1.878177 | 0.7360424 | 0.2551724 | 1.054338 | 0.3655198 | 0.1432442 | 0.1432442 | 0.1736882 | 0.068067 | 0.068067 | 0.1963386 | 0.1963386 | 0.501002 | 0.1212532 | 0.04751814 | 0.04751814 | 0.1370656 | 0.1370656 | 0.3497537 | 0.288449 | 0.288449 | 0.7360424 | 0.2551724 | 780 | 740 | 400 | 10 | 470 | 24 |  |  | Extrusion | 420 | 15 |  | Reinforced | 470 | 1 |  | 480 | 0.5 |  |  | Water Quenching | Multiple | 120 | 24 | 200 | 0.167 | 120 | 24 |  |  | Pressing speed 2 mm/s; strain rate 0.0038 s^-1. | 712 | 660 | 0.9269663 | 10%
233 | 9 | 2.8 | 2.5 | 0 | 0 | 0 | 0 | 0 | 0 | 0 | 0 | 0 | 0.7093903 | 0.2756287 | 0.544205 | 0.573954 | 0.679788 | 0.8194334 | 0.5473022 | 0.8535323 | 0.8206798 | 0.4021213 | 0.6734397 | 0.7564985 | 1.685371 | 1.018589 | 0.6276119 | 0.7142354 | 1.534332 | 0.4166496 | 6.392786 | 0.7392786 | 0.864733 | 6.392786 | 0.7392786 | 0.864733 | 6.392786 | 0.7392786 | 0.864733 | 0.4237853 | 1.274363 | 0.2976469 | 3.793103 | 0.4793103 | 0.7913669 | 3.793103 | 0.4793103 | 0.7913669 | 3.793103 | 0.4793103 | 0.7913669 | 8.95053 | 0.995053 | 0.8995028 | 8.95053 | 0.995053 | 0.8995028 | 8.95053 | 0.995053 | 0.8995028 | 1 | 0.2 | 0.5 | 1 | 0.2 | 0.5 | 1 | 0.2 | 0.5 | 1.913642 | 0.3 | 0.3340638 | 0.3333333 | 0.1982139 | 0.3333333 | 0.2709169 | 2.42485 | 2.42485 | 2.42485 | 5.721882 | 5.721882 | 5.721882 | 0.6392786 | 0.6392786 | 0.6392786 | 3.395029 | 3.395029 | 3.395029 | 0.3793103 | 0.3793103 | 0.3793103 | 0.895053 | 0.895053 | 0.895053 | 0.1 | 1.508496 | 0.1685371 | 0.1685371 | 0.1685371 | 0.07142354 | 0.07142354 | 0.07142354 | 0.6392786 | 0.6392786 | 0.6392786 | 0.04237853 | 0.04237853 | 0.04237853 | 0.3793103 | 0.3793103 | 0.3793103 | 0.895053 | 0.895053 | 0.895053 | 0.1 | 755.24 | 750 | 450 | 24 |  |  |  |  | Extrusion | 430 | 14 |  | Single | 465 | 1 | [5 empty] | Water Quenching | Single | 120 | 8 | [6 empty] | Extrusion speed 15 mm s-1. | 734.27 |  |  | 11.85% |  | 203.77 HV
234 | 9 | 2.8 | 2.5 | 0 | 0 | 0 | 0 | 0 | 0 | 0 | 0 | 0 | 0.7093903 | 0.2756287 | 0.544205 | 0.573954 | 0.679788 | 0.8194334 | 0.5473022 | 0.8535323 | 0.8206798 | 0.4021213 | 0.6734397 | 0.7564985 | 1.685371 | 1.018589 | 0.6276119 | 0.7142354 | 1.534332 | 0.4166496 | 6.392786 | 0.7392786 | 0.864733 | 6.392786 | 0.7392786 | 0.864733 | 6.392786 | 0.7392786 | 0.864733 | 0.4237853 | 1.274363 | 0.2976469 | 3.793103 | 0.4793103 | 0.7913669 | 3.793103 | 0.4793103 | 0.7913669 | 3.793103 | 0.4793103 | 0.7913669 | 8.95053 | 0.995053 | 0.8995028 | 8.95053 | 0.995053 | 0.8995028 | 8.95053 | 0.995053 | 0.8995028 | 1 | 0.2 | 0.5 | 1 | 0.2 | 0.5 | 1 | 0.2 | 0.5 | 1.913642 | 0.3 | 0.3340638 | 0.3333333 | 0.1982139 | 0.3333333 | 0.2709169 | 2.42485 | 2.42485 | 2.42485 | 5.721882 | 5.721882 | 5.721882 | 0.6392786 | 0.6392786 | 0.6392786 | 3.395029 | 3.395029 | 3.395029 | 0.3793103 | 0.3793103 | 0.3793103 | 0.895053 | 0.895053 | 0.895053 | 0.1 | 1.508496 | 0.1685371 | 0.1685371 | 0.1685371 | 0.07142354 | 0.07142354 | 0.07142354 | 0.6392786 | 0.6392786 | 0.6392786 | 0.04237853 | 0.04237853 | 0.04237853 | 0.3793103 | 0.3793103 | 0.3793103 | 0.895053 | 0.895053 | 0.895053 | 0.1 | 755.24 | 750 | 450 | 24 |  |  |  |  | Extrusion | 430 | 14 |  | Single | 465 | 2 | [5 empty] | Water Quenching | Single | 120 | 8 | [6 empty] | Extrusion speed 15 mm s-1. | 727.09 |  |  | 14.22% |  | 199.03 HV
235 | 9 | 2.8 | 2.5 | 0 | 0 | 0 | 0 | 0 | 0 | 0 | 0 | 0 | 0.7093903 | 0.2756287 | 0.544205 | 0.573954 | 0.679788 | 0.8194334 | 0.5473022 | 0.8535323 | 0.8206798 | 0.4021213 | 0.6734397 | 0.7564985 | 1.685371 | 1.018589 | 0.6276119 | 0.7142354 | 1.534332 | 0.4166496 | 6.392786 | 0.7392786 | 0.864733 | 6.392786 | 0.7392786 | 0.864733 | 6.392786 | 0.7392786 | 0.864733 | 0.4237853 | 1.274363 | 0.2976469 | 3.793103 | 0.4793103 | 0.7913669 | 3.793103 | 0.4793103 | 0.7913669 | 3.793103 | 0.4793103 | 0.7913669 | 8.95053 | 0.995053 | 0.8995028 | 8.95053 | 0.995053 | 0.8995028 | 8.95053 | 0.995053 | 0.8995028 | 1 | 0.2 | 0.5 | 1 | 0.2 | 0.5 | 1 | 0.2 | 0.5 | 1.913642 | 0.3 | 0.3340638 | 0.3333333 | 0.1982139 | 0.3333333 | 0.2709169 | 2.42485 | 2.42485 | 2.42485 | 5.721882 | 5.721882 | 5.721882 | 0.6392786 | 0.6392786 | 0.6392786 | 3.395029 | 3.395029 | 3.395029 | 0.3793103 | 0.3793103 | 0.3793103 | 0.895053 | 0.895053 | 0.895053 | 0.1 | 1.508496 | 0.1685371 | 0.1685371 | 0.1685371 | 0.07142354 | 0.07142354 | 0.07142354 | 0.6392786 | 0.6392786 | 0.6392786 | 0.04237853 | 0.04237853 | 0.04237853 | 0.3793103 | 0.3793103 | 0.3793103 | 0.895053 | 0.895053 | 0.895053 | 0.1 | 755.24 | 750 | 450 | 24 |  |  |  |  | Extrusion | 430 | 14 |  | Single | 465 | 3 | [5 empty] | Water Quenching | Single | 120 | 8 | [6 empty] | Extrusion speed 15 mm s-1. | 730.63 |  |  | 12.96% |  | 211.07 HV
236 | 9 | 2.8 | 2.5 | 0 | 0 | 0 | 0 | 0 | 0 | 0 | 0 | 0 | 0.7093903 | 0.2756287 | 0.544205 | 0.573954 | 0.679788 | 0.8194334 | 0.5473022 | 0.8535323 | 0.8206798 | 0.4021213 | 0.6734397 | 0.7564985 | 1.685371 | 1.018589 | 0.6276119 | 0.7142354 | 1.534332 | 0.4166496 | 6.392786 | 0.7392786 | 0.864733 | 6.392786 | 0.7392786 | 0.864733 | 6.392786 | 0.7392786 | 0.864733 | 0.4237853 | 1.274363 | 0.2976469 | 3.793103 | 0.4793103 | 0.7913669 | 3.793103 | 0.4793103 | 0.7913669 | 3.793103 | 0.4793103 | 0.7913669 | 8.95053 | 0.995053 | 0.8995028 | 8.95053 | 0.995053 | 0.8995028 | 8.95053 | 0.995053 | 0.8995028 | 1 | 0.2 | 0.5 | 1 | 0.2 | 0.5 | 1 | 0.2 | 0.5 | 1.913642 | 0.3 | 0.3340638 | 0.3333333 | 0.1982139 | 0.3333333 | 0.2709169 | 2.42485 | 2.42485 | 2.42485 | 5.721882 | 5.721882 | 5.721882 | 0.6392786 | 0.6392786 | 0.6392786 | 3.395029 | 3.395029 | 3.395029 | 0.3793103 | 0.3793103 | 0.3793103 | 0.895053 | 0.895053 | 0.895053 | 0.1 | 1.508496 | 0.1685371 | 0.1685371 | 0.1685371 | 0.07142354 | 0.07142354 | 0.07142354 | 0.6392786 | 0.6392786 | 0.6392786 | 0.04237853 | 0.04237853 | 0.04237853 | 0.3793103 | 0.3793103 | 0.3793103 | 0.895053 | 0.895053 | 0.895053 | 0.1 | 755.24 | 750 | 450 | 24 |  |  |  |  | Extrusion | 430 | 14 |  | Reinforced | 420 | 6 |  | 465 | 2 |  |  | Water Quenching | Single | 120 | 8 | [6 empty] | Extrusion speed 15 mm s-1. | 683.35 |  |  | 15.77% |  | 204.67 HV
237 | 9 | 2.8 | 2.5 | 0 | 0 | 0 | 0 | 0 | 0 | 0 | 0 | 0 | 0.7093903 | 0.2756287 | 0.544205 | 0.573954 | 0.679788 | 0.8194334 | 0.5473022 | 0.8535323 | 0.8206798 | 0.4021213 | 0.6734397 | 0.7564985 | 1.685371 | 1.018589 | 0.6276119 | 0.7142354 | 1.534332 | 0.4166496 | 6.392786 | 0.7392786 | 0.864733 | 6.392786 | 0.7392786 | 0.864733 | 6.392786 | 0.7392786 | 0.864733 | 0.4237853 | 1.274363 | 0.2976469 | 3.793103 | 0.4793103 | 0.7913669 | 3.793103 | 0.4793103 | 0.7913669 | 3.793103 | 0.4793103 | 0.7913669 | 8.95053 | 0.995053 | 0.8995028 | 8.95053 | 0.995053 | 0.8995028 | 8.95053 | 0.995053 | 0.8995028 | 1 | 0.2 | 0.5 | 1 | 0.2 | 0.5 | 1 | 0.2 | 0.5 | 1.913642 | 0.3 | 0.3340638 | 0.3333333 | 0.1982139 | 0.3333333 | 0.2709169 | 2.42485 | 2.42485 | 2.42485 | 5.721882 | 5.721882 | 5.721882 | 0.6392786 | 0.6392786 | 0.6392786 | 3.395029 | 3.395029 | 3.395029 | 0.3793103 | 0.3793103 | 0.3793103 | 0.895053 | 0.895053 | 0.895053 | 0.1 | 1.508496 | 0.1685371 | 0.1685371 | 0.1685371 | 0.07142354 | 0.07142354 | 0.07142354 | 0.6392786 | 0.6392786 | 0.6392786 | 0.04237853 | 0.04237853 | 0.04237853 | 0.3793103 | 0.3793103 | 0.3793103 | 0.895053 | 0.895053 | 0.895053 | 0.1 | 755.24 | 750 | 450 | 24 |  |  |  |  | Extrusion | 430 | 14 |  | Reinforced | 420 | 3 |  | 445 | 2 | 465 | 1 | Water Quenching | Single | 120 | 8 | [6 empty] | Extrusion speed 15 mm s-1. | 735.23 |  |  | 13.04% |  | 210.57 HV
238 | 9 | 2.8 | 2.5 | 0 | 0.05 | 0 | 0 | 0 | 0 | 0 | 0 | 0 | 0.7152778 | 0.2804113 | 0.550072 | 0.9982425 | 0.679686 | 0.8160401 | 0.5498233 | 0.8057982 | 0.8289163 | 0.4158584 | 0.6735862 | 0.8150046 | 1.685371 | 1.018589 | 0.6276119 | 0.7142354 | 1.534332 | 0.4166496 | 6.392786 | 0.7392786 | 0.864733 | 3.678867 | 0.813049 | 0.7862731 | 6.392786 | 0.7392786 | 0.864733 | 0.4237853 | 1.274363 | 0.2976469 | 3.793103 | 0.4793103 | 0.7913669 | 2.182824 | 0.5530808 | 0.6858136 | 3.793103 | 0.4793103 | 0.7913669 | 8.95053 | 0.995053 | 0.8995028 | 5.150777 | 1.068823 | 0.8374189 | 8.95053 | 0.995053 | 0.8995028 | 0.5754717 | 0.2737705 | 0.3652695 | 1 | 0.2 | 0.5 | 1.737705 | 0.2737705 | 0.6347305 | 1.913642 | 0.3737705 | 0.3340638 | 0.2675439 | 0.1982139 | 0.4649123 | 0.2709169 | 2.42485 | 1.395432 | 2.42485 | 5.721882 | 3.292781 | 5.721882 | 0.3678867 | 0.6392786 | 1.110877 | 3.395029 | 1.953743 | 3.395029 | 0.2182824 | 0.3793103 | 0.6591295 | 0.5150777 | 0.895053 | 1.555338 | 0.1737705 | 1.508496 | 0.1685371 | 0.2928677 | 0.1685371 | 0.07142354 | 0.124113 | 0.07142354 | 1.110877 | 0.6392786 | 0.3678867 | 0.04237853 | 0.07364139 | 0.04237853 | 0.6591295 | 0.3793103 | 0.2182824 | 1.555338 | 0.895053 | 0.5150777 | 0.05754717 | 755.24 | 750 | 450 | 24 |  |  |  |  | Extrusion | 430 | 14 |  | Single | 465 | 1 | [5 empty] | Water Quenching | Single | 120 | 8 | [6 empty] | Extrusion speed 15 mm s-1. | 602.32 |  |  | 15.47% |  | 202.93 HV
239 | 9 | 2.8 | 2.5 | 0 | 0.05 | 0 | 0 | 0 | 0 | 0 | 0 | 0 | 0.7152778 | 0.2804113 | 0.550072 | 0.9982425 | 0.679686 | 0.8160401 | 0.5498233 | 0.8057982 | 0.8289163 | 0.4158584 | 0.6735862 | 0.8150046 | 1.685371 | 1.018589 | 0.6276119 | 0.7142354 | 1.534332 | 0.4166496 | 6.392786 | 0.7392786 | 0.864733 | 3.678867 | 0.813049 | 0.7862731 | 6.392786 | 0.7392786 | 0.864733 | 0.4237853 | 1.274363 | 0.2976469 | 3.793103 | 0.4793103 | 0.7913669 | 2.182824 | 0.5530808 | 0.6858136 | 3.793103 | 0.4793103 | 0.7913669 | 8.95053 | 0.995053 | 0.8995028 | 5.150777 | 1.068823 | 0.8374189 | 8.95053 | 0.995053 | 0.8995028 | 0.5754717 | 0.2737705 | 0.3652695 | 1 | 0.2 | 0.5 | 1.737705 | 0.2737705 | 0.6347305 | 1.913642 | 0.3737705 | 0.3340638 | 0.2675439 | 0.1982139 | 0.4649123 | 0.2709169 | 2.42485 | 1.395432 | 2.42485 | 5.721882 | 3.292781 | 5.721882 | 0.3678867 | 0.6392786 | 1.110877 | 3.395029 | 1.953743 | 3.395029 | 0.2182824 | 0.3793103 | 0.6591295 | 0.5150777 | 0.895053 | 1.555338 | 0.1737705 | 1.508496 | 0.1685371 | 0.2928677 | 0.1685371 | 0.07142354 | 0.124113 | 0.07142354 | 1.110877 | 0.6392786 | 0.3678867 | 0.04237853 | 0.07364139 | 0.04237853 | 0.6591295 | 0.3793103 | 0.2182824 | 1.555338 | 0.895053 | 0.5150777 | 0.05754717 | 755.24 | 750 | 450 | 24 |  |  |  |  | Extrusion | 430 | 14 |  | Single | 465 | 2 | [5 empty] | Water Quenching | Single | 120 | 8 | [6 empty] | Extrusion speed 15 mm s-1. | 593.4 |  |  | 17.44% |  | 196.33 HV
240 | 9 | 2.8 | 2.5 | 0 | 0.05 | 0 | 0 | 0 | 0 | 0 | 0 | 0 | 0.7152778 | 0.2804113 | 0.550072 | 0.9982425 | 0.679686 | 0.8160401 | 0.5498233 | 0.8057982 | 0.8289163 | 0.4158584 | 0.6735862 | 0.8150046 | 1.685371 | 1.018589 | 0.6276119 | 0.7142354 | 1.534332 | 0.4166496 | 6.392786 | 0.7392786 | 0.864733 | 3.678867 | 0.813049 | 0.7862731 | 6.392786 | 0.7392786 | 0.864733 | 0.4237853 | 1.274363 | 0.2976469 | 3.793103 | 0.4793103 | 0.7913669 | 2.182824 | 0.5530808 | 0.6858136 | 3.793103 | 0.4793103 | 0.7913669 | 8.95053 | 0.995053 | 0.8995028 | 5.150777 | 1.068823 | 0.8374189 | 8.95053 | 0.995053 | 0.8995028 | 0.5754717 | 0.2737705 | 0.3652695 | 1 | 0.2 | 0.5 | 1.737705 | 0.2737705 | 0.6347305 | 1.913642 | 0.3737705 | 0.3340638 | 0.2675439 | 0.1982139 | 0.4649123 | 0.2709169 | 2.42485 | 1.395432 | 2.42485 | 5.721882 | 3.292781 | 5.721882 | 0.3678867 | 0.6392786 | 1.110877 | 3.395029 | 1.953743 | 3.395029 | 0.2182824 | 0.3793103 | 0.6591295 | 0.5150777 | 0.895053 | 1.555338 | 0.1737705 | 1.508496 | 0.1685371 | 0.2928677 | 0.1685371 | 0.07142354 | 0.124113 | 0.07142354 | 1.110877 | 0.6392786 | 0.3678867 | 0.04237853 | 0.07364139 | 0.04237853 | 0.6591295 | 0.3793103 | 0.2182824 | 1.555338 | 0.895053 | 0.5150777 | 0.05754717 | 755.24 | 750 | 450 | 24 |  |  |  |  | Extrusion | 430 | 14 |  | Single | 465 | 3 | [5 empty] | Water Quenching | Single | 120 | 8 | [6 empty] | Extrusion speed 15 mm s-1. | 588.31 |  |  | 18.14% |  | 198.90 HV
241 | 9 | 2.8 | 2.5 | 0 | 0.05 | 0 | 0 | 0 | 0 | 0 | 0 | 0 | 0.7152778 | 0.2804113 | 0.550072 | 0.9982425 | 0.679686 | 0.8160401 | 0.5498233 | 0.8057982 | 0.8289163 | 0.4158584 | 0.6735862 | 0.8150046 | 1.685371 | 1.018589 | 0.6276119 | 0.7142354 | 1.534332 | 0.4166496 | 6.392786 | 0.7392786 | 0.864733 | 3.678867 | 0.813049 | 0.7862731 | 6.392786 | 0.7392786 | 0.864733 | 0.4237853 | 1.274363 | 0.2976469 | 3.793103 | 0.4793103 | 0.7913669 | 2.182824 | 0.5530808 | 0.6858136 | 3.793103 | 0.4793103 | 0.7913669 | 8.95053 | 0.995053 | 0.8995028 | 5.150777 | 1.068823 | 0.8374189 | 8.95053 | 0.995053 | 0.8995028 | 0.5754717 | 0.2737705 | 0.3652695 | 1 | 0.2 | 0.5 | 1.737705 | 0.2737705 | 0.6347305 | 1.913642 | 0.3737705 | 0.3340638 | 0.2675439 | 0.1982139 | 0.4649123 | 0.2709169 | 2.42485 | 1.395432 | 2.42485 | 5.721882 | 3.292781 | 5.721882 | 0.3678867 | 0.6392786 | 1.110877 | 3.395029 | 1.953743 | 3.395029 | 0.2182824 | 0.3793103 | 0.6591295 | 0.5150777 | 0.895053 | 1.555338 | 0.1737705 | 1.508496 | 0.1685371 | 0.2928677 | 0.1685371 | 0.07142354 | 0.124113 | 0.07142354 | 1.110877 | 0.6392786 | 0.3678867 | 0.04237853 | 0.07364139 | 0.04237853 | 0.6591295 | 0.3793103 | 0.2182824 | 1.555338 | 0.895053 | 0.5150777 | 0.05754717 | 755.24 | 750 | 450 | 24 |  |  |  |  | Extrusion | 430 | 14 |  | Reinforced | 420 | 6 |  | 465 | 2 |  |  | Water Quenching | Single | 120 | 8 | [6 empty] | Extrusion speed 15 mm s-1. | 580.77 |  |  | 16.93% |  | 201.73 HV
242 | 9 | 2.8 | 2.5 | 0 | 0.05 | 0 | 0 | 0 | 0 | 0 | 0 | 0 | 0.7152778 | 0.2804113 | 0.550072 | 0.9982425 | 0.679686 | 0.8160401 | 0.5498233 | 0.8057982 | 0.8289163 | 0.4158584 | 0.6735862 | 0.8150046 | 1.685371 | 1.018589 | 0.6276119 | 0.7142354 | 1.534332 | 0.4166496 | 6.392786 | 0.7392786 | 0.864733 | 3.678867 | 0.813049 | 0.7862731 | 6.392786 | 0.7392786 | 0.864733 | 0.4237853 | 1.274363 | 0.2976469 | 3.793103 | 0.4793103 | 0.7913669 | 2.182824 | 0.5530808 | 0.6858136 | 3.793103 | 0.4793103 | 0.7913669 | 8.95053 | 0.995053 | 0.8995028 | 5.150777 | 1.068823 | 0.8374189 | 8.95053 | 0.995053 | 0.8995028 | 0.5754717 | 0.2737705 | 0.3652695 | 1 | 0.2 | 0.5 | 1.737705 | 0.2737705 | 0.6347305 | 1.913642 | 0.3737705 | 0.3340638 | 0.2675439 | 0.1982139 | 0.4649123 | 0.2709169 | 2.42485 | 1.395432 | 2.42485 | 5.721882 | 3.292781 | 5.721882 | 0.3678867 | 0.6392786 | 1.110877 | 3.395029 | 1.953743 | 3.395029 | 0.2182824 | 0.3793103 | 0.6591295 | 0.5150777 | 0.895053 | 1.555338 | 0.1737705 | 1.508496 | 0.1685371 | 0.2928677 | 0.1685371 | 0.07142354 | 0.124113 | 0.07142354 | 1.110877 | 0.6392786 | 0.3678867 | 0.04237853 | 0.07364139 | 0.04237853 | 0.6591295 | 0.3793103 | 0.2182824 | 1.555338 | 0.895053 | 0.5150777 | 0.05754717 | 755.24 | 750 | 450 | 24 |  |  |  |  | Extrusion | 430 | 14 |  | Reinforced | 420 | 3 |  | 445 | 2 | 465 | 1 | Water Quenching | Single | 120 | 8 | [6 empty] | Extrusion speed 15 mm s-1. | 594.49 |  |  | 16.60% |  | 202.20 HV
243 | 9 | 2.8 | 2.5 | 0 | 0 | 0 | 0 | 0 | 0 | 0 | 0 | 0 | 0.7093903 | 0.2756287 | 0.544205 | 0.573954 | 0.679788 | 0.8194334 | 0.5473022 | 0.8535323 | 0.8206798 | 0.4021213 | 0.6734397 | 0.7564985 | 1.685371 | 1.018589 | 0.6276119 | 0.7142354 | 1.534332 | 0.4166496 | 6.392786 | 0.7392786 | 0.864733 | 6.392786 | 0.7392786 | 0.864733 | 6.392786 | 0.7392786 | 0.864733 | 0.4237853 | 1.274363 | 0.2976469 | 3.793103 | 0.4793103 | 0.7913669 | 3.793103 | 0.4793103 | 0.7913669 | 3.793103 | 0.4793103 | 0.7913669 | 8.95053 | 0.995053 | 0.8995028 | 8.95053 | 0.995053 | 0.8995028 | 8.95053 | 0.995053 | 0.8995028 | 1 | 0.2 | 0.5 | 1 | 0.2 | 0.5 | 1 | 0.2 | 0.5 | 1.913642 | 0.3 | 0.3340638 | 0.3333333 | 0.1982139 | 0.3333333 | 0.2709169 | 2.42485 | 2.42485 | 2.42485 | 5.721882 | 5.721882 | 5.721882 | 0.6392786 | 0.6392786 | 0.6392786 | 3.395029 | 3.395029 | 3.395029 | 0.3793103 | 0.3793103 | 0.3793103 | 0.895053 | 0.895053 | 0.895053 | 0.1 | 1.508496 | 0.1685371 | 0.1685371 | 0.1685371 | 0.07142354 | 0.07142354 | 0.07142354 | 0.6392786 | 0.6392786 | 0.6392786 | 0.04237853 | 0.04237853 | 0.04237853 | 0.3793103 | 0.3793103 | 0.3793103 | 0.895053 | 0.895053 | 0.895053 | 0.1 | 755.24 | 750 | 450 | 24 |  |  |  |  | Extrusion | 430 | 14 |  | Reinforced | 445 | 2 |  | 465 | 1 |  |  | Water Quenching | Single | 120 | 8 | [6 empty] | Extrusion speed 15 mm s-1. | 742.34 |  |  | 13.80% |  | 208.73 HV
244 | 9 | 2.8 | 2.5 | 0 | 0 | 0 | 0 | 0 | 0 | 0 | 0 | 0 | 0.7093903 | 0.2756287 | 0.544205 | 0.573954 | 0.679788 | 0.8194334 | 0.5473022 | 0.8535323 | 0.8206798 | 0.4021213 | 0.6734397 | 0.7564985 | 1.685371 | 1.018589 | 0.6276119 | 0.7142354 | 1.534332 | 0.4166496 | 6.392786 | 0.7392786 | 0.864733 | 6.392786 | 0.7392786 | 0.864733 | 6.392786 | 0.7392786 | 0.864733 | 0.4237853 | 1.274363 | 0.2976469 | 3.793103 | 0.4793103 | 0.7913669 | 3.793103 | 0.4793103 | 0.7913669 | 3.793103 | 0.4793103 | 0.7913669 | 8.95053 | 0.995053 | 0.8995028 | 8.95053 | 0.995053 | 0.8995028 | 8.95053 | 0.995053 | 0.8995028 | 1 | 0.2 | 0.5 | 1 | 0.2 | 0.5 | 1 | 0.2 | 0.5 | 1.913642 | 0.3 | 0.3340638 | 0.3333333 | 0.1982139 | 0.3333333 | 0.2709169 | 2.42485 | 2.42485 | 2.42485 | 5.721882 | 5.721882 | 5.721882 | 0.6392786 | 0.6392786 | 0.6392786 | 3.395029 | 3.395029 | 3.395029 | 0.3793103 | 0.3793103 | 0.3793103 | 0.895053 | 0.895053 | 0.895053 | 0.1 | 1.508496 | 0.1685371 | 0.1685371 | 0.1685371 | 0.07142354 | 0.07142354 | 0.07142354 | 0.6392786 | 0.6392786 | 0.6392786 | 0.04237853 | 0.04237853 | 0.04237853 | 0.3793103 | 0.3793103 | 0.3793103 | 0.895053 | 0.895053 | 0.895053 | 0.1 | 755.24 | 750 | 450 | 24 |  |  |  |  | Extrusion | 430 | 14 |  | Reinforced | 445 | 2 |  | 465 | 1 |  |  | Water Quenching | Single | 120 | 8 | [6 empty] | Extrusion speed 15 mm s-1. | 725.31 |  |  | 13.01% |  | 201.53 HV
245 | 9 | 2.8 | 2.5 | 0 | 0 | 0 | 0 | 0 | 0 | 0 | 0 | 0 | 0.7093903 | 0.2756287 | 0.544205 | 0.573954 | 0.679788 | 0.8194334 | 0.5473022 | 0.8535323 | 0.8206798 | 0.4021213 | 0.6734397 | 0.7564985 | 1.685371 | 1.018589 | 0.6276119 | 0.7142354 | 1.534332 | 0.4166496 | 6.392786 | 0.7392786 | 0.864733 | 6.392786 | 0.7392786 | 0.864733 | 6.392786 | 0.7392786 | 0.864733 | 0.4237853 | 1.274363 | 0.2976469 | 3.793103 | 0.4793103 | 0.7913669 | 3.793103 | 0.4793103 | 0.7913669 | 3.793103 | 0.4793103 | 0.7913669 | 8.95053 | 0.995053 | 0.8995028 | 8.95053 | 0.995053 | 0.8995028 | 8.95053 | 0.995053 | 0.8995028 | 1 | 0.2 | 0.5 | 1 | 0.2 | 0.5 | 1 | 0.2 | 0.5 | 1.913642 | 0.3 | 0.3340638 | 0.3333333 | 0.1982139 | 0.3333333 | 0.2709169 | 2.42485 | 2.42485 | 2.42485 | 5.721882 | 5.721882 | 5.721882 | 0.6392786 | 0.6392786 | 0.6392786 | 3.395029 | 3.395029 | 3.395029 | 0.3793103 | 0.3793103 | 0.3793103 | 0.895053 | 0.895053 | 0.895053 | 0.1 | 1.508496 | 0.1685371 | 0.1685371 | 0.1685371 | 0.07142354 | 0.07142354 | 0.07142354 | 0.6392786 | 0.6392786 | 0.6392786 | 0.04237853 | 0.04237853 | 0.04237853 | 0.3793103 | 0.3793103 | 0.3793103 | 0.895053 | 0.895053 | 0.895053 | 0.1 | 755.24 | 750 | 450 | 24 |  |  |  |  | Extrusion | 430 | 14 |  | Reinforced | 420 | 3 |  | 465 | 2 |  |  | Water Quenching | Single | 120 | 8 | [6 empty] | Extrusion speed 15 mm s-1. | 777.29 |  |  | 11.84% |  | 211.03 HV
246 | 9 | 2.8 | 2.5 | 0 | 0 | 0 | 0 | 0 | 0 | 0 | 0 | 0 | 0.7093903 | 0.2756287 | 0.544205 | 0.573954 | 0.679788 | 0.8194334 | 0.5473022 | 0.8535323 | 0.8206798 | 0.4021213 | 0.6734397 | 0.7564985 | 1.685371 | 1.018589 | 0.6276119 | 0.7142354 | 1.534332 | 0.4166496 | 6.392786 | 0.7392786 | 0.864733 | 6.392786 | 0.7392786 | 0.864733 | 6.392786 | 0.7392786 | 0.864733 | 0.4237853 | 1.274363 | 0.2976469 | 3.793103 | 0.4793103 | 0.7913669 | 3.793103 | 0.4793103 | 0.7913669 | 3.793103 | 0.4793103 | 0.7913669 | 8.95053 | 0.995053 | 0.8995028 | 8.95053 | 0.995053 | 0.8995028 | 8.95053 | 0.995053 | 0.8995028 | 1 | 0.2 | 0.5 | 1 | 0.2 | 0.5 | 1 | 0.2 | 0.5 | 1.913642 | 0.3 | 0.3340638 | 0.3333333 | 0.1982139 | 0.3333333 | 0.2709169 | 2.42485 | 2.42485 | 2.42485 | 5.721882 | 5.721882 | 5.721882 | 0.6392786 | 0.6392786 | 0.6392786 | 3.395029 | 3.395029 | 3.395029 | 0.3793103 | 0.3793103 | 0.3793103 | 0.895053 | 0.895053 | 0.895053 | 0.1 | 1.508496 | 0.1685371 | 0.1685371 | 0.1685371 | 0.07142354 | 0.07142354 | 0.07142354 | 0.6392786 | 0.6392786 | 0.6392786 | 0.04237853 | 0.04237853 | 0.04237853 | 0.3793103 | 0.3793103 | 0.3793103 | 0.895053 | 0.895053 | 0.895053 | 0.1 | 755.24 | 750 | 450 | 24 |  |  |  |  | Extrusion | 430 | 14 |  | Reinforced | 200 | 3 |  | 420 | 3 | 465 | 2 | Water Quenching | Single | 120 | 8 | [6 empty] | Extrusion speed 15 mm s-1. | 737.87 |  |  | 11.60% |  | 194.20 HV
247 | 9 | 2.8 | 2.5 | 0 | 0 | 0 | 0 | 0 | 0 | 0 | 0 | 0 | 0.7093903 | 0.2756287 | 0.544205 | 0.573954 | 0.679788 | 0.8194334 | 0.5473022 | 0.8535323 | 0.8206798 | 0.4021213 | 0.6734397 | 0.7564985 | 1.685371 | 1.018589 | 0.6276119 | 0.7142354 | 1.534332 | 0.4166496 | 6.392786 | 0.7392786 | 0.864733 | 6.392786 | 0.7392786 | 0.864733 | 6.392786 | 0.7392786 | 0.864733 | 0.4237853 | 1.274363 | 0.2976469 | 3.793103 | 0.4793103 | 0.7913669 | 3.793103 | 0.4793103 | 0.7913669 | 3.793103 | 0.4793103 | 0.7913669 | 8.95053 | 0.995053 | 0.8995028 | 8.95053 | 0.995053 | 0.8995028 | 8.95053 | 0.995053 | 0.8995028 | 1 | 0.2 | 0.5 | 1 | 0.2 | 0.5 | 1 | 0.2 | 0.5 | 1.913642 | 0.3 | 0.3340638 | 0.3333333 | 0.1982139 | 0.3333333 | 0.2709169 | 2.42485 | 2.42485 | 2.42485 | 5.721882 | 5.721882 | 5.721882 | 0.6392786 | 0.6392786 | 0.6392786 | 3.395029 | 3.395029 | 3.395029 | 0.3793103 | 0.3793103 | 0.3793103 | 0.895053 | 0.895053 | 0.895053 | 0.1 | 1.508496 | 0.1685371 | 0.1685371 | 0.1685371 | 0.07142354 | 0.07142354 | 0.07142354 | 0.6392786 | 0.6392786 | 0.6392786 | 0.04237853 | 0.04237853 | 0.04237853 | 0.3793103 | 0.3793103 | 0.3793103 | 0.895053 | 0.895053 | 0.895053 | 0.1 | 755.24 | 750 | 450 | 24 |  |  |  |  | Extrusion | 430 | 14 |  | Reinforced | 420 | 3 |  | 465 | 3 |  |  | Water Quenching | Single | 120 | 8 | [6 empty] | Extrusion speed 15 mm s-1. | 755.49 |  |  | 12.40% |  | 206.90 HV
248 | 9 | 2.8 | 2.5 | 0 | 0.07 | 0 | 0 | 0 | 0 | 0 | 0 | 0 | 0.7176331 | 0.2823238 | 0.5524084 | 0.9982144 | 0.6796452 | 0.8146831 | 0.5508295 | 0.7867172 | 0.831775 | 0.4213518 | 0.6736447 | 0.832688 | 1.685371 | 1.018589 | 0.6276119 | 0.7142354 | 1.534332 | 0.4166496 | 6.392786 | 0.7392786 | 0.864733 | 3.144838 | 0.8425572 | 0.7587361 | 6.392786 | 0.7392786 | 0.864733 | 0.4237853 | 1.274363 | 0.2976469 | 3.793103 | 0.4793103 | 0.7913669 | 1.865962 | 0.582589 | 0.651077 | 3.793103 | 0.4793103 | 0.7913669 | 8.95053 | 0.995053 | 0.8995028 | 4.403083 | 1.098332 | 0.8149205 | 8.95053 | 0.995053 | 0.8995028 | 0.4919355 | 0.3032787 | 0.3297297 | 1 | 0.2 | 0.5 | 2.032787 | 0.3032787 | 0.6702703 | 1.913642 | 0.4032787 | 0.3340638 | 0.2479675 | 0.1982139 | 0.504065 | 0.2709169 | 2.42485 | 1.19287 | 2.42485 | 5.721882 | 2.814797 | 5.721882 | 0.3144838 | 0.6392786 | 1.299517 | 3.395029 | 1.670135 | 3.395029 | 0.1865962 | 0.3793103 | 0.7710571 | 0.4403083 | 0.895053 | 1.819452 | 0.2032787 | 1.508496 | 0.1685371 | 0.3426 | 0.1685371 | 0.07142354 | 0.1451888 | 0.07142354 | 1.299517 | 0.6392786 | 0.3144838 | 0.04237853 | 0.08614653 | 0.04237853 | 0.7710571 | 0.3793103 | 0.1865962 | 1.819452 | 0.895053 | 0.4403083 | 0.04919355 | 755.24 | 750 | 450 | 24 |  |  |  |  | Extrusion | 430 | 14 |  | Reinforced | 445 | 2 |  | 465 | 1 |  |  | Water Quenching | Single | 120 | 8 | [6 empty] | Extrusion speed 15 mm s-1. | 586.67 |  |  | 15.60% |  | 196.25 HV
249 | 9 | 2.8 | 2.5 | 0 | 0.07 | 0 | 0 | 0 | 0 | 0 | 0 | 0 | 0.7176331 | 0.2823238 | 0.5524084 | 0.9982144 | 0.6796452 | 0.8146831 | 0.5508295 | 0.7867172 | 0.831775 | 0.4213518 | 0.6736447 | 0.832688 | 1.685371 | 1.018589 | 0.6276119 | 0.7142354 | 1.534332 | 0.4166496 | 6.392786 | 0.7392786 | 0.864733 | 3.144838 | 0.8425572 | 0.7587361 | 6.392786 | 0.7392786 | 0.864733 | 0.4237853 | 1.274363 | 0.2976469 | 3.793103 | 0.4793103 | 0.7913669 | 1.865962 | 0.582589 | 0.651077 | 3.793103 | 0.4793103 | 0.7913669 | 8.95053 | 0.995053 | 0.8995028 | 4.403083 | 1.098332 | 0.8149205 | 8.95053 | 0.995053 | 0.8995028 | 0.4919355 | 0.3032787 | 0.3297297 | 1 | 0.2 | 0.5 | 2.032787 | 0.3032787 | 0.6702703 | 1.913642 | 0.4032787 | 0.3340638 | 0.2479675 | 0.1982139 | 0.504065 | 0.2709169 | 2.42485 | 1.19287 | 2.42485 | 5.721882 | 2.814797 | 5.721882 | 0.3144838 | 0.6392786 | 1.299517 | 3.395029 | 1.670135 | 3.395029 | 0.1865962 | 0.3793103 | 0.7710571 | 0.4403083 | 0.895053 | 1.819452 | 0.2032787 | 1.508496 | 0.1685371 | 0.3426 | 0.1685371 | 0.07142354 | 0.1451888 | 0.07142354 | 1.299517 | 0.6392786 | 0.3144838 | 0.04237853 | 0.08614653 | 0.04237853 | 0.7710571 | 0.3793103 | 0.1865962 | 1.819452 | 0.895053 | 0.4403083 | 0.04919355 | 755.24 | 750 | 450 | 24 |  |  |  |  | Extrusion | 430 | 14 |  | Reinforced | 445 | 2 |  | 465 | 1 |  |  | Water Quenching | Single | 120 | 8 | [6 empty] | Extrusion speed 15 mm s-1. | 592.66 |  |  | 15.81% |  | 201.25 HV
250 | 9 | 2.8 | 2.5 | 0 | 0.07 | 0 | 0 | 0 | 0 | 0 | 0 | 0 | 0.7176331 | 0.2823238 | 0.5524084 | 0.9982144 | 0.6796452 | 0.8146831 | 0.5508295 | 0.7867172 | 0.831775 | 0.4213518 | 0.6736447 | 0.832688 | 1.685371 | 1.018589 | 0.6276119 | 0.7142354 | 1.534332 | 0.4166496 | 6.392786 | 0.7392786 | 0.864733 | 3.144838 | 0.8425572 | 0.7587361 | 6.392786 | 0.7392786 | 0.864733 | 0.4237853 | 1.274363 | 0.2976469 | 3.793103 | 0.4793103 | 0.7913669 | 1.865962 | 0.582589 | 0.651077 | 3.793103 | 0.4793103 | 0.7913669 | 8.95053 | 0.995053 | 0.8995028 | 4.403083 | 1.098332 | 0.8149205 | 8.95053 | 0.995053 | 0.8995028 | 0.4919355 | 0.3032787 | 0.3297297 | 1 | 0.2 | 0.5 | 2.032787 | 0.3032787 | 0.6702703 | 1.913642 | 0.4032787 | 0.3340638 | 0.2479675 | 0.1982139 | 0.504065 | 0.2709169 | 2.42485 | 1.19287 | 2.42485 | 5.721882 | 2.814797 | 5.721882 | 0.3144838 | 0.6392786 | 1.299517 | 3.395029 | 1.670135 | 3.395029 | 0.1865962 | 0.3793103 | 0.7710571 | 0.4403083 | 0.895053 | 1.819452 | 0.2032787 | 1.508496 | 0.1685371 | 0.3426 | 0.1685371 | 0.07142354 | 0.1451888 | 0.07142354 | 1.299517 | 0.6392786 | 0.3144838 | 0.04237853 | 0.08614653 | 0.04237853 | 0.7710571 | 0.3793103 | 0.1865962 | 1.819452 | 0.895053 | 0.4403083 | 0.04919355 | 755.24 | 750 | 450 | 24 |  |  |  |  | Extrusion | 430 | 14 |  | Reinforced | 420 | 3 |  | 465 | 2 |  |  | Water Quenching | Single | 120 | 8 | [6 empty] | Extrusion speed 15 mm s-1. | 603.37 |  |  | 14.22% |  | 195.93 HV
251 | 9 | 2.8 | 2.5 | 0 | 0.07 | 0 | 0 | 0 | 0 | 0 | 0 | 0 | 0.7176331 | 0.2823238 | 0.5524084 | 0.9982144 | 0.6796452 | 0.8146831 | 0.5508295 | 0.7867172 | 0.831775 | 0.4213518 | 0.6736447 | 0.832688 | 1.685371 | 1.018589 | 0.6276119 | 0.7142354 | 1.534332 | 0.4166496 | 6.392786 | 0.7392786 | 0.864733 | 3.144838 | 0.8425572 | 0.7587361 | 6.392786 | 0.7392786 | 0.864733 | 0.4237853 | 1.274363 | 0.2976469 | 3.793103 | 0.4793103 | 0.7913669 | 1.865962 | 0.582589 | 0.651077 | 3.793103 | 0.4793103 | 0.7913669 | 8.95053 | 0.995053 | 0.8995028 | 4.403083 | 1.098332 | 0.8149205 | 8.95053 | 0.995053 | 0.8995028 | 0.4919355 | 0.3032787 | 0.3297297 | 1 | 0.2 | 0.5 | 2.032787 | 0.3032787 | 0.6702703 | 1.913642 | 0.4032787 | 0.3340638 | 0.2479675 | 0.1982139 | 0.504065 | 0.2709169 | 2.42485 | 1.19287 | 2.42485 | 5.721882 | 2.814797 | 5.721882 | 0.3144838 | 0.6392786 | 1.299517 | 3.395029 | 1.670135 | 3.395029 | 0.1865962 | 0.3793103 | 0.7710571 | 0.4403083 | 0.895053 | 1.819452 | 0.2032787 | 1.508496 | 0.1685371 | 0.3426 | 0.1685371 | 0.07142354 | 0.1451888 | 0.07142354 | 1.299517 | 0.6392786 | 0.3144838 | 0.04237853 | 0.08614653 | 0.04237853 | 0.7710571 | 0.3793103 | 0.1865962 | 1.819452 | 0.895053 | 0.4403083 | 0.04919355 | 755.24 | 750 | 450 | 24 |  |  |  |  | Extrusion | 430 | 14 |  | Reinforced | 200 | 3 |  | 420 | 3 | 465 | 2 | Water Quenching | Single | 120 | 8 | [6 empty] | Extrusion speed 15 mm s-1. | 601.29 |  |  | 16.54% |  | 185.00 HV
252 | 9 | 2.8 | 2.5 | 0 | 0.07 | 0 | 0 | 0 | 0 | 0 | 0 | 0 | 0.7176331 | 0.2823238 | 0.5524084 | 0.9982144 | 0.6796452 | 0.8146831 | 0.5508295 | 0.7867172 | 0.831775 | 0.4213518 | 0.6736447 | 0.832688 | 1.685371 | 1.018589 | 0.6276119 | 0.7142354 | 1.534332 | 0.4166496 | 6.392786 | 0.7392786 | 0.864733 | 3.144838 | 0.8425572 | 0.7587361 | 6.392786 | 0.7392786 | 0.864733 | 0.4237853 | 1.274363 | 0.2976469 | 3.793103 | 0.4793103 | 0.7913669 | 1.865962 | 0.582589 | 0.651077 | 3.793103 | 0.4793103 | 0.7913669 | 8.95053 | 0.995053 | 0.8995028 | 4.403083 | 1.098332 | 0.8149205 | 8.95053 | 0.995053 | 0.8995028 | 0.4919355 | 0.3032787 | 0.3297297 | 1 | 0.2 | 0.5 | 2.032787 | 0.3032787 | 0.6702703 | 1.913642 | 0.4032787 | 0.3340638 | 0.2479675 | 0.1982139 | 0.504065 | 0.2709169 | 2.42485 | 1.19287 | 2.42485 | 5.721882 | 2.814797 | 5.721882 | 0.3144838 | 0.6392786 | 1.299517 | 3.395029 | 1.670135 | 3.395029 | 0.1865962 | 0.3793103 | 0.7710571 | 0.4403083 | 0.895053 | 1.819452 | 0.2032787 | 1.508496 | 0.1685371 | 0.3426 | 0.1685371 | 0.07142354 | 0.1451888 | 0.07142354 | 1.299517 | 0.6392786 | 0.3144838 | 0.04237853 | 0.08614653 | 0.04237853 | 0.7710571 | 0.3793103 | 0.1865962 | 1.819452 | 0.895053 | 0.4403083 | 0.04919355 | 755.24 | 750 | 450 | 24 |  |  |  |  | Extrusion | 430 | 14 |  | Reinforced | 420 | 3 |  | 465 | 3 |  |  | Water Quenching | Single | 120 | 8 | [6 empty] | Extrusion speed 15 mm s-1. | 622.61 |  |  | 15.46% |  | 194.93 HV
253 | 9 | 2.8 | 2.5 | 0 | 0 | 0 | 0 | 0 | 0 | 0 | 0 | 0 | 0.7093903 | 0.2756287 | 0.544205 | 0.573954 | 0.679788 | 0.8194334 | 0.5473022 | 0.8535323 | 0.8206798 | 0.4021213 | 0.6734397 | 0.7564985 | 1.685371 | 1.018589 | 0.6276119 | 0.7142354 | 1.534332 | 0.4166496 | 6.392786 | 0.7392786 | 0.864733 | 6.392786 | 0.7392786 | 0.864733 | 6.392786 | 0.7392786 | 0.864733 | 0.4237853 | 1.274363 | 0.2976469 | 3.793103 | 0.4793103 | 0.7913669 | 3.793103 | 0.4793103 | 0.7913669 | 3.793103 | 0.4793103 | 0.7913669 | 8.95053 | 0.995053 | 0.8995028 | 8.95053 | 0.995053 | 0.8995028 | 8.95053 | 0.995053 | 0.8995028 | 1 | 0.2 | 0.5 | 1 | 0.2 | 0.5 | 1 | 0.2 | 0.5 | 1.913642 | 0.3 | 0.3340638 | 0.3333333 | 0.1982139 | 0.3333333 | 0.2709169 | 2.42485 | 2.42485 | 2.42485 | 5.721882 | 5.721882 | 5.721882 | 0.6392786 | 0.6392786 | 0.6392786 | 3.395029 | 3.395029 | 3.395029 | 0.3793103 | 0.3793103 | 0.3793103 | 0.895053 | 0.895053 | 0.895053 | 0.1 | 1.508496 | 0.1685371 | 0.1685371 | 0.1685371 | 0.07142354 | 0.07142354 | 0.07142354 | 0.6392786 | 0.6392786 | 0.6392786 | 0.04237853 | 0.04237853 | 0.04237853 | 0.3793103 | 0.3793103 | 0.3793103 | 0.895053 | 0.895053 | 0.895053 | 0.1 | 755.24 | 750 | 450 | 24 |  |  |  |  | Extrusion | 430 | 14 |  | Single | 465 | 2 | [5 empty] | Water Quenching | Single | 120 | 8 | [6 empty] | Extrusion speed 15 mm s-1. | 755 |  |  | 13.28%
254 | 9 | 2.8 | 2.5 | 0 | 0 | 0 | 0 | 0 | 0 | 0 | 0 | 0 | 0.7093903 | 0.2756287 | 0.544205 | 0.573954 | 0.679788 | 0.8194334 | 0.5473022 | 0.8535323 | 0.8206798 | 0.4021213 | 0.6734397 | 0.7564985 | 1.685371 | 1.018589 | 0.6276119 | 0.7142354 | 1.534332 | 0.4166496 | 6.392786 | 0.7392786 | 0.864733 | 6.392786 | 0.7392786 | 0.864733 | 6.392786 | 0.7392786 | 0.864733 | 0.4237853 | 1.274363 | 0.2976469 | 3.793103 | 0.4793103 | 0.7913669 | 3.793103 | 0.4793103 | 0.7913669 | 3.793103 | 0.4793103 | 0.7913669 | 8.95053 | 0.995053 | 0.8995028 | 8.95053 | 0.995053 | 0.8995028 | 8.95053 | 0.995053 | 0.8995028 | 1 | 0.2 | 0.5 | 1 | 0.2 | 0.5 | 1 | 0.2 | 0.5 | 1.913642 | 0.3 | 0.3340638 | 0.3333333 | 0.1982139 | 0.3333333 | 0.2709169 | 2.42485 | 2.42485 | 2.42485 | 5.721882 | 5.721882 | 5.721882 | 0.6392786 | 0.6392786 | 0.6392786 | 3.395029 | 3.395029 | 3.395029 | 0.3793103 | 0.3793103 | 0.3793103 | 0.895053 | 0.895053 | 0.895053 | 0.1 | 1.508496 | 0.1685371 | 0.1685371 | 0.1685371 | 0.07142354 | 0.07142354 | 0.07142354 | 0.6392786 | 0.6392786 | 0.6392786 | 0.04237853 | 0.04237853 | 0.04237853 | 0.3793103 | 0.3793103 | 0.3793103 | 0.895053 | 0.895053 | 0.895053 | 0.1 | 755.24 | 750 | 450 | 24 |  |  |  |  | Extrusion | 430 | 14 |  | Reinforced | 445 | 2 |  | 465 | 1 |  |  | Water Quenching | Single | 120 | 24 | [6 empty] | Extrusion speed 15 mm s-1. | 649.096 |  |  | 17.70%
255 | 9 | 2.8 | 2.5 | 0 | 0.05 | 0 | 0 | 0 | 0 | 0 | 0 | 0 | 0.7152778 | 0.2804113 | 0.550072 | 0.9982425 | 0.679686 | 0.8160401 | 0.5498233 | 0.8057982 | 0.8289163 | 0.4158584 | 0.6735862 | 0.8150046 | 1.685371 | 1.018589 | 0.6276119 | 0.7142354 | 1.534332 | 0.4166496 | 6.392786 | 0.7392786 | 0.864733 | 3.678867 | 0.813049 | 0.7862731 | 6.392786 | 0.7392786 | 0.864733 | 0.4237853 | 1.274363 | 0.2976469 | 3.793103 | 0.4793103 | 0.7913669 | 2.182824 | 0.5530808 | 0.6858136 | 3.793103 | 0.4793103 | 0.7913669 | 8.95053 | 0.995053 | 0.8995028 | 5.150777 | 1.068823 | 0.8374189 | 8.95053 | 0.995053 | 0.8995028 | 0.5754717 | 0.2737705 | 0.3652695 | 1 | 0.2 | 0.5 | 1.737705 | 0.2737705 | 0.6347305 | 1.913642 | 0.3737705 | 0.3340638 | 0.2675439 | 0.1982139 | 0.4649123 | 0.2709169 | 2.42485 | 1.395432 | 2.42485 | 5.721882 | 3.292781 | 5.721882 | 0.3678867 | 0.6392786 | 1.110877 | 3.395029 | 1.953743 | 3.395029 | 0.2182824 | 0.3793103 | 0.6591295 | 0.5150777 | 0.895053 | 1.555338 | 0.1737705 | 1.508496 | 0.1685371 | 0.2928677 | 0.1685371 | 0.07142354 | 0.124113 | 0.07142354 | 1.110877 | 0.6392786 | 0.3678867 | 0.04237853 | 0.07364139 | 0.04237853 | 0.6591295 | 0.3793103 | 0.2182824 | 1.555338 | 0.895053 | 0.5150777 | 0.05754717 | 755.24 | 750 | 450 | 24 |  |  |  |  | Extrusion | 430 | 14 |  | Reinforced | 445 | 2 |  | 465 | 1 |  |  | Water Quenching | Single | 120 | 24 | [6 empty] | Extrusion speed 15 mm s-1. | 650.278 |  |  | 12.30%
256 | 9 | 2.8 | 2.5 | 0 | 0.15 | 0 | 0 | 0 | 0 | 0 | 0 | 0 | 0.7270567 | 0.2899713 | 0.5616958 | 0.9981022 | 0.6794821 | 0.8092571 | 0.554841 | 0.7104648 | 0.8423369 | 0.4433177 | 0.6738789 | 0.8840173 | 1.685371 | 1.018589 | 0.6276119 | 0.7142354 | 1.534332 | 0.4166496 | 6.392786 | 0.7392786 | 0.864733 | 1.989591 | 0.96059 | 0.6655061 | 6.392786 | 0.7392786 | 0.864733 | 0.4237853 | 1.274363 | 0.2976469 | 3.793103 | 0.4793103 | 0.7913669 | 1.180507 | 0.7006218 | 0.541391 | 3.793103 | 0.4793103 | 0.7913669 | 8.95053 | 0.995053 | 0.8995028 | 2.785624 | 1.216364 | 0.7358428 | 8.95053 | 0.995053 | 0.8995028 | 0.3112245 | 0.4213115 | 0.2373541 | 1 | 0.2 | 0.5 | 3.213115 | 0.4213115 | 0.7626459 | 1.913642 | 0.5213115 | 0.3340638 | 0.1918239 | 0.1982139 | 0.6163522 | 0.2709169 | 2.42485 | 0.7546726 | 2.42485 | 5.721882 | 1.78079 | 5.721882 | 0.1989591 | 0.6392786 | 2.054075 | 3.395029 | 1.056616 | 3.395029 | 0.1180507 | 0.3793103 | 1.218768 | 0.2785624 | 0.895053 | 2.875908 | 0.3213115 | 1.508496 | 0.1685371 | 0.541529 | 0.1685371 | 0.07142354 | 0.229492 | 0.07142354 | 2.054075 | 0.6392786 | 0.1989591 | 0.04237853 | 0.1361671 | 0.04237853 | 1.218768 | 0.3793103 | 0.1180507 | 2.875908 | 0.895053 | 0.2785624 | 0.03112245 | 755.24 | 750 | 450 | 24 |  |  |  |  | Extrusion | 430 | 14 |  | Reinforced | 445 | 2 |  | 465 | 1 |  |  | Water Quenching | Single | 120 | 24 | [6 empty] | Extrusion speed 15 mm s-1. | 771.34 |  |  | 11.40%
257 | 9 | 2.8 | 2.5 | 0 | 0.25 | 0 | 0 | 0 | 0 | 0 | 0 | 0 | 0.7388411 | 0.2995244 | 0.5731763 | 0.997962 | 0.6792784 | 0.8024789 | 0.5598264 | 0.615311 | 0.8544044 | 0.4707574 | 0.6741715 | 0.9233175 | 1.685371 | 1.018589 | 0.6276119 | 0.7142354 | 1.534332 | 0.4166496 | 6.392786 | 0.7392786 | 0.864733 | 1.363496 | 1.108131 | 0.576898 | 6.392786 | 0.7392786 | 0.864733 | 0.4237853 | 1.274363 | 0.2976469 | 3.793103 | 0.4793103 | 0.7913669 | 0.8090186 | 0.8481628 | 0.4472141 | 3.793103 | 0.4793103 | 0.7913669 | 8.95053 | 0.995053 | 0.8995028 | 1.909029 | 1.363905 | 0.6562427 | 8.95053 | 0.995053 | 0.8995028 | 0.2132867 | 0.5688525 | 0.1757925 | 1 | 0.2 | 0.5 | 4.688525 | 0.5688525 | 0.8242075 | 1.913642 | 0.6688525 | 0.3340638 | 0.1495098 | 0.1982139 | 0.7009804 | 0.2709169 | 2.42485 | 0.5171882 | 2.42485 | 5.721882 | 1.220401 | 5.721882 | 0.1363496 | 0.6392786 | 2.997273 | 3.395029 | 0.7241145 | 3.395029 | 0.08090186 | 0.3793103 | 1.778406 | 0.1909029 | 0.895053 | 4.196478 | 0.4688525 | 1.508496 | 0.1685371 | 0.7901902 | 0.1685371 | 0.07142354 | 0.334871 | 0.07142354 | 2.997273 | 0.6392786 | 0.1363496 | 0.04237853 | 0.1986928 | 0.04237853 | 1.778406 | 0.3793103 | 0.08090186 | 4.196478 | 0.895053 | 0.1909029 | 0.02132867 | 755.24 | 750 | 450 | 24 |  |  |  |  | Extrusion | 430 | 14 |  | Reinforced | 445 | 2 |  | 465 | 1 |  |  | Water Quenching | Single | 120 | 24 | [6 empty] | Extrusion speed 15 mm s-1. | 775.076 |  |  | 9.95%
258 | 9 | 2.8 | 2.5 | 0.05 | 0 | 0 | 0 | 0 | 0 | 0 | 0 | 0 | 0.7154111 | 0.2777672 | 0.546568 | 0.7854209 | 0.6799537 | 0.8175515 | 0.5488861 | 0.8260677 | 0.8250749 | 0.4113296 | 0.6750665 | 0.7932045 | 1.685371 | 1.018589 | 0.6276119 | 0.7142354 | 1.534332 | 0.4166496 | 3.599821 | 0.8168648 | 0.7826002 | 6.392786 | 0.7392786 | 0.864733 | 6.392786 | 0.7392786 | 0.864733 | 0.4237853 | 1.274363 | 0.2976469 | 2.135922 | 0.5568966 | 0.6811146 | 3.793103 | 0.4793103 | 0.7913669 | 3.793103 | 0.4793103 | 0.7913669 | 5.040104 | 1.072639 | 0.8344399 | 8.95053 | 0.995053 | 0.8995028 | 8.95053 | 0.995053 | 0.8995028 | 1.775862 | 0.2775862 | 0.6397516 | 1.775862 | 0.2775862 | 0.6397516 | 1 | 0.2 | 0.5 | 1.913642 | 0.3775862 | 0.3340638 | 0.4703196 | 0.1982139 | 0.2648402 | 0.2709169 | 1.365449 | 2.42485 | 2.42485 | 3.222031 | 5.721882 | 5.721882 | 1.135271 | 1.135271 | 0.6392786 | 1.911764 | 3.395029 | 3.395029 | 0.6736029 | 0.6736029 | 0.3793103 | 1.589491 | 1.589491 | 0.895053 | 0.1775862 | 1.508496 | 0.2992986 | 0.1685371 | 0.1685371 | 0.1268384 | 0.07142354 | 0.07142354 | 0.3599821 | 0.3599821 | 0.6392786 | 0.07525843 | 0.04237853 | 0.04237853 | 0.2135922 | 0.2135922 | 0.3793103 | 0.5040104 | 0.5040104 | 0.895053 | 0.1775862 | 755.24 | 750 | 450 | 24 |  |  |  |  | Extrusion | 430 | 14 |  | Reinforced | 445 | 2 |  | 465 | 1 |  |  | Water Quenching | Single | 120 | 24 | [6 empty] | Extrusion speed 15 mm s-1. | 705 |  |  | 11.6%
259 | 9 | 2.8 | 2.5 | 0.15 | 0 | 0 | 0 | 0 | 0 | 0 | 0 | 0 | 0.7274548 | 0.2820431 | 0.5512752 | 0.7853621 | 0.6802849 | 0.8137886 | 0.552045 | 0.7711768 | 0.8323573 | 0.4297414 | 0.6783193 | 0.8456789 | 1.685371 | 1.018589 | 0.6276119 | 0.7142354 | 1.534332 | 0.4166496 | 1.921148 | 0.9720372 | 0.6576688 | 6.392786 | 0.7392786 | 0.864733 | 6.392786 | 0.7392786 | 0.864733 | 0.4237853 | 1.274363 | 0.2976469 | 1.139896 | 0.712069 | 0.5326877 | 3.793103 | 0.4793103 | 0.7913669 | 3.793103 | 0.4793103 | 0.7913669 | 2.689797 | 1.227812 | 0.7289824 | 8.95053 | 0.995053 | 0.8995028 | 8.95053 | 0.995053 | 0.8995028 | 3.327586 | 0.4327586 | 0.7689243 | 3.327586 | 0.4327586 | 0.7689243 | 1 | 0.2 | 0.5 | 1.913642 | 0.5327586 | 0.3340638 | 0.6245955 | 0.1982139 | 0.1877023 | 0.2709169 | 0.7287113 | 2.42485 | 2.42485 | 1.719529 | 5.721882 | 5.721882 | 2.127255 | 2.127255 | 0.6392786 | 1.020268 | 3.395029 | 3.395029 | 1.262188 | 1.262188 | 0.3793103 | 2.978366 | 2.978366 | 0.895053 | 0.3327586 | 1.508496 | 0.5608216 | 0.1685371 | 0.1685371 | 0.237668 | 0.07142354 | 0.07142354 | 0.1921148 | 0.1921148 | 0.6392786 | 0.1410182 | 0.04237853 | 0.04237853 | 0.1139896 | 0.1139896 | 0.3793103 | 0.2689797 | 0.2689797 | 0.895053 | 0.3327586 | 755.24 | 750 | 450 | 24 |  |  |  |  | Extrusion | 430 | 14 |  | Reinforced | 445 | 2 |  | 465 | 1 |  |  | Water Quenching | Single | 120 | 24 | [6 empty] | Extrusion speed 15 mm s-1. | 751.193 |  |  | 7.10%
260 | 9 | 2.8 | 2.5 | 0.25 | 0 | 0 | 0 | 0 | 0 | 0 | 0 | 0 | 0.7395012 | 0.2863174 | 0.5559578 | 0.7853033 | 0.680616 | 0.810027 | 0.5551917 | 0.7163369 | 0.8389723 | 0.4481467 | 0.681571 | 0.881294 | 1.685371 | 1.018589 | 0.6276119 | 0.7142354 | 1.534332 | 0.4166496 | 1.310182 | 1.12721 | 0.5671337 | 6.392786 | 0.7392786 | 0.864733 | 6.392786 | 0.7392786 | 0.864733 | 0.4237853 | 1.274363 | 0.2976469 | 0.7773852 | 0.8672414 | 0.4373757 | 3.793103 | 0.4793103 | 0.7913669 | 3.793103 | 0.4793103 | 0.7913669 | 1.834384 | 1.382984 | 0.6471897 | 8.95053 | 0.995053 | 0.8995028 | 8.95053 | 0.995053 | 0.8995028 | 4.87931 | 0.587931 | 0.829912 | 4.87931 | 0.587931 | 0.829912 | 1 | 0.2 | 0.5 | 1.913642 | 0.687931 | 0.3340638 | 0.7092732 | 0.1982139 | 0.1453634 | 0.2709169 | 0.4969657 | 2.42485 | 2.42485 | 1.172683 | 5.721882 | 5.721882 | 3.119238 | 3.119238 | 0.6392786 | 0.6958009 | 3.395029 | 3.395029 | 1.850773 | 1.850773 | 0.3793103 | 4.367241 | 4.367241 | 0.895053 | 0.487931 | 1.508496 | 0.8223447 | 0.1685371 | 0.1685371 | 0.3484976 | 0.07142354 | 0.07142354 | 0.1310182 | 0.1310182 | 0.6392786 | 0.206778 | 0.04237853 | 0.04237853 | 0.07773852 | 0.07773852 | 0.3793103 | 0.1834384 | 0.1834384 | 0.895053 | 0.487931 | 755.24 | 750 | 450 | 24 |  |  |  |  | Extrusion | 430 | 14 |  | Reinforced | 445 | 2 |  | 465 | 1 |  |  | Water Quenching | Single | 120 | 24 | [6 empty] | Extrusion speed 15 mm s-1. | 768.683 |  |  | 9.15%
261 | 9 | 2.8 | 2.5 | 0.06 | 0.015 | 0 | 0 | 0 | 0 | 0 | 0 | 0 | 0.7183818 | 0.2796295 | 0.5487984 | 0.998254 | 0.6799562 | 0.8161572 | 0.549958 | 0.80626 | 0.8286583 | 0.4172917 | 0.6754357 | 0.814579 | 1.685371 | 1.018589 | 0.6276119 | 0.7142354 | 1.534332 | 0.4166496 | 3.31055 | 0.832382 | 0.768011 | 5.234361 | 0.7614097 | 0.8395986 | 6.392786 | 0.7392786 | 0.864733 | 0.4237853 | 1.274363 | 0.2976469 | 1.964286 | 0.5724138 | 0.6626506 | 3.105763 | 0.5014415 | 0.7564399 | 3.793103 | 0.4793103 | 0.7913669 | 4.635096 | 1.088156 | 0.8225407 | 7.328622 | 1.017184 | 0.8799321 | 8.95053 | 0.995053 | 0.8995028 | 1.581115 | 0.3152346 | 0.6125706 | 1.931034 | 0.2931034 | 0.6588235 | 1.221311 | 0.2221311 | 0.5498155 | 1.913642 | 0.4152346 | 0.3340638 | 0.4650466 | 0.1982139 | 0.2941257 | 0.2709169 | 1.255726 | 1.985447 | 2.42485 | 2.963117 | 4.685031 | 5.721882 | 1.010773 | 1.234469 | 0.7807582 | 1.75814 | 2.779822 | 3.395029 | 0.5997335 | 0.7324614 | 0.4632561 | 1.415182 | 1.728378 | 1.093139 | 0.2358395 | 1.508496 | 0.3254509 | 0.2058363 | 0.1685371 | 0.1379213 | 0.08723039 | 0.07142354 | 0.4043212 | 0.331055 | 0.5234361 | 0.08183441 | 0.05175739 | 0.04237853 | 0.2399005 | 0.1964286 | 0.3105763 | 0.5660896 | 0.4635096 | 0.7328622 | 0.1581115 | 755.24 | 750 | 450 | 24 |  |  |  |  | Extrusion | 430 | 14 |  | Reinforced | 445 | 2 |  | 465 | 1 |  |  | Water Quenching | Single | 120 | 24 | [6 empty] | Extrusion speed 15 mm s-1. | 750 |  |  | 8.00%
262 | 9 | 2.8 | 2.5 | 0 | 0.03 | 0 | 0 | 0 | 0 | 0 | 0 | 0 | 0.7129226 | 0.2784985 | 0.5477297 | 0.9982706 | 0.6797268 | 0.8173973 | 0.5488159 | 0.8248865 | 0.8259052 | 0.4103641 | 0.6735276 | 0.7944344 | 1.685371 | 1.018589 | 0.6276119 | 0.7142354 | 1.534332 | 0.4166496 | 6.392786 | 0.7392786 | 0.864733 | 4.431363 | 0.7835409 | 0.8158841 | 6.392786 | 0.7392786 | 0.864733 | 0.4237853 | 1.274363 | 0.2976469 | 3.793103 | 0.4793103 | 0.7913669 | 2.62931 | 0.5235726 | 0.7244656 | 3.793103 | 0.4793103 | 0.7913669 | 8.95053 | 0.995053 | 0.8995028 | 6.204345 | 1.039315 | 0.8611949 | 8.95053 | 0.995053 | 0.8995028 | 0.6931818 | 0.2442623 | 0.409396 | 1 | 0.2 | 0.5 | 1.442623 | 0.2442623 | 0.590604 | 1.913642 | 0.3442623 | 0.3340638 | 0.2904762 | 0.1982139 | 0.4190476 | 0.2709169 | 2.42485 | 1.680862 | 2.42485 | 5.721882 | 3.966305 | 5.721882 | 0.4431363 | 0.6392786 | 0.9222379 | 3.395029 | 2.353372 | 3.395029 | 0.262931 | 0.3793103 | 0.5472018 | 0.6204345 | 0.895053 | 1.291224 | 0.1442623 | 1.508496 | 0.1685371 | 0.2431355 | 0.1685371 | 0.07142354 | 0.1030372 | 0.07142354 | 0.9222379 | 0.6392786 | 0.4431363 | 0.04237853 | 0.06113625 | 0.04237853 | 0.5472018 | 0.3793103 | 0.262931 | 1.291224 | 0.895053 | 0.6204345 | 0.06931818 | 755.24 | 750 | 450 | 24 |  |  |  |  | Extrusion | 430 | 14 |  | Reinforced | 445 | 2 |  | 465 | 1 |  |  | Water Quenching | Single | 120 | 24 | [6 empty] | Extrusion speed 15 mm s-1. | 751.193 |  |  | 9.85%
263 | 9 | 2.8 | 2.5 | 0 | 0.04 | 0 | 0 | 0 | 0 | 0 | 0 | 0 | 0.7141002 | 0.2794549 | 0.5489016 | 0.9982565 | 0.6797064 | 0.8167187 | 0.5493198 | 0.8153414 | 0.8274342 | 0.4131113 | 0.6735569 | 0.8051223 | 1.685371 | 1.018589 | 0.6276119 | 0.7142354 | 1.534332 | 0.4166496 | 6.392786 | 0.7392786 | 0.864733 | 4.020205 | 0.798295 | 0.800805 | 6.392786 | 0.7392786 | 0.864733 | 0.4237853 | 1.274363 | 0.2976469 | 3.793103 | 0.4793103 | 0.7913669 | 2.385354 | 0.5383267 | 0.7046099 | 3.793103 | 0.4793103 | 0.7913669 | 8.95053 | 0.995053 | 0.8995028 | 5.628684 | 1.054069 | 0.8491405 | 8.95053 | 0.995053 | 0.8995028 | 0.628866 | 0.2590164 | 0.3860759 | 1 | 0.2 | 0.5 | 1.590164 | 0.2590164 | 0.6139241 | 1.913642 | 0.3590164 | 0.3340638 | 0.2785388 | 0.1982139 | 0.4429224 | 0.2709169 | 2.42485 | 1.524905 | 2.42485 | 5.721882 | 3.598297 | 5.721882 | 0.4020205 | 0.6392786 | 1.016558 | 3.395029 | 2.135018 | 3.395029 | 0.2385354 | 0.3793103 | 0.6031656 | 0.5628684 | 0.895053 | 1.423281 | 0.1590164 | 1.508496 | 0.1685371 | 0.2680016 | 0.1685371 | 0.07142354 | 0.1135751 | 0.07142354 | 1.016558 | 0.6392786 | 0.4020205 | 0.04237853 | 0.06738882 | 0.04237853 | 0.6031656 | 0.3793103 | 0.2385354 | 1.423281 | 0.895053 | 0.5628684 | 0.0628866 | 755.24 | 750 | 450 | 24 |  |  |  |  | Extrusion | 430 | 14 |  | Reinforced | 445 | 2 |  | 465 | 1 |  |  | Water Quenching | Single | 120 | 24 | [6 empty] | Extrusion speed 15 mm s-1. | 777.269 |  |  | 11.50%
264 | 9 | 2.8 | 2.5 | 0 | 0.06 | 0 | 0 | 0 | 0 | 0 | 0 | 0 | 0.7164554 | 0.2813676 | 0.551241 | 0.9982285 | 0.6796656 | 0.8153616 | 0.5503266 | 0.7962568 | 0.8303612 | 0.4186052 | 0.6736155 | 0.8241681 | 1.685371 | 1.018589 | 0.6276119 | 0.7142354 | 1.534332 | 0.4166496 | 6.392786 | 0.7392786 | 0.864733 | 3.390956 | 0.8278031 | 0.7722592 | 6.392786 | 0.7392786 | 0.864733 | 0.4237853 | 1.274363 | 0.2976469 | 3.793103 | 0.4793103 | 0.7913669 | 2.011994 | 0.5678349 | 0.667994 | 3.793103 | 0.4793103 | 0.7913669 | 8.95053 | 0.995053 | 0.8995028 | 4.747672 | 1.083578 | 0.8260165 | 8.95053 | 0.995053 | 0.8995028 | 0.5304348 | 0.2885246 | 0.3465909 | 1 | 0.2 | 0.5 | 1.885246 | 0.2885246 | 0.6534091 | 1.913642 | 0.3885246 | 0.3340638 | 0.257384 | 0.1982139 | 0.4852321 | 0.2709169 | 2.42485 | 1.286225 | 2.42485 | 5.721882 | 3.035085 | 5.721882 | 0.3390956 | 0.6392786 | 1.205197 | 3.395029 | 1.800841 | 3.395029 | 0.2011994 | 0.3793103 | 0.7150933 | 0.4747672 | 0.895053 | 1.687395 | 0.1885246 | 1.508496 | 0.1685371 | 0.3177338 | 0.1685371 | 0.07142354 | 0.1346509 | 0.07142354 | 1.205197 | 0.6392786 | 0.3390956 | 0.04237853 | 0.07989396 | 0.04237853 | 0.7150933 | 0.3793103 | 0.2011994 | 1.687395 | 0.895053 | 0.4747672 | 0.05304348 | 755.24 | 750 | 450 | 24 |  |  |  |  | Extrusion | 430 | 14 |  | Reinforced | 445 | 2 |  | 465 | 1 |  |  | Water Quenching | Single | 120 | 24 | [6 empty] | Extrusion speed 15 mm s-1. | 770.692 |  |  | 9.70%
265 | 9 | 2.8 | 2.5 | 0.08 | 0.08 | 0 | 0 | 0 | 0 | 0 | 0 | 0 | 0.7284471 | 0.2866993 | 0.5573136 | 0.9981502 | 0.6798898 | 0.8109954 | 0.5538522 | 0.7333036 | 0.8398468 | 0.4388235 | 0.676276 | 0.8710566 | 1.685371 | 1.018589 | 0.6276119 | 0.7142354 | 1.534332 | 0.4166496 | 2.852166 | 0.8634165 | 0.7404058 | 2.932029 | 0.8573113 | 0.7456784 | 6.392786 | 0.7392786 | 0.864733 | 0.4237853 | 1.274363 | 0.2976469 | 1.692308 | 0.6034483 | 0.6285714 | 1.739694 | 0.5973431 | 0.6349957 | 3.793103 | 0.4793103 | 0.7913669 | 3.993313 | 1.119191 | 0.7997322 | 4.10513 | 1.113086 | 0.8041186 | 8.95053 | 0.995053 | 0.8995028 | 1.028001 | 0.4421707 | 0.5069036 | 2.241379 | 0.3241379 | 0.6914894 | 2.180328 | 0.3180328 | 0.685567 | 1.913642 | 0.5421707 | 0.3340638 | 0.4134084 | 0.1982139 | 0.4021478 | 0.2709169 | 1.081856 | 1.112149 | 2.42485 | 2.55284 | 2.624322 | 5.721882 | 0.657179 | 1.432866 | 1.393837 | 1.514705 | 1.557118 | 3.395029 | 0.3899314 | 0.8501784 | 0.8270209 | 0.9201154 | 2.006153 | 1.951509 | 0.4886942 | 1.508496 | 0.3777555 | 0.3674661 | 0.1685371 | 0.1600872 | 0.1557267 | 0.07142354 | 0.6218657 | 0.2852166 | 0.2932029 | 0.09498637 | 0.0923991 | 0.04237853 | 0.3689786 | 0.1692308 | 0.1739694 | 0.8706732 | 0.3993313 | 0.410513 | 0.1028001 | 755.24 | 750 | 450 | 24 |  |  |  |  | Extrusion | 430 | 14 |  | Reinforced | 445 | 2 |  | 465 | 1 |  |  | Water Quenching | Single | 120 | 24 | [6 empty] | Extrusion speed 15 mm s-1. | 740 |  |  | 13.60%
455 | 8.52 | 2.31 | 1.95 | 0.14 | 0 | 0 | 0 | 0 | 70 | 0.19 | 0 | 0 | 0.6394434 | 0.2435367 | 0.4510403 | 0.1051591 | 0.6382077 | 0.8543012 | 0.4503455 | 0.8370954 | 0.7230704 | 0.4032728 | 0.6278229 | 0.8061378 | 1.989012 | 0.9173174 | 0.6654413 | 0.8476403 | 1.330562 | 0.4587691 | 1.924153 | 0.9276622 | 0.6580206 | 6.104208 | 0.7104208 | 0.8592384 | 6.104208 | 0.7104208 | 0.8592384 | 0.4261616 | 1.027038 | 0.2988172 | 0.9673913 | 0.6241379 | 0.4917127 | 3.068966 | 0.4068966 | 0.7542373 | 3.068966 | 0.4068966 | 0.7542373 | 2.270011 | 1.037383 | 0.6941906 | 7.201413 | 0.8201413 | 0.8780698 | 7.201413 | 0.8201413 | 0.8780698 | 3.172414 | 0.4172414 | 0.7603306 | 3.172414 | 0.4172414 | 0.7603306 | 1 | 0.2 | 0.5 | 1.637459 | 0.5172414 | 0.3727855 | 0.6133333 | 0.1874225 | 0.1933333 | 0.2601379 | 0.5905158 | 1.873361 | 1.873361 | 1.385662 | 4.395893 | 4.395893 | 1.936507 | 1.936507 | 0.6104208 | 0.6966585 | 2.210089 | 2.210089 | 0.9736029 | 0.9736029 | 0.3068966 | 2.284586 | 2.284586 | 0.7201413 | 0.3172414 | 1.43237 | 0.6309968 | 0.1989012 | 0.1989012 | 0.2689066 | 0.08476403 | 0.08476403 | 0.1924153 | 0.1924153 | 0.6104208 | 0.1351961 | 0.04261616 | 0.04261616 | 0.09673913 | 0.09673913 | 0.3068966 | 0.2270011 | 0.2270011 | 0.7201413 | 0.3172414 | 755.24 | 735.11 | 465 | 24 |  |  |  |  | Extrusion |  | 12.2 |  | Reinforced | 450 | 1 |  | 470 | 1 | 480 | 2 | Water Quenching | Single | 130 | 24 | [6 empty] | Hot extrusion with 500t press. | 721.9 | 711.5 | 0.9855936 | 9.7% |  | 210 HV | [5 empty] | 29.3 MPa·m^1/2
456 | 8.48 | 2.41 | 2.16 | 0.16 | 0 | 0.04 | 0 | 0 | 0 | 0 | 0 | 0 | 0.6682236 | 0.2495553 | 0.4776048 | 0.1050945 | 0.6444858 | 0.8490439 | 0.4781969 | 0.7808858 | 0.7537734 | 0.4401311 | 0.6400188 | 0.8541571 | 1.890157 | 0.9296909 | 0.653998 | 0.7726472 | 1.394942 | 0.435872 | 1.745789 | 0.9562919 | 0.6358059 | 6.08016 | 0.708016 | 0.8587603 | 2.306268 | 0.8716524 | 0.6975442 | 0.4087741 | 1.108601 | 0.290163 | 0.9236209 | 0.6699507 | 0.4801471 | 3.216749 | 0.4216749 | 0.7628505 | 1.220146 | 0.5853112 | 0.5495792 | 2.25949 | 1.135202 | 0.6932035 | 7.869258 | 0.8869258 | 0.887251 | 2.984891 | 1.050562 | 0.7490521 | 3.482759 | 0.4482759 | 0.7769231 | 1.321046 | 0.6119122 | 0.5691598 | 0.3793103 | 0.3636364 | 0.275 | 1.716617 | 0.7119122 | 0.3541944 | 0.4892118 | 0.1873889 | 0.1404668 | 0.2485412 | 0.5615763 | 1.955835 | 0.7418684 | 1.373806 | 4.784635 | 1.814862 | 2.117573 | 0.8032174 | 0.2306268 | 0.7268211 | 2.531343 | 0.9601644 | 1.120316 | 0.4249474 | 0.1220146 | 2.740673 | 1.039565 | 0.2984891 | 0.1321046 | 1.487413 | 0.6582961 | 0.1890157 | 0.4983141 | 0.2690944 | 0.07726472 | 0.2036979 | 0.1745789 | 0.4602534 | 1.602951 | 0.1423661 | 0.04087741 | 0.1077677 | 0.09236209 | 0.2435001 | 0.8480519 | 0.225949 | 0.5956837 | 2.074623 | 0.9181818 | 755.24 | 735.11 | 465 | 24 |  |  |  |  | Extrusion |  | 12.2 |  | Reinforced | 450 | 1 |  | 470 | 1 | 480 | 2 | Water Quenching | Single | 130 | 24 | [6 empty] | Hot extrusion with 500t press. | 651.9 | 625.7 | 0.9598098 | 0.095 |  | 198 HV | [5 empty] | 18.5 MPa·m^1/2
457 | 8.39 | 2.34 | 1.96 | 0 | 0 | 0.038 | 0 | 0 | 70 | 0.2 | 0 | 0 | 0.6274928 | 0.2434139 | 0.4485619 | 0.1051604 | 0.6309054 | 0.8538329 | 0.4506889 | 0.8827041 | 0.7170571 | 0.3961033 | 0.6170124 | 0.7378422 | 1.935583 | 0.9139353 | 0.6593522 | 0.8331083 | 1.325927 | 0.4544785 | 6.026052 | 0.7026052 | 0.8576726 | 6.026052 | 0.7026052 | 0.8576726 | 2.358953 | 0.8580598 | 0.7022882 | 0.4304172 | 1.034652 | 0.3009033 | 3.1133 | 0.41133 | 0.7568862 | 3.1133 | 0.41133 | 0.7568862 | 1.21873 | 0.5667846 | 0.5492917 | 7.233216 | 0.8233216 | 0.8785408 | 7.233216 | 0.8233216 | 0.8785408 | 2.831508 | 0.9787761 | 0.7390061 | 1 | 0.2 | 0.5 | 0.3914591 | 0.3554545 | 0.2813299 | 0.3914591 | 0.3554545 | 0.2813299 | 1.637257 | 0.4554545 | 0.3680578 | 0.2195609 | 0.1901535 | 0.2195609 | 0.2593717 | 1.876091 | 1.876091 | 0.7344129 | 4.358773 | 4.358773 | 1.706281 | 0.6026052 | 0.2358953 | 0.2358953 | 2.251917 | 2.251917 | 0.8815335 | 0.31133 | 0.121873 | 0.121873 | 0.7233216 | 0.2831508 | 0.2831508 | 0.03914591 | 1.400049 | 0.1935583 | 0.1935583 | 0.4944535 | 0.08331083 | 0.08331083 | 0.2128213 | 0.6026052 | 1.539382 | 1.539382 | 0.04304172 | 0.04304172 | 0.109952 | 0.31133 | 0.7953068 | 0.7953068 | 0.7233216 | 1.847758 | 1.847758 | 0.2554545 | 755.24 | 735.11 | 465 | 24 |  |  |  |  | Extrusion |  | 12.2 |  | Reinforced | 450 | 1 |  | 470 | 1 | 480 | 2 | Water Quenching | Single | 130 | 24 | [6 empty] | Hot extrusion with 500t press. | 592.1 | 554.5 | 0.9364972 | 6.3% |  | 185 HV | [5 empty] | 9.0 MPa·m^1/2
458 | 8.39 | 2.34 | 1.96 | 0.16 | 0 | 0.041 | 0 | 0 | 70 | 0.21 | 0 | 0 | 0.6473929 | 0.2503297 | 0.4569273 | 0.1050861 | 0.6314719 | 0.8477141 | 0.456333 | 0.791692 | 0.7299478 | 0.4266283 | 0.6223496 | 0.8504723 | 1.935583 | 0.9139353 | 0.6593522 | 0.8331083 | 1.325927 | 0.4544785 | 1.730253 | 0.9508811 | 0.6337335 | 6.026052 | 0.7026052 | 0.8576726 | 2.250817 | 0.8703325 | 0.6923851 | 0.4304172 | 1.034652 | 0.3009033 | 0.893918 | 0.6596059 | 0.471994 | 3.1133 | 0.41133 | 0.7568862 | 1.162863 | 0.5790573 | 0.5376498 | 2.076864 | 1.071597 | 0.6749937 | 7.233216 | 0.8233216 | 0.8785408 | 2.70171 | 0.9910488 | 0.7298546 | 3.482759 | 0.4482759 | 0.7769231 | 1.300861 | 0.6160031 | 0.56538 | 0.3735144 | 0.3677273 | 0.2719407 | 1.637257 | 0.7160031 | 0.3680578 | 0.4864167 | 0.1901535 | 0.1396642 | 0.2593717 | 0.5386796 | 1.876091 | 0.7007471 | 1.251529 | 4.358773 | 1.628065 | 2.098728 | 0.7839054 | 0.2250817 | 0.6465901 | 2.251917 | 0.8411236 | 1.084287 | 0.404997 | 0.1162863 | 2.519154 | 0.9409405 | 0.270171 | 0.1300861 | 1.400049 | 0.6741169 | 0.1935583 | 0.5182084 | 0.2901515 | 0.08331083 | 0.2230458 | 0.1730253 | 0.4632358 | 1.613338 | 0.1499039 | 0.04304172 | 0.1152344 | 0.0893918 | 0.2393262 | 0.8335155 | 0.2076864 | 0.5560331 | 1.936529 | 0.9324295 | 755.24 | 735.11 | 465 | 24 |  |  |  |  | Extrusion |  | 12.2 |  | Reinforced | 450 | 1 |  | 470 | 1 | 480 | 2 | Water Quenching | Single | 130 | 24 | [6 empty] | Hot extrusion with 500t press. | 689.6 | 675.9 | 0.9801334 | 9.1% |  | 205 HV | [5 empty] | 24.7 MPa·m^1/2
512 | 8.49 | 2.39 | 2.1 | 0.16 | 0 | 0 | 0 | 0 | 0 | 0 | 0 | 0 | 0.654258 | 0.2491196 | 0.4717317 | 0.1050991 | 0.642281 | 0.8494957 | 0.4717583 | 0.8127387 | 0.7418309 | 0.4222449 | 0.6355255 | 0.8283531 | 1.909572 | 0.9273364 | 0.6563068 | 0.7926308 | 1.376462 | 0.4421607 | 1.747515 | 0.9568931 | 0.6360347 | 6.086172 | 0.7086172 | 0.8588801 | 6.086172 | 0.7086172 | 0.8588801 | 0.415083 | 1.086564 | 0.2933277 | 0.9151344 | 0.6669951 | 0.4778434 | 3.187192 | 0.4187192 | 0.7611765 | 3.187192 | 0.4187192 | 0.7611765 | 2.204702 | 1.11612 | 0.6879585 | 7.678445 | 0.8678445 | 0.884772 | 7.678445 | 0.8678445 | 0.884772 | 3.482759 | 0.4482759 | 0.7769231 | 3.482759 | 0.4482759 | 0.7769231 | 1 | 0.2 | 0.5 | 1.695181 | 0.5482759 | 0.3590279 | 0.6352201 | 0.1880149 | 0.1823899 | 0.2526267 | 0.5569665 | 1.93978 | 1.93978 | 1.34182 | 4.673234 | 4.673234 | 2.119667 | 2.119667 | 0.6086172 | 0.7026809 | 2.447268 | 2.447268 | 1.110022 | 1.110022 | 0.3187192 | 2.674217 | 2.674217 | 0.7678445 | 0.3482759 | 1.466254 | 0.6650578 | 0.1909572 | 0.1909572 | 0.2760542 | 0.07926308 | 0.07926308 | 0.1747515 | 0.1747515 | 0.6086172 | 0.1445634 | 0.0415083 | 0.0415083 | 0.09151344 | 0.09151344 | 0.3187192 | 0.2204702 | 0.2204702 | 0.7678445 | 0.3482759 | 755.24 | 735.11 | 465 | 24 |  |  |  |  | Extrusion |  | 12.2 |  | Reinforced | 450 | 1 |  | 470 | 1 | 480 | 2 | Water Quenching | Single | 130 | 24 | [6 empty] | HE into plate-shaped profiles. | 704 | 683.6 | 0.9710227 | 8.9% | 32.1 %IACS | [6 empty] | 24.8 MPa·m^1/2 | 10.9 MPa/m^1/2
547 | 8.49 | 2.39 | 2.1 | 0.16 | 0 | 0 | 0 | 0 | 0 | 0 | 0 | 0 | 0.654258 | 0.2491196 | 0.4717317 | 0.1050991 | 0.642281 | 0.8494957 | 0.4717583 | 0.8127387 | 0.7418309 | 0.4222449 | 0.6355255 | 0.8283531 | 1.909572 | 0.9273364 | 0.6563068 | 0.7926308 | 1.376462 | 0.4421607 | 1.747515 | 0.9568931 | 0.6360347 | 6.086172 | 0.7086172 | 0.8588801 | 6.086172 | 0.7086172 | 0.8588801 | 0.415083 | 1.086564 | 0.2933277 | 0.9151344 | 0.6669951 | 0.4778434 | 3.187192 | 0.4187192 | 0.7611765 | 3.187192 | 0.4187192 | 0.7611765 | 2.204702 | 1.11612 | 0.6879585 | 7.678445 | 0.8678445 | 0.884772 | 7.678445 | 0.8678445 | 0.884772 | 3.482759 | 0.4482759 | 0.7769231 | 3.482759 | 0.4482759 | 0.7769231 | 1 | 0.2 | 0.5 | 1.695181 | 0.5482759 | 0.3590279 | 0.6352201 | 0.1880149 | 0.1823899 | 0.2526267 | 0.5569665 | 1.93978 | 1.93978 | 1.34182 | 4.673234 | 4.673234 | 2.119667 | 2.119667 | 0.6086172 | 0.7026809 | 2.447268 | 2.447268 | 1.110022 | 1.110022 | 0.3187192 | 2.674217 | 2.674217 | 0.7678445 | 0.3482759 | 1.466254 | 0.6650578 | 0.1909572 | 0.1909572 | 0.2760542 | 0.07926308 | 0.07926308 | 0.1747515 | 0.1747515 | 0.6086172 | 0.1445634 | 0.0415083 | 0.0415083 | 0.09151344 | 0.09151344 | 0.3187192 | 0.2204702 | 0.2204702 | 0.7678445 | 0.3482759 | 755.24 | 735.11 | 465 | 24 |  |  |  |  | Extrusion |  | 12.2 |  | Reinforced | 450 | 1 |  | 470 | 1 | 480 | 2 | Water Quenching | Single | 130 | 24 | [6 empty] | Hot extrusion with 500t press. | 704 | 683.6 | 0.9710227 | 8.9% |  | 96.3 HRB | [5 empty] | 24.8 MPa·m^1/2 (S-L direction)
552 | 8.6 | 2.5 | 2.2 | 0.16 | 0 | 0 | 0 | 0 | 0 | 0 | 0 | 0 | 0.6723522 | 0.258811 | 0.4934884 | 0.1049951 | 0.6507428 | 0.8391453 | 0.4936978 | 0.7999652 | 0.7652284 | 0.4254543 | 0.6451376 | 0.8352746 | 1.836644 | 0.9502058 | 0.6474707 | 0.7693779 | 1.414877 | 0.4348296 | 1.766503 | 0.9635063 | 0.6385329 | 6.152305 | 0.7152305 | 0.8601849 | 6.152305 | 0.7152305 | 0.8601849 | 0.4189042 | 1.134622 | 0.2952308 | 0.9618105 | 0.6832512 | 0.4902668 | 3.349754 | 0.4349754 | 0.7701019 | 3.349754 | 0.4349754 | 0.7701019 | 2.296015 | 1.147923 | 0.6966033 | 7.996466 | 0.8996466 | 0.8888452 | 7.996466 | 0.8996466 | 0.8888452 | 3.482759 | 0.4482759 | 0.7769231 | 3.482759 | 0.4482759 | 0.7769231 | 1 | 0.2 | 0.5 | 1.749852 | 0.5482759 | 0.3515899 | 0.6352201 | 0.1914306 | 0.1823899 | 0.2577226 | 0.5917351 | 2.060871 | 2.060871 | 1.412578 | 4.91967 | 4.91967 | 2.142699 | 2.142699 | 0.6152305 | 0.7691085 | 2.678619 | 2.678619 | 1.166638 | 1.166638 | 0.3349754 | 2.784976 | 2.784976 | 0.7996466 | 0.3482759 | 1.468666 | 0.6396587 | 0.1836644 | 0.1836644 | 0.2679558 | 0.07693779 | 0.07693779 | 0.1766503 | 0.1766503 | 0.6152305 | 0.1458942 | 0.04189042 | 0.04189042 | 0.09618105 | 0.09618105 | 0.3349754 | 0.2296015 | 0.2296015 | 0.7996466 | 0.3482759 | 720 | 735.11 | 465 | 24 |  |  |  |  | Extrusion |  | 12.2 |  | Reinforced | 450 | 1 |  | 470 | 1 | 480 | 2 | Water Quenching | Single | 130 | 24 | [6 empty] | Hot extrusion with 500t press. | 709.7 | 683.6 | 0.9632239 | 8.9% | [7 empty] | 21.6 MN/m^3/2
757 | 8.48 | 2.41 | 2.16 | 0.16 | 0 | 0.04 | 0 | 0 | 0 | 0 | 0 | 0 | 0.6682236 | 0.2495553 | 0.4776048 | 0.1050945 | 0.6444858 | 0.8490439 | 0.4781969 | 0.7808858 | 0.7537734 | 0.4401311 | 0.6400188 | 0.8541571 | 1.890157 | 0.9296909 | 0.653998 | 0.7726472 | 1.394942 | 0.435872 | 1.745789 | 0.9562919 | 0.6358059 | 6.08016 | 0.708016 | 0.8587603 | 2.306268 | 0.8716524 | 0.6975442 | 0.4087741 | 1.108601 | 0.290163 | 0.9236209 | 0.6699507 | 0.4801471 | 3.216749 | 0.4216749 | 0.7628505 | 1.220146 | 0.5853112 | 0.5495792 | 2.25949 | 1.135202 | 0.6932035 | 7.869258 | 0.8869258 | 0.887251 | 2.984891 | 1.050562 | 0.7490521 | 3.482759 | 0.4482759 | 0.7769231 | 1.321046 | 0.6119122 | 0.5691598 | 0.3793103 | 0.3636364 | 0.275 | 1.716617 | 0.7119122 | 0.3541944 | 0.4892118 | 0.1873889 | 0.1404668 | 0.2485412 | 0.5615763 | 1.955835 | 0.7418684 | 1.373806 | 4.784635 | 1.814862 | 2.117573 | 0.8032174 | 0.2306268 | 0.7268211 | 2.531343 | 0.9601644 | 1.120316 | 0.4249474 | 0.1220146 | 2.740673 | 1.039565 | 0.2984891 | 0.1321046 | 1.487413 | 0.6582961 | 0.1890157 | 0.4983141 | 0.2690944 | 0.07726472 | 0.2036979 | 0.1745789 | 0.4602534 | 1.602951 | 0.1423661 | 0.04087741 | 0.1077677 | 0.09236209 | 0.2435001 | 0.8480519 | 0.225949 | 0.5956837 | 2.074623 | 0.9181818 | 755.24 | 735.11 | 465 | 24 |  |  |  |  | Extrusion |  | 12.2 |  | Reinforced | 450 | 1 |  | 470 | 1 | 480 | 2 | Water Quenching | Single | 130 | 24 | [7 empty] | 651.9 | 625.7 | 0.9598098 | 9.5% | [7 empty] | 18.5 MPa·m^1/2
6 | 6.31 | 2.33 | 1.7 | 0.12 | 0 | 0 | 0.09 | 0.05 | 0 | 0 | 0 | 0 | 0.5302439 | 0.2782381 | 0.4426916 | 0.7854145 | 0.5023884 | 0.7515277 | 0.4380297 | 0.8164245 | 0.6382625 | 0.5295137 | 0.49342 | 0.8491729 | 1.541235 | 0.7874073 | 0.6064906 | 0.745439 | 1.118191 | 0.4270782 | 1.668566 | 0.763762 | 0.6252669 | 4.775551 | 0.5775551 | 0.8268563 | 4.775551 | 0.5775551 | 0.8268563 | 0.4836634 | 0.9504883 | 0.3259927 | 1.082616 | 0.5960591 | 0.5198347 | 3.098522 | 0.4098522 | 0.7560096 | 3.098522 | 0.4098522 | 0.7560096 | 2.238367 | 0.9268429 | 0.6912024 | 6.40636 | 0.740636 | 0.8649809 | 6.40636 | 0.740636 | 0.8649809 | 2.862069 | 0.3862069 | 0.7410714 | 2.862069 | 0.3862069 | 0.7410714 | 1 | 0.2 | 0.5 | 1.428043 | 0.4862069 | 0.3344122 | 0.5886525 | 0.2169768 | 0.2056738 | 0.2309759 | 0.5170089 | 1.479715 | 1.479715 | 1.068944 | 3.05939 | 3.05939 | 1.366796 | 1.366796 | 0.4775551 | 0.6935629 | 1.985025 | 1.985025 | 0.8868184 | 0.8868184 | 0.3098522 | 1.833545 | 1.833545 | 0.640636 | 0.2862069 | 0.9873708 | 0.4411121 | 0.1541235 | 0.1541235 | 0.2133498 | 0.0745439 | 0.0745439 | 0.1668566 | 0.1668566 | 0.4775551 | 0.1384278 | 0.04836634 | 0.04836634 | 0.1082616 | 0.1082616 | 0.3098522 | 0.2238367 | 0.2238367 | 0.640636 | 0.2862069 | 755.24 | 735.11 | 460 | 24 |  |  |  |  | Extrusion | 390 | 11.3 |  | Single | 470 | [6 empty] | Water Quenching | Multiple | 120 | 24 | 175 | 8 |  |  |  |  | Strips: 25mm × 100mm | 593 | 551 | 0.9291737 | 13.5 %
7 | 6.32 | 2.4 | 2.32 | 0.12 | 0 | 0 | 0.1 | 0.05 | 0 | 0 | 0 | 0 | 0.5751685 | 0.2572123 | 0.484356 | 0.7857037 | 0.5314877 | 0.7727662 | 0.4840816 | 0.7915568 | 0.6857596 | 0.5890754 | 0.5403321 | 0.8595921 | 1.493319 | 0.7983534 | 0.5989282 | 0.5707222 | 1.315965 | 0.3633502 | 1.670667 | 0.7643632 | 0.6255617 | 4.781563 | 0.5781563 | 0.8270364 | 4.781563 | 0.5781563 | 0.8270364 | 0.3821837 | 1.158006 | 0.2765072 | 1.118761 | 0.6064039 | 0.528026 | 3.20197 | 0.420197 | 0.7620164 | 3.20197 | 0.420197 | 0.7620164 | 2.927285 | 1.124016 | 0.7453712 | 8.378092 | 0.9378092 | 0.8933685 | 8.378092 | 0.9378092 | 0.8933685 | 2.862069 | 0.3862069 | 0.7410714 | 2.862069 | 0.3862069 | 0.7410714 | 1 | 0.2 | 0.5 | 1.636163 | 0.4862069 | 0.2922425 | 0.5886525 | 0.1957 | 0.2056738 | 0.1827436 | 0.5349425 | 1.531042 | 1.531042 | 1.3997 | 4.006038 | 4.006038 | 1.368516 | 1.368516 | 0.4781563 | 0.937308 | 2.68264 | 2.68264 | 0.916426 | 0.916426 | 0.320197 | 2.397868 | 2.397868 | 0.8378092 | 0.2862069 | 1.251116 | 0.4273982 | 0.1493319 | 0.1493319 | 0.1633446 | 0.05707222 | 0.05707222 | 0.1670667 | 0.1670667 | 0.4781563 | 0.1093836 | 0.03821837 | 0.03821837 | 0.1118761 | 0.1118761 | 0.320197 | 0.2927285 | 0.2927285 | 0.8378092 | 0.2862069 | 755.24 | 735.11 | 460 | 24 |  |  |  |  | Extrusion | 390 | 11.3 |  | Single | 470 | [6 empty] | Water Quenching | Multiple | 120 | 24 | 175 | 8 |  |  |  |  | Strips: 25mm × 100mm | 613 | 567 | 0.9249592 | 10.6 %
807 | 11.2 | 3.11 | 1.21 | 0.208 | 0 | 0.0667 | 0 | 0 | 38 | 0.11 | 0 | 0 | 0.7991384 | 0.3636402 | 0.5448196 | 0.7842401 | 0.7295177 | 0.7085232 | 0.5289539 | 0.7362883 | 0.8858922 | 0.2263571 | 0.6894462 | 0.8617027 | 1.81487 | 1.196666 | 0.6447438 | 1.591448 | 1.256349 | 0.6141154 | 1.82502 | 1.194302 | 0.6460202 | 7.715431 | 0.8715431 | 0.885261 | 2.069237 | 1.144407 | 0.6741861 | 0.876894 | 0.9099288 | 0.4672049 | 1.005593 | 0.8478818 | 0.5013944 | 4.251232 | 0.5251232 | 0.8095685 | 1.140157 | 0.7979868 | 0.5327446 | 1.146767 | 0.9075643 | 0.5341833 | 4.848057 | 0.5848057 | 0.829003 | 1.300222 | 0.8576693 | 0.5652594 | 4.227586 | 0.5227586 | 0.8087071 | 1.133816 | 0.7956223 | 0.531356 | 0.2681946 | 0.4728636 | 0.2114775 | 1.681472 | 0.8956223 | 0.4588498 | 0.4720278 | 0.252828 | 0.1116542 | 0.6765615 | 0.7758584 | 3.280008 | 0.8796804 | 0.8847802 | 3.740485 | 1.003178 | 3.261765 | 0.8747876 | 0.2069237 | 0.4875172 | 2.061021 | 0.5527546 | 1.797245 | 0.4820113 | 0.1140157 | 2.049558 | 0.5496802 | 0.1300222 | 0.1133816 | 0.879859 | 0.7672518 | 0.181487 | 0.6766989 | 0.6727984 | 0.1591448 | 0.5933932 | 0.182502 | 0.6804837 | 2.876804 | 0.3707145 | 0.0876894 | 0.3269619 | 0.1005593 | 0.3749491 | 1.58513 | 0.1146767 | 0.4275877 | 1.807664 | 1.576313 | 900 | 750 | 450 | 24 |  |  |  |  | Extrusion | 400 | 10 |  | Single | 450 | 2 |  | 460 | 2 | 470 | 2 | Water Quenching | Single | 121 | 24 | [7 empty] | 730.31 |  |  | 6.2%
808 | 11 | 3.1 | 1.25 | 0.184 | 0 | 0.125 | 0 | 0 | 38 | 0.098 | 39 | 0.15 | 0.8020096 | 0.3623383 | 0.5435672 | 0.784258 | 0.7213592 | 0.7105364 | 0.5290304 | 0.706359 | 0.8859049 | 0.2529644 | 0.6830995 | 0.8797467 | 1.792818 | 1.183164 | 0.6419387 | 1.52659 | 1.257046 | 0.6042096 | 1.97013 | 1.145036 | 0.6633144 | 7.59519 | 0.859519 | 0.8836559 | 1.242336 | 1.370883 | 0.5540365 | 0.851503 | 0.9211718 | 0.4598983 | 1.098901 | 0.8091626 | 0.5235602 | 4.236453 | 0.5236453 | 0.809031 | 0.6929515 | 1.035009 | 0.4093156 | 1.290543 | 0.8830437 | 0.5634223 | 4.975265 | 0.5975265 | 0.8326434 | 0.813798 | 1.10889 | 0.4486707 | 3.855172 | 0.4855172 | 0.7940341 | 0.6305858 | 0.9968809 | 0.3867235 | 0.1635688 | 0.7113636 | 0.1405751 | 1.680691 | 1.096881 | 0.4519088 | 0.3514668 | 0.2520662 | 0.0911676 | 0.6467328 | 0.8346363 | 3.217667 | 0.5263098 | 0.9801918 | 3.778809 | 0.6180951 | 2.928077 | 0.4789419 | 0.1242336 | 0.5467324 | 2.107748 | 0.3447617 | 1.633226 | 0.2671447 | 0.06929515 | 1.91805 | 0.3137332 | 0.0813798 | 0.06305858 | 0.8919746 | 0.6911623 | 0.1792818 | 1.096064 | 0.5885268 | 0.152659 | 0.9333017 | 0.197013 | 1.204466 | 4.643423 | 0.3282691 | 0.0851503 | 0.520578 | 0.1098901 | 0.6718282 | 2.590013 | 0.1290543 | 0.7889909 | 3.041696 | 2.356912 | 900 | 750 | 450 | 24 |  |  |  |  | Extrusion | 400 | 10 |  | Single | 450 | 2 |  | 460 | 2 | 470 | 2 | Water Quenching | Single | 121 | 24 | [7 empty] | 749.403 |  |  | 7.4%
809 | 11.2 | 3.08 | 1.22 | 0.207 | 0 | 0.109 | 0 | 0 | 38 | 0.12 | 57 | 0.15 | 0.8081184 | 0.3591238 | 0.5409784 | 0.7843021 | 0.7308591 | 0.7129613 | 0.5253575 | 0.7108001 | 0.8886309 | 0.2396322 | 0.6924427 | 0.8768466 | 1.833996 | 1.192233 | 0.6471413 | 1.581077 | 1.259529 | 0.6125648 | 1.831744 | 1.19275 | 0.6468607 | 7.715431 | 0.8715431 | 0.885261 | 1.413318 | 1.317452 | 0.5856327 | 0.8620939 | 0.9086755 | 0.4629702 | 0.998772 | 0.8418966 | 0.4996928 | 4.206897 | 0.5206897 | 0.807947 | 0.7706222 | 0.9665987 | 0.4352268 | 1.158542 | 0.9091928 | 0.5367243 | 4.879859 | 0.5879859 | 0.8299279 | 0.8938958 | 1.033895 | 0.4719879 | 4.212069 | 0.5212069 | 0.8081376 | 0.7715697 | 0.967116 | 0.4355288 | 0.1831807 | 0.6459091 | 0.1548205 | 1.680219 | 1.067116 | 0.4591921 | 0.3947152 | 0.2503779 | 0.09371053 | 0.6651426 | 0.7705956 | 3.245802 | 0.5945682 | 0.893865 | 3.765021 | 0.6896792 | 3.249793 | 0.5952992 | 0.1413318 | 0.4873866 | 2.052906 | 0.3760527 | 1.771974 | 0.3245914 | 0.07706222 | 2.05543 | 0.3765151 | 0.08938958 | 0.07715697 | 0.8949641 | 0.7724917 | 0.1833996 | 1.001195 | 0.6659604 | 0.1581077 | 0.8631241 | 0.1831744 | 0.9999655 | 4.211924 | 0.3631199 | 0.08620939 | 0.4706249 | 0.0998772 | 0.5452387 | 2.296583 | 0.1158542 | 0.6324586 | 2.663959 | 2.299407 | 900 | 750 | 450 | 24 |  |  |  |  | Extrusion | 400 | 10 |  | Single | 450 | 2 |  | 460 | 2 | 470 | 2 | Water Quenching | Single | 121 | 24 | [7 empty] | 735.084 |  |  | 6.4%
810 | 11.3 | 3.09 | 1.24 | 0.243 | 0 | 0.0713 | 0 | 0 | 38 | 0.1 | 68 | 0.15 | 0.8103464 | 0.359495 | 0.5452281 | 0.784297 | 0.7367528 | 0.7127093 | 0.528897 | 0.7167549 | 0.8921852 | 0.2319458 | 0.699011 | 0.8728159 | 1.841817 | 1.199723 | 0.6481124 | 1.572896 | 1.271901 | 0.6113329 | 1.629859 | 1.254624 | 0.6197515 | 7.775551 | 0.8775551 | 0.886047 | 1.98517 | 1.169237 | 0.6650107 | 0.8539914 | 0.9165138 | 0.4606232 | 0.8849192 | 0.8992365 | 0.4694733 | 4.221675 | 0.5221675 | 0.8084906 | 1.077833 | 0.8138493 | 0.5187293 | 1.036216 | 0.9714153 | 0.5088929 | 4.943463 | 0.5943463 | 0.8317479 | 1.262112 | 0.8860281 | 0.5579352 | 4.77069 | 0.577069 | 0.8267105 | 1.218001 | 0.8687508 | 0.5491436 | 0.2553093 | 0.4916818 | 0.2033836 | 1.694069 | 0.9687508 | 0.4589867 | 0.4924579 | 0.2492033 | 0.1032257 | 0.6640254 | 0.6880734 | 3.282585 | 0.8380744 | 0.8057147 | 3.843815 | 0.9813616 | 3.709474 | 0.9470631 | 0.198517 | 0.4374565 | 2.086969 | 0.5328226 | 2.01403 | 0.5142006 | 0.1077833 | 2.358373 | 0.6021144 | 0.1262112 | 0.1218001 | 0.9104952 | 0.8786736 | 0.1841817 | 0.7214061 | 0.7503797 | 0.1572896 | 0.6160746 | 0.1629859 | 0.6383861 | 3.045542 | 0.4074128 | 0.08539914 | 0.3344929 | 0.08849192 | 0.3466068 | 1.653553 | 0.1036216 | 0.4058668 | 1.936265 | 1.868592 | 900 | 750 | 450 | 24 |  |  |  |  | Extrusion | 400 | 10 |  | Single | 450 | 2 |  | 460 | 2 | 470 | 2 | Water Quenching | Single | 121 | 24 | [7 empty] | 755.768 |  |  | 7.0%
811 | 11.3 | 3.09 | 1.24 | 0.19 | 0 | 0.068 | 0 | 0 | 38 | 0.107 | 39 | 0.3 | 0.8031422 | 0.3572219 | 0.5427682 | 0.7843283 | 0.7365635 | 0.7147398 | 0.5272164 | 0.7479101 | 0.8883078 | 0.2212479 | 0.6972053 | 0.8532752 | 1.841817 | 1.199723 | 0.6481124 | 1.572896 | 1.271901 | 0.6113329 | 1.969354 | 1.172383 | 0.6632264 | 7.775551 | 0.8775551 | 0.886047 | 2.056035 | 1.155737 | 0.6727786 | 0.8539914 | 0.9165138 | 0.4606232 | 1.069245 | 0.8169951 | 0.516732 | 4.221675 | 0.5221675 | 0.8084906 | 1.116308 | 0.8003493 | 0.527479 | 1.252056 | 0.8891739 | 0.5559613 | 4.943463 | 0.5943463 | 0.8317479 | 1.307166 | 0.8725281 | 0.5665678 | 3.948276 | 0.4948276 | 0.7979094 | 1.044015 | 0.7730094 | 0.5107669 | 0.2644231 | 0.4781818 | 0.2091255 | 1.694069 | 0.8730094 | 0.4589867 | 0.4522604 | 0.2492033 | 0.1145463 | 0.6640254 | 0.831397 | 3.282585 | 0.8679912 | 0.9735426 | 3.843815 | 1.016393 | 3.070002 | 0.8117794 | 0.2056035 | 0.5285774 | 2.086969 | 0.5518428 | 1.666834 | 0.4407493 | 0.1116308 | 1.951816 | 0.5161051 | 0.1307166 | 0.1044015 | 0.9104952 | 0.7272 | 0.1841817 | 0.6965416 | 0.6210226 | 0.1572896 | 0.5948405 | 0.1969354 | 0.7447737 | 2.940572 | 0.3371794 | 0.08539914 | 0.322964 | 0.1069245 | 0.4043691 | 1.596561 | 0.1252056 | 0.4735049 | 1.869528 | 1.493166 | 900 | 750 | 450 | 24 |  |  |  |  | Extrusion | 400 | 10 |  | Single | 450 | 2 |  | 460 | 2 | 470 | 2 | Water Quenching | Single | 121 | 24 | [7 empty] | 764.519 |  |  | 6.0%
812 | 11.1 | 3.1 | 1.2 | 0.204 | 0 | 0.081 | 0 | 0 | 38 | 0.097 | 39 | 0.45 | 0.7957735 | 0.36396 | 0.5425374 | 0.7842357 | 0.7240545 | 0.7085411 | 0.5269277 | 0.7284661 | 0.8821091 | 0.2339781 | 0.6840142 | 0.867402 | 1.807009 | 1.189176 | 0.643749 | 1.589474 | 1.247157 | 0.6138212 | 1.837782 | 1.182083 | 0.6476121 | 7.655311 | 0.8655311 | 0.884464 | 1.774677 | 1.196895 | 0.6395977 | 0.8796157 | 0.9052708 | 0.4679764 | 1.017029 | 0.840197 | 0.5042214 | 4.236453 | 0.5236453 | 0.809031 | 0.9821072 | 0.855009 | 0.4954864 | 1.15622 | 0.8981772 | 0.5362254 | 4.816254 | 0.5816254 | 0.828068 | 1.116518 | 0.9129891 | 0.527526 | 4.165517 | 0.5165517 | 0.8064085 | 0.9656626 | 0.8479154 | 0.4912657 | 0.231823 | 0.5313636 | 0.188195 | 1.670802 | 0.9479154 | 0.4581818 | 0.4394398 | 0.2535581 | 0.1054947 | 0.6733732 | 0.7785675 | 3.243137 | 0.7518335 | 0.8851223 | 3.686992 | 0.8547295 | 3.188833 | 0.7392447 | 0.1774677 | 0.4898272 | 2.040384 | 0.4730078 | 1.764702 | 0.4090984 | 0.09821072 | 2.006219 | 0.4650877 | 0.1116518 | 0.09656626 | 0.8703017 | 0.7527129 | 0.1807009 | 0.7794781 | 0.6620981 | 0.1589474 | 0.6856412 | 0.1837782 | 0.7927521 | 3.302223 | 0.3664055 | 0.08796157 | 0.3794342 | 0.1017029 | 0.4387095 | 1.827452 | 0.115622 | 0.4987513 | 2.077557 | 1.796853 | 900 | 750 | 450 | 24 |  |  |  |  | Extrusion | 400 | 10 |  | Single | 450 | 2 |  | 460 | 2 | 470 | 2 | Water Quenching | Single | 121 | 24 | [7 empty] | 780.43 |  |  | 5.6%
813 | 11.1 | 3.1 | 1.2 | 0.204 | 0 | 0.081 | 0 | 0 | 38 | 0.097 | 39 | 0.45 | 0.7957735 | 0.36396 | 0.5425374 | 0.7842357 | 0.7240545 | 0.7085411 | 0.5269277 | 0.7284661 | 0.8821091 | 0.2339781 | 0.6840142 | 0.867402 | 1.807009 | 1.189176 | 0.643749 | 1.589474 | 1.247157 | 0.6138212 | 1.837782 | 1.182083 | 0.6476121 | 7.655311 | 0.8655311 | 0.884464 | 1.774677 | 1.196895 | 0.6395977 | 0.8796157 | 0.9052708 | 0.4679764 | 1.017029 | 0.840197 | 0.5042214 | 4.236453 | 0.5236453 | 0.809031 | 0.9821072 | 0.855009 | 0.4954864 | 1.15622 | 0.8981772 | 0.5362254 | 4.816254 | 0.5816254 | 0.828068 | 1.116518 | 0.9129891 | 0.527526 | 4.165517 | 0.5165517 | 0.8064085 | 0.9656626 | 0.8479154 | 0.4912657 | 0.231823 | 0.5313636 | 0.188195 | 1.670802 | 0.9479154 | 0.4581818 | 0.4394398 | 0.2535581 | 0.1054947 | 0.6733732 | 0.7785675 | 3.243137 | 0.7518335 | 0.8851223 | 3.686992 | 0.8547295 | 3.188833 | 0.7392447 | 0.1774677 | 0.4898272 | 2.040384 | 0.4730078 | 1.764702 | 0.4090984 | 0.09821072 | 2.006219 | 0.4650877 | 0.1116518 | 0.09656626 | 0.8703017 | 0.7527129 | 0.1807009 | 0.7794781 | 0.6620981 | 0.1589474 | 0.6856412 | 0.1837782 | 0.7927521 | 3.302223 | 0.3664055 | 0.08796157 | 0.3794342 | 0.1017029 | 0.4387095 | 1.827452 | 0.115622 | 0.4987513 | 2.077557 | 1.796853 | 900 | 750 | 450 | 24 |  |  |  |  | Extrusion | 400 | 10 |  | Single | 450 | 2 |  | 460 | 2 | 470 | 2 | Water Quenching | Multiple | 121 | 4 | 65 | 120 | [5 empty] | 786.612 |  |  | 5.6%
814 | 11.1 | 3.1 | 1.2 | 0.204 | 0 | 0.081 | 0 | 0 | 38 | 0.097 | 39 | 0.45 | 0.7957735 | 0.36396 | 0.5425374 | 0.7842357 | 0.7240545 | 0.7085411 | 0.5269277 | 0.7284661 | 0.8821091 | 0.2339781 | 0.6840142 | 0.867402 | 1.807009 | 1.189176 | 0.643749 | 1.589474 | 1.247157 | 0.6138212 | 1.837782 | 1.182083 | 0.6476121 | 7.655311 | 0.8655311 | 0.884464 | 1.774677 | 1.196895 | 0.6395977 | 0.8796157 | 0.9052708 | 0.4679764 | 1.017029 | 0.840197 | 0.5042214 | 4.236453 | 0.5236453 | 0.809031 | 0.9821072 | 0.855009 | 0.4954864 | 1.15622 | 0.8981772 | 0.5362254 | 4.816254 | 0.5816254 | 0.828068 | 1.116518 | 0.9129891 | 0.527526 | 4.165517 | 0.5165517 | 0.8064085 | 0.9656626 | 0.8479154 | 0.4912657 | 0.231823 | 0.5313636 | 0.188195 | 1.670802 | 0.9479154 | 0.4581818 | 0.4394398 | 0.2535581 | 0.1054947 | 0.6733732 | 0.7785675 | 3.243137 | 0.7518335 | 0.8851223 | 3.686992 | 0.8547295 | 3.188833 | 0.7392447 | 0.1774677 | 0.4898272 | 2.040384 | 0.4730078 | 1.764702 | 0.4090984 | 0.09821072 | 2.006219 | 0.4650877 | 0.1116518 | 0.09656626 | 0.8703017 | 0.7527129 | 0.1807009 | 0.7794781 | 0.6620981 | 0.1589474 | 0.6856412 | 0.1837782 | 0.7927521 | 3.302223 | 0.3664055 | 0.08796157 | 0.3794342 | 0.1017029 | 0.4387095 | 1.827452 | 0.115622 | 0.4987513 | 2.077557 | 1.796853 | 900 | 750 | 450 | 24 |  |  |  |  | Extrusion | 400 | 10 |  | Single | 450 | 2 |  | 460 | 2 | 470 | 2 | Water Quenching | Multiple | 121 | 6 | 65 | 120 | [5 empty] | 797.932 |  |  | 6.0%
815 | 11.1 | 3.1 | 1.2 | 0.204 | 0 | 0.081 | 0 | 0 | 38 | 0.097 | 39 | 0.45 | 0.7957735 | 0.36396 | 0.5425374 | 0.7842357 | 0.7240545 | 0.7085411 | 0.5269277 | 0.7284661 | 0.8821091 | 0.2339781 | 0.6840142 | 0.867402 | 1.807009 | 1.189176 | 0.643749 | 1.589474 | 1.247157 | 0.6138212 | 1.837782 | 1.182083 | 0.6476121 | 7.655311 | 0.8655311 | 0.884464 | 1.774677 | 1.196895 | 0.6395977 | 0.8796157 | 0.9052708 | 0.4679764 | 1.017029 | 0.840197 | 0.5042214 | 4.236453 | 0.5236453 | 0.809031 | 0.9821072 | 0.855009 | 0.4954864 | 1.15622 | 0.8981772 | 0.5362254 | 4.816254 | 0.5816254 | 0.828068 | 1.116518 | 0.9129891 | 0.527526 | 4.165517 | 0.5165517 | 0.8064085 | 0.9656626 | 0.8479154 | 0.4912657 | 0.231823 | 0.5313636 | 0.188195 | 1.670802 | 0.9479154 | 0.4581818 | 0.4394398 | 0.2535581 | 0.1054947 | 0.6733732 | 0.7785675 | 3.243137 | 0.7518335 | 0.8851223 | 3.686992 | 0.8547295 | 3.188833 | 0.7392447 | 0.1774677 | 0.4898272 | 2.040384 | 0.4730078 | 1.764702 | 0.4090984 | 0.09821072 | 2.006219 | 0.4650877 | 0.1116518 | 0.09656626 | 0.8703017 | 0.7527129 | 0.1807009 | 0.7794781 | 0.6620981 | 0.1589474 | 0.6856412 | 0.1837782 | 0.7927521 | 3.302223 | 0.3664055 | 0.08796157 | 0.3794342 | 0.1017029 | 0.4387095 | 1.827452 | 0.115622 | 0.4987513 | 2.077557 | 1.796853 | 900 | 750 | 450 | 24 |  |  |  |  | Extrusion | 400 | 10 |  | Single | 450 | 2 |  | 460 | 2 | 470 | 2 | Water Quenching | Multiple | 121 | 8 | 65 | 410 | [5 empty] | 749.039 |  |  | 7.8%
902 | 4.9 | 1.4 | 0.08 | 0 | 0 | 0 | 0 | 0 | 0 | 0 | 0 | 0 | 0.2754635 | 0.2437676 | 0.1503869 | 0.5743636 | 0.3670227 | 0.8644067 | 0.1456448 | 1 | 0.2933954 | 0.391942 | 0.3111074 | 0.4743341 | 2.278156 | 0.5651994 | 0.6949505 | 3.13122 | 0.5182273 | 0.7579408 | 3.927856 | 0.4927856 | 0.797072 | 3.927856 | 0.4927856 | 0.797072 | 3.927856 | 0.4927856 | 0.797072 | 1.374454 | 0.2978555 | 0.5788505 | 1.724138 | 0.2724138 | 0.6329114 | 1.724138 | 0.2724138 | 0.6329114 | 1.724138 | 0.2724138 | 0.6329114 | 1.254417 | 0.2254417 | 0.5564263 | 1.254417 | 0.2254417 | 0.5564263 | 1.254417 | 0.2254417 | 0.5564263 | 1 | 0.2 | 0.5 | 1 | 0.2 | 0.5 | 1 | 0.2 | 0.5 | 0.6906411 | 0.3 | 0.5687261 | 0.3333333 | 0.2496431 | 0.3333333 | 0.5398655 | 0.6772165 | 0.6772165 | 0.6772165 | 0.4927169 | 0.4927169 | 0.4927169 | 0.3927856 | 0.3927856 | 0.3927856 | 0.2162788 | 0.2162788 | 0.2162788 | 0.1724138 | 0.1724138 | 0.1724138 | 0.1254417 | 0.1254417 | 0.1254417 | 0.1 | 0.2857758 | 0.2278156 | 0.2278156 | 0.2278156 | 0.313122 | 0.313122 | 0.313122 | 0.3927856 | 0.3927856 | 0.3927856 | 0.1374454 | 0.1374454 | 0.1374454 | 0.1724138 | 0.1724138 | 0.1724138 | 0.1254417 | 0.1254417 | 0.1254417 | 0.1 | 750 | 720 | 400 | 4 | 460 | 24 |  |  | Hot Rolling |  | 10 |  | Single | 470 | 0.667 | [5 empty] | Water Quenching | Multiple | 80 | 14 | 120 | 42 |  |  |  |  | HR to a thickness of 5 mm. | 386.89 | 271.62 | 0.70206
903 | 4.9 | 1.4 | 0.08 | 0.18 | 0 | 0 | 0 | 0 | 0 | 0 | 0 | 0 | 0.2967047 | 0.2516784 | 0.1640315 | 0.7857799 | 0.3677374 | 0.8574393 | 0.1550734 | 0.8958387 | 0.3076262 | 0.4259645 | 0.3172365 | 0.8582816 | 2.278156 | 0.5651994 | 0.6949505 | 3.13122 | 0.5182273 | 0.7579408 | 1.035526 | 0.7720959 | 0.5087264 | 3.927856 | 0.4927856 | 0.797072 | 3.927856 | 0.4927856 | 0.797072 | 1.374454 | 0.2978555 | 0.5788505 | 0.4545455 | 0.5517241 | 0.3125 | 1.724138 | 0.2724138 | 0.6329114 | 1.724138 | 0.2724138 | 0.6329114 | 0.3307099 | 0.504752 | 0.2485214 | 1.254417 | 0.2254417 | 0.5564263 | 1.254417 | 0.2254417 | 0.5564263 | 3.793103 | 0.4793103 | 0.7913669 | 3.793103 | 0.4793103 | 0.7913669 | 1 | 0.2 | 0.5 | 0.6906411 | 0.5793103 | 0.5687261 | 0.6547619 | 0.2496431 | 0.172619 | 0.5398655 | 0.1785389 | 0.6772165 | 0.6772165 | 0.1298981 | 0.4927169 | 0.4927169 | 1.489876 | 1.489876 | 0.3927856 | 0.05701895 | 0.2162788 | 0.2162788 | 0.6539834 | 0.6539834 | 0.1724138 | 0.4758133 | 0.4758133 | 0.1254417 | 0.3793103 | 0.2857758 | 0.8641283 | 0.2278156 | 0.2278156 | 1.187704 | 0.313122 | 0.313122 | 0.1035526 | 0.1035526 | 0.3927856 | 0.5213445 | 0.1374454 | 0.1374454 | 0.04545455 | 0.04545455 | 0.1724138 | 0.03307099 | 0.03307099 | 0.1254417 | 0.3793103 | 750 | 720 | 400 | 4 | 460 | 24 |  |  | Hot Rolling |  | 10 |  | Single | 470 | 0.667 | [5 empty] | Water Quenching | Multiple | 80 | 14 | 120 | 42 |  |  |  |  | HR to a thickness of 5 mm. | 617.46 | 475.98 | 0.7708677
904 | 4.9 | 1.4 | 0.08 | 0 | 0 | 0 | 0 | 0 | 0 | 0 | 0 | 0 | 0.2754635 | 0.2437676 | 0.1503869 | 0.5743636 | 0.3670227 | 0.8644067 | 0.1456448 | 1 | 0.2933954 | 0.391942 | 0.3111074 | 0.4743341 | 2.278156 | 0.5651994 | 0.6949505 | 3.13122 | 0.5182273 | 0.7579408 | 3.927856 | 0.4927856 | 0.797072 | 3.927856 | 0.4927856 | 0.797072 | 3.927856 | 0.4927856 | 0.797072 | 1.374454 | 0.2978555 | 0.5788505 | 1.724138 | 0.2724138 | 0.6329114 | 1.724138 | 0.2724138 | 0.6329114 | 1.724138 | 0.2724138 | 0.6329114 | 1.254417 | 0.2254417 | 0.5564263 | 1.254417 | 0.2254417 | 0.5564263 | 1.254417 | 0.2254417 | 0.5564263 | 1 | 0.2 | 0.5 | 1 | 0.2 | 0.5 | 1 | 0.2 | 0.5 | 0.6906411 | 0.3 | 0.5687261 | 0.3333333 | 0.2496431 | 0.3333333 | 0.5398655 | 0.6772165 | 0.6772165 | 0.6772165 | 0.4927169 | 0.4927169 | 0.4927169 | 0.3927856 | 0.3927856 | 0.3927856 | 0.2162788 | 0.2162788 | 0.2162788 | 0.1724138 | 0.1724138 | 0.1724138 | 0.1254417 | 0.1254417 | 0.1254417 | 0.1 | 0.2857758 | 0.2278156 | 0.2278156 | 0.2278156 | 0.313122 | 0.313122 | 0.313122 | 0.3927856 | 0.3927856 | 0.3927856 | 0.1374454 | 0.1374454 | 0.1374454 | 0.1724138 | 0.1724138 | 0.1724138 | 0.1254417 | 0.1254417 | 0.1254417 | 0.1 | 750 | 720 | 400 | 4 | 460 | 24 |  |  | Hot Rolling |  | 10 |  | Single | 470 | 0.667 | [5 empty] | Water Quenching | Multiple | 107 | 8 | 168 | 7 |  |  |  |  | HR to a thickness of 5 mm. | 315.28 | 206.98 | 0.6564958
905 | 4.9 | 1.4 | 0.08 | 0.18 | 0 | 0 | 0 | 0 | 0 | 0 | 0 | 0 | 0.2967047 | 0.2516784 | 0.1640315 | 0.7857799 | 0.3677374 | 0.8574393 | 0.1550734 | 0.8958387 | 0.3076262 | 0.4259645 | 0.3172365 | 0.8582816 | 2.278156 | 0.5651994 | 0.6949505 | 3.13122 | 0.5182273 | 0.7579408 | 1.035526 | 0.7720959 | 0.5087264 | 3.927856 | 0.4927856 | 0.797072 | 3.927856 | 0.4927856 | 0.797072 | 1.374454 | 0.2978555 | 0.5788505 | 0.4545455 | 0.5517241 | 0.3125 | 1.724138 | 0.2724138 | 0.6329114 | 1.724138 | 0.2724138 | 0.6329114 | 0.3307099 | 0.504752 | 0.2485214 | 1.254417 | 0.2254417 | 0.5564263 | 1.254417 | 0.2254417 | 0.5564263 | 3.793103 | 0.4793103 | 0.7913669 | 3.793103 | 0.4793103 | 0.7913669 | 1 | 0.2 | 0.5 | 0.6906411 | 0.5793103 | 0.5687261 | 0.6547619 | 0.2496431 | 0.172619 | 0.5398655 | 0.1785389 | 0.6772165 | 0.6772165 | 0.1298981 | 0.4927169 | 0.4927169 | 1.489876 | 1.489876 | 0.3927856 | 0.05701895 | 0.2162788 | 0.2162788 | 0.6539834 | 0.6539834 | 0.1724138 | 0.4758133 | 0.4758133 | 0.1254417 | 0.3793103 | 0.2857758 | 0.8641283 | 0.2278156 | 0.2278156 | 1.187704 | 0.313122 | 0.313122 | 0.1035526 | 0.1035526 | 0.3927856 | 0.5213445 | 0.1374454 | 0.1374454 | 0.04545455 | 0.04545455 | 0.1724138 | 0.03307099 | 0.03307099 | 0.1254417 | 0.3793103 | 750 | 720 | 400 | 4 | 460 | 24 |  |  | Hot Rolling |  | 10 |  | Single | 470 | 0.667 | [5 empty] | Water Quenching | Multiple | 107 | 8 | 168 | 7 |  |  |  |  | HR to a thickness of 5 mm. | 540.61 | 385.15 | 0.712436
906 | 4.9 | 1.4 | 0.08 | 0 | 0 | 0 | 0 | 0 | 0 | 0 | 0 | 0 | 0.2754635 | 0.2437676 | 0.1503869 | 0.5743636 | 0.3670227 | 0.8644067 | 0.1456448 | 1 | 0.2933954 | 0.391942 | 0.3111074 | 0.4743341 | 2.278156 | 0.5651994 | 0.6949505 | 3.13122 | 0.5182273 | 0.7579408 | 3.927856 | 0.4927856 | 0.797072 | 3.927856 | 0.4927856 | 0.797072 | 3.927856 | 0.4927856 | 0.797072 | 1.374454 | 0.2978555 | 0.5788505 | 1.724138 | 0.2724138 | 0.6329114 | 1.724138 | 0.2724138 | 0.6329114 | 1.724138 | 0.2724138 | 0.6329114 | 1.254417 | 0.2254417 | 0.5564263 | 1.254417 | 0.2254417 | 0.5564263 | 1.254417 | 0.2254417 | 0.5564263 | 1 | 0.2 | 0.5 | 1 | 0.2 | 0.5 | 1 | 0.2 | 0.5 | 0.6906411 | 0.3 | 0.5687261 | 0.3333333 | 0.2496431 | 0.3333333 | 0.5398655 | 0.6772165 | 0.6772165 | 0.6772165 | 0.4927169 | 0.4927169 | 0.4927169 | 0.3927856 | 0.3927856 | 0.3927856 | 0.2162788 | 0.2162788 | 0.2162788 | 0.1724138 | 0.1724138 | 0.1724138 | 0.1254417 | 0.1254417 | 0.1254417 | 0.1 | 0.2857758 | 0.2278156 | 0.2278156 | 0.2278156 | 0.313122 | 0.313122 | 0.313122 | 0.3927856 | 0.3927856 | 0.3927856 | 0.1374454 | 0.1374454 | 0.1374454 | 0.1724138 | 0.1724138 | 0.1724138 | 0.1254417 | 0.1254417 | 0.1254417 | 0.1 | 750 | 720 | 400 | 4 | 460 | 24 |  |  | Hot Rolling |  | 10 |  | Single | 470 | 0.667 | [5 empty] | Water Quenching | Multiple | 120 | 42 | 180 | 0.133 | 120 | 42 |  |  | HR to a thickness of 5 mm. | 378.16 | 259.39 | 0.6859266
907 | 4.9 | 1.4 | 0.08 | 0.18 | 0 | 0 | 0 | 0 | 0 | 0 | 0 | 0 | 0.2967047 | 0.2516784 | 0.1640315 | 0.7857799 | 0.3677374 | 0.8574393 | 0.1550734 | 0.8958387 | 0.3076262 | 0.4259645 | 0.3172365 | 0.8582816 | 2.278156 | 0.5651994 | 0.6949505 | 3.13122 | 0.5182273 | 0.7579408 | 1.035526 | 0.7720959 | 0.5087264 | 3.927856 | 0.4927856 | 0.797072 | 3.927856 | 0.4927856 | 0.797072 | 1.374454 | 0.2978555 | 0.5788505 | 0.4545455 | 0.5517241 | 0.3125 | 1.724138 | 0.2724138 | 0.6329114 | 1.724138 | 0.2724138 | 0.6329114 | 0.3307099 | 0.504752 | 0.2485214 | 1.254417 | 0.2254417 | 0.5564263 | 1.254417 | 0.2254417 | 0.5564263 | 3.793103 | 0.4793103 | 0.7913669 | 3.793103 | 0.4793103 | 0.7913669 | 1 | 0.2 | 0.5 | 0.6906411 | 0.5793103 | 0.5687261 | 0.6547619 | 0.2496431 | 0.172619 | 0.5398655 | 0.1785389 | 0.6772165 | 0.6772165 | 0.1298981 | 0.4927169 | 0.4927169 | 1.489876 | 1.489876 | 0.3927856 | 0.05701895 | 0.2162788 | 0.2162788 | 0.6539834 | 0.6539834 | 0.1724138 | 0.4758133 | 0.4758133 | 0.1254417 | 0.3793103 | 0.2857758 | 0.8641283 | 0.2278156 | 0.2278156 | 1.187704 | 0.313122 | 0.313122 | 0.1035526 | 0.1035526 | 0.3927856 | 0.5213445 | 0.1374454 | 0.1374454 | 0.04545455 | 0.04545455 | 0.1724138 | 0.03307099 | 0.03307099 | 0.1254417 | 0.3793103 | 750 | 720 | 400 | 4 | 460 | 24 |  |  | Hot Rolling |  | 10 |  | Single | 470 | 0.667 | [5 empty] | Water Quenching | Multiple | 120 | 42 | 180 | 0.133 | 120 | 42 |  |  | HR to a thickness of 5 mm. | 612.22 | 455.02 | 0.7432296
496 | 6.2 | 1.9 | 2 | 0.16 | 0 | 0 | 0 | 0 | 0 | 0 | 0 | 0 | 0.5050909 | 0.2122653 | 0.38082 | 0.7863223 | 0.5239268 | 0.9011225 | 0.3877454 | 0.8290315 | 0.5764919 | 0.5341212 | 0.5215631 | 0.8525005 | 1.912024 | 0.7172473 | 0.6565962 | 0.6398298 | 1.206984 | 0.3901806 | 1.352209 | 0.8192177 | 0.5748678 | 4.709419 | 0.5709419 | 0.8248508 | 4.709419 | 0.5709419 | 0.8248508 | 0.3346348 | 0.9823478 | 0.2507314 | 0.7072136 | 0.5945813 | 0.4142502 | 2.463054 | 0.3463054 | 0.7112376 | 2.463054 | 0.3463054 | 0.7112376 | 2.113389 | 1.084318 | 0.6788066 | 7.360424 | 0.8360424 | 0.8803888 | 7.360424 | 0.8360424 | 0.8803888 | 3.482759 | 0.4482759 | 0.7769231 | 3.482759 | 0.4482759 | 0.7769231 | 1 | 0.2 | 0.5 | 1.45329 | 0.5482759 | 0.3240523 | 0.6352201 | 0.1694813 | 0.1823899 | 0.1575936 | 0.3330565 | 1.159955 | 1.159955 | 0.9952834 | 3.466332 | 3.466332 | 1.640177 | 1.640177 | 0.4709419 | 0.5205392 | 1.812912 | 1.812912 | 0.8578223 | 0.8578223 | 0.2463054 | 2.563458 | 2.563458 | 0.7360424 | 0.3482759 | 1.407331 | 0.6659118 | 0.1912024 | 0.1912024 | 0.2228373 | 0.06398298 | 0.06398298 | 0.1352209 | 0.1352209 | 0.4709419 | 0.1165452 | 0.03346348 | 0.03346348 | 0.07072136 | 0.07072136 | 0.2463054 | 0.2113389 | 0.2113389 | 0.7360424 | 0.3482759 | 755.24 | 735.11 | 410 | 4 | 460 | 24 |  |  | Extrusion | 420 | 9 |  | Single | 480 | 1 | [5 empty] | Water Quenching | Single | 120 | 24 | [7 empty] | 618 | 572 | 0.9255663 | 10%
497 | 6.2 | 2.3 | 2 | 0.16 | 0 | 0 | 0 | 0 | 0 | 0 | 0 | 0 | 0.5274213 | 0.2710977 | 0.4469819 | 0.7855127 | 0.5161737 | 0.8389861 | 0.4522748 | 0.7863646 | 0.6268648 | 0.5319776 | 0.5073325 | 0.8766461 | 1.541955 | 0.7763606 | 0.606602 | 0.6398298 | 1.206984 | 0.3901806 | 1.352209 | 0.8192177 | 0.5748678 | 4.709419 | 0.5709419 | 0.8248508 | 4.709419 | 0.5709419 | 0.8248508 | 0.4149472 | 1.041461 | 0.2932598 | 0.8769448 | 0.6536946 | 0.4672193 | 3.054187 | 0.4054187 | 0.7533414 | 3.054187 | 0.4054187 | 0.7533414 | 2.113389 | 1.084318 | 0.6788066 | 7.360424 | 0.8360424 | 0.8803888 | 7.360424 | 0.8360424 | 0.8803888 | 3.482759 | 0.4482759 | 0.7769231 | 3.482759 | 0.4482759 | 0.7769231 | 1 | 0.2 | 0.5 | 1.512403 | 0.5482759 | 0.3113865 | 0.6352201 | 0.2019427 | 0.1823899 | 0.195416 | 0.4129901 | 1.438345 | 1.438345 | 0.9952834 | 3.466332 | 3.466332 | 1.640177 | 1.640177 | 0.4709419 | 0.6454686 | 2.248011 | 2.248011 | 1.0637 | 1.0637 | 0.3054187 | 2.563458 | 2.563458 | 0.7360424 | 0.3482759 | 1.134944 | 0.5370257 | 0.1541955 | 0.1541955 | 0.2228373 | 0.06398298 | 0.06398298 | 0.1352209 | 0.1352209 | 0.4709419 | 0.1445161 | 0.04149472 | 0.04149472 | 0.08769448 | 0.08769448 | 0.3054187 | 0.2113389 | 0.2113389 | 0.7360424 | 0.3482759 | 755.24 | 735.11 | 410 | 4 | 460 | 24 |  |  | Extrusion | 420 | 9 |  | Single | 480 | 1 | [5 empty] | Water Quenching | Single | 120 | 24 | [7 empty] | 661 | 638 | 0.9652042 | 9%
498 | 6.2 | 2.6 | 2 | 0.16 | 0 | 0 | 0 | 0 | 0 | 0 | 0 | 0 | 0.5442192 | 0.3150117 | 0.4932615 | 0.7849087 | 0.5103866 | 0.792606 | 0.4974941 | 0.7547555 | 0.6628476 | 0.5303776 | 0.4967103 | 0.8903858 | 1.346496 | 0.8206956 | 0.5738326 | 0.6398298 | 1.206984 | 0.3901806 | 1.352209 | 0.8192177 | 0.5748678 | 4.709419 | 0.5709419 | 0.8248508 | 4.709419 | 0.5709419 | 0.8248508 | 0.4751814 | 1.085796 | 0.3221173 | 1.004243 | 0.6980296 | 0.5010586 | 3.497537 | 0.4497537 | 0.7776561 | 3.497537 | 0.4497537 | 0.7776561 | 2.113389 | 1.084318 | 0.6788066 | 7.360424 | 0.8360424 | 0.8803888 | 7.360424 | 0.8360424 | 0.8803888 | 3.482759 | 0.4482759 | 0.7769231 | 3.482759 | 0.4482759 | 0.7769231 | 1 | 0.2 | 0.5 | 1.556738 | 0.5482759 | 0.3025184 | 0.6352201 | 0.2246709 | 0.1823899 | 0.2237828 | 0.4729402 | 1.647137 | 1.647137 | 0.9952834 | 3.466332 | 3.466332 | 1.640177 | 1.640177 | 0.4709419 | 0.7391656 | 2.574335 | 2.574335 | 1.218108 | 1.218108 | 0.3497537 | 2.563458 | 2.563458 | 0.7360424 | 0.3482759 | 0.991078 | 0.468952 | 0.1346496 | 0.1346496 | 0.2228373 | 0.06398298 | 0.06398298 | 0.1352209 | 0.1352209 | 0.4709419 | 0.1654942 | 0.04751814 | 0.04751814 | 0.1004243 | 0.1004243 | 0.3497537 | 0.2113389 | 0.2113389 | 0.7360424 | 0.3482759 | 755.24 | 735.11 | 410 | 4 | 460 | 24 |  |  | Extrusion | 420 | 9 |  | Single | 480 | 1 | [5 empty] | Water Quenching | Single | 120 | 24 | [7 empty] | 659 | 627 | 0.9514416 | 8%
499 | 6.2 | 1.9 | 2 | 0.16 | 0 | 0 | 0 | 0 | 0 | 0 | 0 | 0 | 0.5050909 | 0.2122653 | 0.38082 | 0.7863223 | 0.5239268 | 0.9011225 | 0.3877454 | 0.8290315 | 0.5764919 | 0.5341212 | 0.5215631 | 0.8525005 | 1.912024 | 0.7172473 | 0.6565962 | 0.6398298 | 1.206984 | 0.3901806 | 1.352209 | 0.8192177 | 0.5748678 | 4.709419 | 0.5709419 | 0.8248508 | 4.709419 | 0.5709419 | 0.8248508 | 0.3346348 | 0.9823478 | 0.2507314 | 0.7072136 | 0.5945813 | 0.4142502 | 2.463054 | 0.3463054 | 0.7112376 | 2.463054 | 0.3463054 | 0.7112376 | 2.113389 | 1.084318 | 0.6788066 | 7.360424 | 0.8360424 | 0.8803888 | 7.360424 | 0.8360424 | 0.8803888 | 3.482759 | 0.4482759 | 0.7769231 | 3.482759 | 0.4482759 | 0.7769231 | 1 | 0.2 | 0.5 | 1.45329 | 0.5482759 | 0.3240523 | 0.6352201 | 0.1694813 | 0.1823899 | 0.1575936 | 0.3330565 | 1.159955 | 1.159955 | 0.9952834 | 3.466332 | 3.466332 | 1.640177 | 1.640177 | 0.4709419 | 0.5205392 | 1.812912 | 1.812912 | 0.8578223 | 0.8578223 | 0.2463054 | 2.563458 | 2.563458 | 0.7360424 | 0.3482759 | 1.407331 | 0.6659118 | 0.1912024 | 0.1912024 | 0.2228373 | 0.06398298 | 0.06398298 | 0.1352209 | 0.1352209 | 0.4709419 | 0.1165452 | 0.03346348 | 0.03346348 | 0.07072136 | 0.07072136 | 0.2463054 | 0.2113389 | 0.2113389 | 0.7360424 | 0.3482759 | 755.24 | 735.11 | 410 | 4 | 460 | 24 |  |  | Extrusion | 420 | 9 |  | Single | 480 | 1 | [5 empty] | Water Quenching | Multiple | 120 | 24 | 180 | 0.5 | 120 | 24 |  |  |  | 613 | 594 | 0.9690049 | 12%
500 | 6.2 | 2.3 | 2 | 0.16 | 0 | 0 | 0 | 0 | 0 | 0 | 0 | 0 | 0.5274213 | 0.2710977 | 0.4469819 | 0.7855127 | 0.5161737 | 0.8389861 | 0.4522748 | 0.7863646 | 0.6268648 | 0.5319776 | 0.5073325 | 0.8766461 | 1.541955 | 0.7763606 | 0.606602 | 0.6398298 | 1.206984 | 0.3901806 | 1.352209 | 0.8192177 | 0.5748678 | 4.709419 | 0.5709419 | 0.8248508 | 4.709419 | 0.5709419 | 0.8248508 | 0.4149472 | 1.041461 | 0.2932598 | 0.8769448 | 0.6536946 | 0.4672193 | 3.054187 | 0.4054187 | 0.7533414 | 3.054187 | 0.4054187 | 0.7533414 | 2.113389 | 1.084318 | 0.6788066 | 7.360424 | 0.8360424 | 0.8803888 | 7.360424 | 0.8360424 | 0.8803888 | 3.482759 | 0.4482759 | 0.7769231 | 3.482759 | 0.4482759 | 0.7769231 | 1 | 0.2 | 0.5 | 1.512403 | 0.5482759 | 0.3113865 | 0.6352201 | 0.2019427 | 0.1823899 | 0.195416 | 0.4129901 | 1.438345 | 1.438345 | 0.9952834 | 3.466332 | 3.466332 | 1.640177 | 1.640177 | 0.4709419 | 0.6454686 | 2.248011 | 2.248011 | 1.0637 | 1.0637 | 0.3054187 | 2.563458 | 2.563458 | 0.7360424 | 0.3482759 | 1.134944 | 0.5370257 | 0.1541955 | 0.1541955 | 0.2228373 | 0.06398298 | 0.06398298 | 0.1352209 | 0.1352209 | 0.4709419 | 0.1445161 | 0.04149472 | 0.04149472 | 0.08769448 | 0.08769448 | 0.3054187 | 0.2113389 | 0.2113389 | 0.7360424 | 0.3482759 | 755.24 | 735.11 | 410 | 4 | 460 | 24 |  |  | Extrusion | 420 | 9 |  | Single | 480 | 1 | [5 empty] | Water Quenching | Multiple | 120 | 24 | 180 | 0.5 | 120 | 24 |  |  |  | 645 | 620 | 0.9612403 | 10%
501 | 6.2 | 2.6 | 2 | 0.16 | 0 | 0 | 0 | 0 | 0 | 0 | 0 | 0 | 0.5442192 | 0.3150117 | 0.4932615 | 0.7849087 | 0.5103866 | 0.792606 | 0.4974941 | 0.7547555 | 0.6628476 | 0.5303776 | 0.4967103 | 0.8903858 | 1.346496 | 0.8206956 | 0.5738326 | 0.6398298 | 1.206984 | 0.3901806 | 1.352209 | 0.8192177 | 0.5748678 | 4.709419 | 0.5709419 | 0.8248508 | 4.709419 | 0.5709419 | 0.8248508 | 0.4751814 | 1.085796 | 0.3221173 | 1.004243 | 0.6980296 | 0.5010586 | 3.497537 | 0.4497537 | 0.7776561 | 3.497537 | 0.4497537 | 0.7776561 | 2.113389 | 1.084318 | 0.6788066 | 7.360424 | 0.8360424 | 0.8803888 | 7.360424 | 0.8360424 | 0.8803888 | 3.482759 | 0.4482759 | 0.7769231 | 3.482759 | 0.4482759 | 0.7769231 | 1 | 0.2 | 0.5 | 1.556738 | 0.5482759 | 0.3025184 | 0.6352201 | 0.2246709 | 0.1823899 | 0.2237828 | 0.4729402 | 1.647137 | 1.647137 | 0.9952834 | 3.466332 | 3.466332 | 1.640177 | 1.640177 | 0.4709419 | 0.7391656 | 2.574335 | 2.574335 | 1.218108 | 1.218108 | 0.3497537 | 2.563458 | 2.563458 | 0.7360424 | 0.3482759 | 0.991078 | 0.468952 | 0.1346496 | 0.1346496 | 0.2228373 | 0.06398298 | 0.06398298 | 0.1352209 | 0.1352209 | 0.4709419 | 0.1654942 | 0.04751814 | 0.04751814 | 0.1004243 | 0.1004243 | 0.3497537 | 0.2113389 | 0.2113389 | 0.7360424 | 0.3482759 | 755.24 | 735.11 | 410 | 4 | 460 | 24 |  |  | Extrusion | 420 | 9 |  | Single | 480 | 1 | [5 empty] | Water Quenching | Multiple | 120 | 24 | 180 | 0.5 | 120 | 24 |  |  |  | 632 | 615 | 0.9731013 | 9%
502 | 6.2 | 2.3 | 1.6 | 0 | 0 | 0 | 0 | 0 | 0 | 0 | 0 | 0 | 0.4834623 | 0.2839312 | 0.4183132 | 0.5738473 | 0.4960856 | 0.8221867 | 0.423115 | 0.8875966 | 0.5894512 | 0.4644508 | 0.4708624 | 0.7715831 | 1.541955 | 0.7763606 | 0.606602 | 0.7735145 | 1.079776 | 0.4361478 | 4.709419 | 0.5709419 | 0.8248508 | 4.709419 | 0.5709419 | 0.8248508 | 4.709419 | 0.5709419 | 0.8248508 | 0.5016454 | 0.9142526 | 0.3340638 | 3.054187 | 0.4054187 | 0.7533414 | 3.054187 | 0.4054187 | 0.7533414 | 3.054187 | 0.4054187 | 0.7533414 | 6.088339 | 0.7088339 | 0.8589232 | 6.088339 | 0.7088339 | 0.8589232 | 6.088339 | 0.7088339 | 0.8589232 | 1 | 0.2 | 0.5 | 1 | 0.2 | 0.5 | 1 | 0.2 | 0.5 | 1.385195 | 0.3 | 0.3399825 | 0.3333333 | 0.220488 | 0.3333333 | 0.2362458 | 1.438345 | 1.438345 | 1.438345 | 2.867254 | 2.867254 | 2.867254 | 0.4709419 | 0.4709419 | 0.4709419 | 1.859493 | 1.859493 | 1.859493 | 0.3054187 | 0.3054187 | 0.3054187 | 0.6088339 | 0.6088339 | 0.6088339 | 0.1 | 0.9387944 | 0.1541955 | 0.1541955 | 0.1541955 | 0.07735145 | 0.07735145 | 0.07735145 | 0.4709419 | 0.4709419 | 0.4709419 | 0.05016454 | 0.05016454 | 0.05016454 | 0.3054187 | 0.3054187 | 0.3054187 | 0.6088339 | 0.6088339 | 0.6088339 | 0.1 | 755.24 | 735.11 | 410 | 4 | 460 | 24 |  |  | Extrusion | 420 | 9 |  | Single | 480 | 1 | [5 empty] | Water Quenching | Single | 120 | 24 | [7 empty] | 675.6 | 645.4 | 0.955299 | 19.3 % | [7 empty] | 31.7 MPa·m^1/2
503 | 6.2 | 2.3 | 1.9 | 0 | 0 | 0 | 0 | 0 | 0 | 0 | 0 | 0 | 0.50211 | 0.2691082 | 0.433504 | 0.5740378 | 0.5107178 | 0.839365 | 0.4407837 | 0.8789552 | 0.6082045 | 0.4927695 | 0.4942344 | 0.7800058 | 1.541955 | 0.7763606 | 0.606602 | 0.6687233 | 1.175182 | 0.4007395 | 4.709419 | 0.5709419 | 0.8248508 | 4.709419 | 0.5709419 | 0.8248508 | 4.709419 | 0.5709419 | 0.8248508 | 0.4336854 | 1.009659 | 0.3024969 | 3.054187 | 0.4054187 | 0.7533414 | 3.054187 | 0.4054187 | 0.7533414 | 3.054187 | 0.4054187 | 0.7533414 | 7.042403 | 0.8042403 | 0.8756591 | 7.042403 | 0.8042403 | 0.8756591 | 7.042403 | 0.8042403 | 0.8756591 | 1 | 0.2 | 0.5 | 1 | 0.2 | 0.5 | 1 | 0.2 | 0.5 | 1.480601 | 0.3 | 0.3180748 | 0.3333333 | 0.2062802 | 0.3333333 | 0.2042406 | 1.438345 | 1.438345 | 1.438345 | 3.316562 | 3.316562 | 3.316562 | 0.4709419 | 0.4709419 | 0.4709419 | 2.150882 | 2.150882 | 2.150882 | 0.3054187 | 0.3054187 | 0.3054187 | 0.7042403 | 0.7042403 | 0.7042403 | 0.1 | 1.085907 | 0.1541955 | 0.1541955 | 0.1541955 | 0.06687233 | 0.06687233 | 0.06687233 | 0.4709419 | 0.4709419 | 0.4709419 | 0.04336854 | 0.04336854 | 0.04336854 | 0.3054187 | 0.3054187 | 0.3054187 | 0.7042403 | 0.7042403 | 0.7042403 | 0.1 | 755.24 | 735.11 | 410 | 4 | 460 | 24 |  |  | Extrusion | 420 | 9 |  | Single | 480 | 1 | [5 empty] | Water Quenching | Single | 120 | 24 | [7 empty] | 673.4 | 643.2 | 0.955153 | 19 % | [7 empty] | 31 MPa·m^1/2
504 | 6.2 | 2.3 | 1.6 | 0 | 0 | 0 | 0 | 0 | 0 | 0 | 0 | 0 | 0.4834623 | 0.2839312 | 0.4183132 | 0.5738473 | 0.4960856 | 0.8221867 | 0.423115 | 0.8875966 | 0.5894512 | 0.4644508 | 0.4708624 | 0.7715831 | 1.541955 | 0.7763606 | 0.606602 | 0.7735145 | 1.079776 | 0.4361478 | 4.709419 | 0.5709419 | 0.8248508 | 4.709419 | 0.5709419 | 0.8248508 | 4.709419 | 0.5709419 | 0.8248508 | 0.5016454 | 0.9142526 | 0.3340638 | 3.054187 | 0.4054187 | 0.7533414 | 3.054187 | 0.4054187 | 0.7533414 | 3.054187 | 0.4054187 | 0.7533414 | 6.088339 | 0.7088339 | 0.8589232 | 6.088339 | 0.7088339 | 0.8589232 | 6.088339 | 0.7088339 | 0.8589232 | 1 | 0.2 | 0.5 | 1 | 0.2 | 0.5 | 1 | 0.2 | 0.5 | 1.385195 | 0.3 | 0.3399825 | 0.3333333 | 0.220488 | 0.3333333 | 0.2362458 | 1.438345 | 1.438345 | 1.438345 | 2.867254 | 2.867254 | 2.867254 | 0.4709419 | 0.4709419 | 0.4709419 | 1.859493 | 1.859493 | 1.859493 | 0.3054187 | 0.3054187 | 0.3054187 | 0.6088339 | 0.6088339 | 0.6088339 | 0.1 | 0.9387944 | 0.1541955 | 0.1541955 | 0.1541955 | 0.07735145 | 0.07735145 | 0.07735145 | 0.4709419 | 0.4709419 | 0.4709419 | 0.05016454 | 0.05016454 | 0.05016454 | 0.3054187 | 0.3054187 | 0.3054187 | 0.6088339 | 0.6088339 | 0.6088339 | 0.1 | 755.24 | 735.11 | 410 | 4 | 460 | 24 |  |  | Extrusion | 420 | 9 |  | Single | 480 | 1 | [5 empty] | Water Quenching | Multiple | 120 | 24 | 180 | 0.5 | 120 | 24 |  |  |  | 650.4 | 617.2 | 0.9489545 | 19.4 % | [7 empty] | 35 MPa·m^1/2
505 | 6.2 | 2.3 | 1.9 | 0 | 0 | 0 | 0 | 0 | 0 | 0 | 0 | 0 | 0.50211 | 0.2691082 | 0.433504 | 0.5740378 | 0.5107178 | 0.839365 | 0.4407837 | 0.8789552 | 0.6082045 | 0.4927695 | 0.4942344 | 0.7800058 | 1.541955 | 0.7763606 | 0.606602 | 0.6687233 | 1.175182 | 0.4007395 | 4.709419 | 0.5709419 | 0.8248508 | 4.709419 | 0.5709419 | 0.8248508 | 4.709419 | 0.5709419 | 0.8248508 | 0.4336854 | 1.009659 | 0.3024969 | 3.054187 | 0.4054187 | 0.7533414 | 3.054187 | 0.4054187 | 0.7533414 | 3.054187 | 0.4054187 | 0.7533414 | 7.042403 | 0.8042403 | 0.8756591 | 7.042403 | 0.8042403 | 0.8756591 | 7.042403 | 0.8042403 | 0.8756591 | 1 | 0.2 | 0.5 | 1 | 0.2 | 0.5 | 1 | 0.2 | 0.5 | 1.480601 | 0.3 | 0.3180748 | 0.3333333 | 0.2062802 | 0.3333333 | 0.2042406 | 1.438345 | 1.438345 | 1.438345 | 3.316562 | 3.316562 | 3.316562 | 0.4709419 | 0.4709419 | 0.4709419 | 2.150882 | 2.150882 | 2.150882 | 0.3054187 | 0.3054187 | 0.3054187 | 0.7042403 | 0.7042403 | 0.7042403 | 0.1 | 1.085907 | 0.1541955 | 0.1541955 | 0.1541955 | 0.06687233 | 0.06687233 | 0.06687233 | 0.4709419 | 0.4709419 | 0.4709419 | 0.04336854 | 0.04336854 | 0.04336854 | 0.3054187 | 0.3054187 | 0.3054187 | 0.7042403 | 0.7042403 | 0.7042403 | 0.1 | 755.24 | 735.11 | 410 | 4 | 460 | 24 |  |  | Extrusion | 420 | 9 |  | Single | 480 | 1 | [5 empty] | Water Quenching | Multiple | 120 | 24 | 180 | 0.5 | 120 | 24 |  |  |  | 659.5 | 617.3 | 0.9360121 | 18.5 % | [7 empty] | 35 MPa·m^1/2
506 | 6.2 | 2.3 | 1.6 | 0 | 0 | 0 | 0 | 0 | 0 | 0 | 0 | 0 | 0.4834623 | 0.2839312 | 0.4183132 | 0.5738473 | 0.4960856 | 0.8221867 | 0.423115 | 0.8875966 | 0.5894512 | 0.4644508 | 0.4708624 | 0.7715831 | 1.541955 | 0.7763606 | 0.606602 | 0.7735145 | 1.079776 | 0.4361478 | 4.709419 | 0.5709419 | 0.8248508 | 4.709419 | 0.5709419 | 0.8248508 | 4.709419 | 0.5709419 | 0.8248508 | 0.5016454 | 0.9142526 | 0.3340638 | 3.054187 | 0.4054187 | 0.7533414 | 3.054187 | 0.4054187 | 0.7533414 | 3.054187 | 0.4054187 | 0.7533414 | 6.088339 | 0.7088339 | 0.8589232 | 6.088339 | 0.7088339 | 0.8589232 | 6.088339 | 0.7088339 | 0.8589232 | 1 | 0.2 | 0.5 | 1 | 0.2 | 0.5 | 1 | 0.2 | 0.5 | 1.385195 | 0.3 | 0.3399825 | 0.3333333 | 0.220488 | 0.3333333 | 0.2362458 | 1.438345 | 1.438345 | 1.438345 | 2.867254 | 2.867254 | 2.867254 | 0.4709419 | 0.4709419 | 0.4709419 | 1.859493 | 1.859493 | 1.859493 | 0.3054187 | 0.3054187 | 0.3054187 | 0.6088339 | 0.6088339 | 0.6088339 | 0.1 | 0.9387944 | 0.1541955 | 0.1541955 | 0.1541955 | 0.07735145 | 0.07735145 | 0.07735145 | 0.4709419 | 0.4709419 | 0.4709419 | 0.05016454 | 0.05016454 | 0.05016454 | 0.3054187 | 0.3054187 | 0.3054187 | 0.6088339 | 0.6088339 | 0.6088339 | 0.1 | 755.24 | 735.11 | 410 | 4 | 460 | 24 |  |  | Extrusion | 420 | 9 |  | Single | 480 | 1 | [5 empty] | Water Quenching | Single | 120 | 24 | [7 empty] | 675 | 656 | 0.9718519 | 19% | [7 empty] | 31.7 MPa·m^1/2
507 | 6.2 | 2.3 | 1.6 | 0 | 0 | 0 | 0 | 0 | 0 | 0 | 0 | 0 | 0.4834623 | 0.2839312 | 0.4183132 | 0.5738473 | 0.4960856 | 0.8221867 | 0.423115 | 0.8875966 | 0.5894512 | 0.4644508 | 0.4708624 | 0.7715831 | 1.541955 | 0.7763606 | 0.606602 | 0.7735145 | 1.079776 | 0.4361478 | 4.709419 | 0.5709419 | 0.8248508 | 4.709419 | 0.5709419 | 0.8248508 | 4.709419 | 0.5709419 | 0.8248508 | 0.5016454 | 0.9142526 | 0.3340638 | 3.054187 | 0.4054187 | 0.7533414 | 3.054187 | 0.4054187 | 0.7533414 | 3.054187 | 0.4054187 | 0.7533414 | 6.088339 | 0.7088339 | 0.8589232 | 6.088339 | 0.7088339 | 0.8589232 | 6.088339 | 0.7088339 | 0.8589232 | 1 | 0.2 | 0.5 | 1 | 0.2 | 0.5 | 1 | 0.2 | 0.5 | 1.385195 | 0.3 | 0.3399825 | 0.3333333 | 0.220488 | 0.3333333 | 0.2362458 | 1.438345 | 1.438345 | 1.438345 | 2.867254 | 2.867254 | 2.867254 | 0.4709419 | 0.4709419 | 0.4709419 | 1.859493 | 1.859493 | 1.859493 | 0.3054187 | 0.3054187 | 0.3054187 | 0.6088339 | 0.6088339 | 0.6088339 | 0.1 | 0.9387944 | 0.1541955 | 0.1541955 | 0.1541955 | 0.07735145 | 0.07735145 | 0.07735145 | 0.4709419 | 0.4709419 | 0.4709419 | 0.05016454 | 0.05016454 | 0.05016454 | 0.3054187 | 0.3054187 | 0.3054187 | 0.6088339 | 0.6088339 | 0.6088339 | 0.1 | 755.24 | 735.11 | 410 | 4 | 460 | 24 |  |  | Extrusion | 420 | 9 |  | Single | 480 | 1 | [5 empty] | Water Quenching | Multiple | 120 | 24 | 180 | 0.5 | [5 empty] | 650.4 | 617.2 | 0.9489545 | 19.4 % | [7 empty] | 35 MPa·m^1/2
508 | 6.2 | 2.3 | 1.9 | 0 | 0 | 0 | 0 | 0 | 0 | 0 | 0 | 0 | 0.50211 | 0.2691082 | 0.433504 | 0.5740378 | 0.5107178 | 0.839365 | 0.4407837 | 0.8789552 | 0.6082045 | 0.4927695 | 0.4942344 | 0.7800058 | 1.541955 | 0.7763606 | 0.606602 | 0.6687233 | 1.175182 | 0.4007395 | 4.709419 | 0.5709419 | 0.8248508 | 4.709419 | 0.5709419 | 0.8248508 | 4.709419 | 0.5709419 | 0.8248508 | 0.4336854 | 1.009659 | 0.3024969 | 3.054187 | 0.4054187 | 0.7533414 | 3.054187 | 0.4054187 | 0.7533414 | 3.054187 | 0.4054187 | 0.7533414 | 7.042403 | 0.8042403 | 0.8756591 | 7.042403 | 0.8042403 | 0.8756591 | 7.042403 | 0.8042403 | 0.8756591 | 1 | 0.2 | 0.5 | 1 | 0.2 | 0.5 | 1 | 0.2 | 0.5 | 1.480601 | 0.3 | 0.3180748 | 0.3333333 | 0.2062802 | 0.3333333 | 0.2042406 | 1.438345 | 1.438345 | 1.438345 | 3.316562 | 3.316562 | 3.316562 | 0.4709419 | 0.4709419 | 0.4709419 | 2.150882 | 2.150882 | 2.150882 | 0.3054187 | 0.3054187 | 0.3054187 | 0.7042403 | 0.7042403 | 0.7042403 | 0.1 | 1.085907 | 0.1541955 | 0.1541955 | 0.1541955 | 0.06687233 | 0.06687233 | 0.06687233 | 0.4709419 | 0.4709419 | 0.4709419 | 0.04336854 | 0.04336854 | 0.04336854 | 0.3054187 | 0.3054187 | 0.3054187 | 0.7042403 | 0.7042403 | 0.7042403 | 0.1 | 755.24 | 735.11 | 410 | 4 | 460 | 24 |  |  | Extrusion | 420 | 9 |  | Single | 480 | 1 | [5 empty] | Water Quenching | Single | 120 | 24 | [7 empty] | 673.4 | 643.2 | 0.955153 | 19% | [7 empty] | 31 MPa·m^1/2
509 | 6.2 | 2.3 | 1.9 | 0 | 0 | 0 | 0 | 0 | 0 | 0 | 0 | 0 | 0.50211 | 0.2691082 | 0.433504 | 0.5740378 | 0.5107178 | 0.839365 | 0.4407837 | 0.8789552 | 0.6082045 | 0.4927695 | 0.4942344 | 0.7800058 | 1.541955 | 0.7763606 | 0.606602 | 0.6687233 | 1.175182 | 0.4007395 | 4.709419 | 0.5709419 | 0.8248508 | 4.709419 | 0.5709419 | 0.8248508 | 4.709419 | 0.5709419 | 0.8248508 | 0.4336854 | 1.009659 | 0.3024969 | 3.054187 | 0.4054187 | 0.7533414 | 3.054187 | 0.4054187 | 0.7533414 | 3.054187 | 0.4054187 | 0.7533414 | 7.042403 | 0.8042403 | 0.8756591 | 7.042403 | 0.8042403 | 0.8756591 | 7.042403 | 0.8042403 | 0.8756591 | 1 | 0.2 | 0.5 | 1 | 0.2 | 0.5 | 1 | 0.2 | 0.5 | 1.480601 | 0.3 | 0.3180748 | 0.3333333 | 0.2062802 | 0.3333333 | 0.2042406 | 1.438345 | 1.438345 | 1.438345 | 3.316562 | 3.316562 | 3.316562 | 0.4709419 | 0.4709419 | 0.4709419 | 2.150882 | 2.150882 | 2.150882 | 0.3054187 | 0.3054187 | 0.3054187 | 0.7042403 | 0.7042403 | 0.7042403 | 0.1 | 1.085907 | 0.1541955 | 0.1541955 | 0.1541955 | 0.06687233 | 0.06687233 | 0.06687233 | 0.4709419 | 0.4709419 | 0.4709419 | 0.04336854 | 0.04336854 | 0.04336854 | 0.3054187 | 0.3054187 | 0.3054187 | 0.7042403 | 0.7042403 | 0.7042403 | 0.1 | 755.24 | 735.11 | 410 | 4 | 460 | 24 |  |  | Extrusion | 420 | 9 |  | Single | 480 | 1 | [5 empty] | Water Quenching | Multiple | 120 | 24 | 180 | 0.5 | [5 empty] | 659.5 | 617.3 | 0.9360121 | 19.25 % | [7 empty] | 35 MPa·m^1/2
510 | 6.2 | 2.3 | 1.6 | 0 | 0 | 0 | 0 | 0 | 0 | 0 | 0 | 0 | 0.4834623 | 0.2839312 | 0.4183132 | 0.5738473 | 0.4960856 | 0.8221867 | 0.423115 | 0.8875966 | 0.5894512 | 0.4644508 | 0.4708624 | 0.7715831 | 1.541955 | 0.7763606 | 0.606602 | 0.7735145 | 1.079776 | 0.4361478 | 4.709419 | 0.5709419 | 0.8248508 | 4.709419 | 0.5709419 | 0.8248508 | 4.709419 | 0.5709419 | 0.8248508 | 0.5016454 | 0.9142526 | 0.3340638 | 3.054187 | 0.4054187 | 0.7533414 | 3.054187 | 0.4054187 | 0.7533414 | 3.054187 | 0.4054187 | 0.7533414 | 6.088339 | 0.7088339 | 0.8589232 | 6.088339 | 0.7088339 | 0.8589232 | 6.088339 | 0.7088339 | 0.8589232 | 1 | 0.2 | 0.5 | 1 | 0.2 | 0.5 | 1 | 0.2 | 0.5 | 1.385195 | 0.3 | 0.3399825 | 0.3333333 | 0.220488 | 0.3333333 | 0.2362458 | 1.438345 | 1.438345 | 1.438345 | 2.867254 | 2.867254 | 2.867254 | 0.4709419 | 0.4709419 | 0.4709419 | 1.859493 | 1.859493 | 1.859493 | 0.3054187 | 0.3054187 | 0.3054187 | 0.6088339 | 0.6088339 | 0.6088339 | 0.1 | 0.9387944 | 0.1541955 | 0.1541955 | 0.1541955 | 0.07735145 | 0.07735145 | 0.07735145 | 0.4709419 | 0.4709419 | 0.4709419 | 0.05016454 | 0.05016454 | 0.05016454 | 0.3054187 | 0.3054187 | 0.3054187 | 0.6088339 | 0.6088339 | 0.6088339 | 0.1 | 755.24 | 735.11 | 410 | 4 | 460 | 24 |  |  | Extrusion | 420 | 9 |  | Single | 480 | 1 | [5 empty] | Water Quenching | Single | 120 | 24 | [7 empty] | 675 | 656 | 0.9718519 | 10% | 29.6 %IACS | [6 empty] | 31.7 MPa·m^1/2
511 | 6.7 | 2.3 | 1.6 | 0 | 0 | 0 | 0 | 0 | 0 | 0 | 0 | 0 | 0.5085476 | 0.2772792 | 0.419707 | 0.5739328 | 0.5231461 | 0.8263135 | 0.4231865 | 0.8959729 | 0.6118647 | 0.4384653 | 0.4980845 | 0.7478306 | 1.640378 | 0.8064207 | 0.6212663 | 0.8228878 | 1.109836 | 0.4514199 | 5.01002 | 0.601002 | 0.8336112 | 5.01002 | 0.601002 | 0.8336112 | 5.01002 | 0.601002 | 0.8336112 | 0.5016454 | 0.9142526 | 0.3340638 | 3.054187 | 0.4054187 | 0.7533414 | 3.054187 | 0.4054187 | 0.7533414 | 3.054187 | 0.4054187 | 0.7533414 | 6.088339 | 0.7088339 | 0.8589232 | 6.088339 | 0.7088339 | 0.8589232 | 6.088339 | 0.7088339 | 0.8589232 | 1 | 0.2 | 0.5 | 1 | 0.2 | 0.5 | 1 | 0.2 | 0.5 | 1.415255 | 0.3 | 0.3540013 | 0.3333333 | 0.2158048 | 0.3333333 | 0.2513253 | 1.530154 | 1.530154 | 1.530154 | 3.05027 | 3.05027 | 3.05027 | 0.501002 | 0.501002 | 0.501002 | 1.859493 | 1.859493 | 1.859493 | 0.3054187 | 0.3054187 | 0.3054187 | 0.6088339 | 0.6088339 | 0.6088339 | 0.1 | 0.9987175 | 0.1640378 | 0.1640378 | 0.1640378 | 0.08228878 | 0.08228878 | 0.08228878 | 0.501002 | 0.501002 | 0.501002 | 0.05016454 | 0.05016454 | 0.05016454 | 0.3054187 | 0.3054187 | 0.3054187 | 0.6088339 | 0.6088339 | 0.6088339 | 0.1 | 755.24 | 735.11 | 410 | 4 | 460 | 24 |  |  | Extrusion | 420 | 9 |  | Single | 480 | 1 | [5 empty] | Water Quenching | Single | 120 | 24 | [7 empty] | 753 | 724 | 0.9614874 | 8% | 29.2 %IACS | [6 empty] | 31.3 MPa·m^1/2
550 | 8.54 | 2.41 | 2.18 | 0.16 | 0 | 0 | 0 | 0 | 0 | 0 | 0 | 0 | 0.6629441 | 0.2474637 | 0.4787364 | 0.7858379 | 0.6483911 | 0.8513647 | 0.4792219 | 0.8091761 | 0.7509712 | 0.4270817 | 0.6436375 | 0.8297222 | 1.901371 | 0.9332981 | 0.6553353 | 0.7709995 | 1.404909 | 0.4353471 | 1.756146 | 0.9598991 | 0.6371745 | 6.116232 | 0.7116232 | 0.8594762 | 6.116232 | 0.7116232 | 0.8594762 | 0.4054966 | 1.114961 | 0.2885077 | 0.9236209 | 0.6699507 | 0.4801471 | 3.216749 | 0.4216749 | 0.7628505 | 3.216749 | 0.4216749 | 0.7628505 | 2.277753 | 1.141562 | 0.6949129 | 7.932862 | 0.8932862 | 0.8880538 | 7.932862 | 0.8932862 | 0.8880538 | 3.482759 | 0.4482759 | 0.7769231 | 3.482759 | 0.4482759 | 0.7769231 | 1 | 0.2 | 0.5 | 1.726584 | 0.5482759 | 0.3542388 | 0.6352201 | 0.1863071 | 0.1823899 | 0.2480112 | 0.564908 | 1.967438 | 1.967438 | 1.393126 | 4.851923 | 4.851923 | 2.130136 | 2.130136 | 0.6116232 | 0.7326958 | 2.551802 | 2.551802 | 1.120316 | 1.120316 | 0.3216749 | 2.762824 | 2.762824 | 0.7932862 | 0.3482759 | 1.508331 | 0.6622016 | 0.1901371 | 0.1901371 | 0.2685205 | 0.07709995 | 0.07709995 | 0.1756146 | 0.1756146 | 0.6116232 | 0.1412247 | 0.04054966 | 0.04054966 | 0.09236209 | 0.09236209 | 0.3216749 | 0.2277753 | 0.2277753 | 0.7932862 | 0.3482759 | 770 | 740 | 410 | 4 | 460 | 24 |  |  | Extrusion | 420 | 9 |  | Reinforced | 450 | 1 |  | 470 | 1 | 480 | 2 | Water Quenching | Single | 130 | 24 | [7 empty] | 710 | 684 | 0.9633803 | 8.9% | [7 empty] | 21.6 MPa·m^1/2
551 | 8.49 | 2.42 | 2.09 | 0.16 | 0 | 0 | 0 | 0 | 70 | 0.3 | 0 | 0 | 0.6553319 | 0.2539843 | 0.4758721 | 0.7857482 | 0.6411989 | 0.8443098 | 0.4757221 | 0.8098145 | 0.7448164 | 0.4211698 | 0.6336731 | 0.8305681 | 1.883373 | 0.9317699 | 0.653184 | 0.7959273 | 1.373282 | 0.4431846 | 1.747515 | 0.9568931 | 0.6360347 | 6.086172 | 0.7086172 | 0.8588801 | 6.086172 | 0.7086172 | 0.8588801 | 0.4226073 | 1.087817 | 0.2970653 | 0.9278642 | 0.6714286 | 0.4812913 | 3.231527 | 0.4231527 | 0.7636787 | 3.231527 | 0.4231527 | 0.7636787 | 2.195571 | 1.11294 | 0.6870669 | 7.646643 | 0.8646643 | 0.8843482 | 7.646643 | 0.8646643 | 0.8843482 | 3.482759 | 0.4482759 | 0.7769231 | 3.482759 | 0.4482759 | 0.7769231 | 1 | 0.2 | 0.5 | 1.696434 | 0.5482759 | 0.3587626 | 0.6352201 | 0.1904894 | 0.1823899 | 0.2572061 | 0.5647142 | 1.966763 | 1.966763 | 1.336262 | 4.653879 | 4.653879 | 2.119667 | 2.119667 | 0.6086172 | 0.7095047 | 2.471033 | 2.471033 | 1.125463 | 1.125463 | 0.3231527 | 2.663141 | 2.663141 | 0.7646643 | 0.3482759 | 1.440148 | 0.6559335 | 0.1883373 | 0.1883373 | 0.2772023 | 0.07959273 | 0.07959273 | 0.1747515 | 0.1747515 | 0.6086172 | 0.1471839 | 0.04226073 | 0.04226073 | 0.09278642 | 0.09278642 | 0.3231527 | 0.2195571 | 0.2195571 | 0.7646643 | 0.3482759 | 770 | 740 | 410 | 4 | 460 | 24 |  |  | Extrusion | 420 | 9 |  | Reinforced | 450 | 1 |  | 470 | 1 | 480 | 2 | Water Quenching | Single | 130 | 24 | [7 empty] | 747 | 726 | 0.9718876 | 9.7% | [7 empty] | 29.3 MPa·m^1/2
667 | 9.15 | 2.71 | 2.54 | 0 | 0 | 0 | 0.147 | 0.034 | 0 | 0 | 0 | 0 | 0.7435373 | 0.2475885 | 0.5429719 | 0.5743144 | 0.6863779 | 0.7605451 | 0.5366322 | 0.8649283 | 0.8447991 | 0.4438344 | 0.6976721 | 0.729998 | 1.771254 | 1.014306 | 0.6391526 | 0.7141609 | 1.55607 | 0.4166242 | 6.482966 | 0.7482966 | 0.8663631 | 6.482966 | 0.7482966 | 0.8663631 | 6.482966 | 0.7482966 | 0.8663631 | 0.403195 | 1.273784 | 0.2873407 | 3.660099 | 0.4660099 | 0.7854123 | 3.660099 | 0.4660099 | 0.7854123 | 3.660099 | 0.4660099 | 0.7854123 | 9.077739 | 1.007774 | 0.9007714 | 9.077739 | 1.007774 | 0.9007714 | 9.077739 | 1.007774 | 0.9007714 | 1 | 0.2 | 0.5 | 1 | 0.2 | 0.5 | 1 | 0.2 | 0.5 | 1.92208 | 0.3 | 0.337289 | 0.3333333 | 0.1904238 | 0.3333333 | 0.2613899 | 2.372829 | 2.372829 | 2.372829 | 5.885067 | 5.885067 | 5.885067 | 0.6482966 | 0.6482966 | 0.6482966 | 3.322542 | 3.322542 | 3.322542 | 0.3660099 | 0.3660099 | 0.3660099 | 0.9077739 | 0.9077739 | 0.9077739 | 0.1 | 1.607899 | 0.1771254 | 0.1771254 | 0.1771254 | 0.07141609 | 0.07141609 | 0.07141609 | 0.6482966 | 0.6482966 | 0.6482966 | 0.0403195 | 0.0403195 | 0.0403195 | 0.3660099 | 0.3660099 | 0.3660099 | 0.9077739 | 0.9077739 | 0.9077739 | 0.1 | 755.24 | 735.11 | 450 | 24 |  |  |  |  | Extrusion | 400 | 7.6 |  | Single | 440 | 1 | [5 empty] | Water Quenching | Single | 120 | 24 | [6 empty] | 152mm Bar to 20mm; 600mm/min. | 553.32 | 464.69 | 0.8398214 | 17.1%
668 | 8.9 | 2.79 | 2.28 | 0.12 | 0.105 | 0 | 0.15 | 0.029 | 0 | 0 | 0 | 0 | 0.7461404 | 0.2904636 | 0.5601922 | 0.998095 | 0.6594572 | 0.7223995 | 0.5434287 | 0.6940618 | 0.8537713 | 0.4816989 | 0.6660966 | 0.8906433 | 1.676051 | 1.011099 | 0.626315 | 0.7675136 | 1.458355 | 0.4342335 | 2.212618 | 0.9194734 | 0.6887274 | 2.484197 | 0.8881846 | 0.7129898 | 6.332665 | 0.7332665 | 0.8636239 | 0.4579298 | 1.202921 | 0.3140959 | 1.320138 | 0.6640394 | 0.5689911 | 1.482173 | 0.6327505 | 0.5971271 | 3.778325 | 0.4778325 | 0.7907216 | 2.882839 | 1.111295 | 0.7424565 | 3.236681 | 1.080006 | 0.7639662 | 8.250883 | 0.9250883 | 0.8919022 | 1.122741 | 0.5411249 | 0.5289109 | 2.862069 | 0.3862069 | 0.7410714 | 2.54918 | 0.354918 | 0.7182448 | 1.836187 | 0.6411249 | 0.3448812 | 0.4464136 | 0.2057701 | 0.3976105 | 0.2899916 | 0.835999 | 0.9386103 | 2.392687 | 1.825605 | 2.049682 | 5.225008 | 0.7109942 | 1.812452 | 1.614311 | 1.08923 | 1.222923 | 3.117452 | 0.424208 | 1.081383 | 0.9631632 | 0.9263604 | 2.36146 | 2.103299 | 0.729593 | 1.38289 | 0.4796973 | 0.4272556 | 0.1676051 | 0.2196677 | 0.1956531 | 0.07675136 | 0.5640362 | 0.2212618 | 0.2484197 | 0.1310627 | 0.1167346 | 0.04579298 | 0.3365269 | 0.1320138 | 0.1482173 | 0.7348876 | 0.2882839 | 0.3236681 | 0.1122741 | 755.24 | 735.11 | 450 | 24 |  |  |  |  | Extrusion | 400 | 7.6 |  | Single | 440 | 1 | [5 empty] | Water Quenching | Single | 120 | 24 | [6 empty] | 152mm Bar to 20mm; 600mm/min. | 676.2 | 650.21 | 0.9615646 | 11.3%
669 | 9.2 | 2.86 | 2.23 | 0.137 | 0.045 | 0 | 0.221 | 0.026 | 0 | 0 | 0 | 0 | 0.7704322 | 0.2900444 | 0.5661389 | 0.9981011 | 0.6702141 | 0.6918779 | 0.5480889 | 0.7411244 | 0.8697626 | 0.4624532 | 0.6812059 | 0.8604108 | 1.677848 | 1.03948 | 0.6265658 | 0.8048849 | 1.46049 | 0.445948 | 2.083594 | 0.9638888 | 0.675703 | 3.914232 | 0.817696 | 0.7965094 | 6.513026 | 0.7513026 | 0.8668978 | 0.4797126 | 1.197365 | 0.3241931 | 1.241825 | 0.7007635 | 0.5539348 | 2.332888 | 0.5545708 | 0.69996 | 3.881773 | 0.4881773 | 0.7951564 | 2.588685 | 1.121773 | 0.7213464 | 4.863096 | 0.9755807 | 0.8294416 | 8.091873 | 0.9091873 | 0.8900117 | 1.878597 | 0.4789796 | 0.6526085 | 3.125862 | 0.4125862 | 0.7576264 | 1.663934 | 0.2663934 | 0.6246154 | 1.848667 | 0.5789796 | 0.3523093 | 0.5398915 | 0.2099769 | 0.2873908 | 0.3124381 | 0.8088038 | 1.519416 | 2.528209 | 1.686017 | 3.167347 | 5.270258 | 1.223535 | 2.035882 | 1.083725 | 1.004869 | 1.887744 | 3.141082 | 0.7292288 | 1.213389 | 0.6459016 | 1.520137 | 2.529408 | 1.346435 | 0.520123 | 1.357693 | 0.5244722 | 0.2791829 | 0.1677848 | 0.2515959 | 0.1339276 | 0.08048849 | 0.3466963 | 0.2083594 | 0.3914232 | 0.1499515 | 0.07982103 | 0.04797126 | 0.2066315 | 0.1241825 | 0.2332888 | 0.4307402 | 0.2588685 | 0.4863096 | 0.1878597 | 755.24 | 735.11 | 450 | 24 |  |  |  |  | Extrusion | 400 | 7.6 |  | Single | 440 | 1 | [5 empty] | Water Quenching | Single | 120 | 24 | [6 empty] | 152mm Bar to 20mm; 600mm/min. | 679.42 | 654.61 | 0.9634836 | 9.7%
670 | 9.15 | 2.71 | 2.54 | 0 | 0 | 0 | 0.147 | 0.034 | 0 | 0 | 0 | 0 | 0.7435373 | 0.2475885 | 0.5429719 | 0.5743144 | 0.6863779 | 0.7605451 | 0.5366322 | 0.8649283 | 0.8447991 | 0.4438344 | 0.6976721 | 0.729998 | 1.771254 | 1.014306 | 0.6391526 | 0.7141609 | 1.55607 | 0.4166242 | 6.482966 | 0.7482966 | 0.8663631 | 6.482966 | 0.7482966 | 0.8663631 | 6.482966 | 0.7482966 | 0.8663631 | 0.403195 | 1.273784 | 0.2873407 | 3.660099 | 0.4660099 | 0.7854123 | 3.660099 | 0.4660099 | 0.7854123 | 3.660099 | 0.4660099 | 0.7854123 | 9.077739 | 1.007774 | 0.9007714 | 9.077739 | 1.007774 | 0.9007714 | 9.077739 | 1.007774 | 0.9007714 | 1 | 0.2 | 0.5 | 1 | 0.2 | 0.5 | 1 | 0.2 | 0.5 | 1.92208 | 0.3 | 0.337289 | 0.3333333 | 0.1904238 | 0.3333333 | 0.2613899 | 2.372829 | 2.372829 | 2.372829 | 5.885067 | 5.885067 | 5.885067 | 0.6482966 | 0.6482966 | 0.6482966 | 3.322542 | 3.322542 | 3.322542 | 0.3660099 | 0.3660099 | 0.3660099 | 0.9077739 | 0.9077739 | 0.9077739 | 0.1 | 1.607899 | 0.1771254 | 0.1771254 | 0.1771254 | 0.07141609 | 0.07141609 | 0.07141609 | 0.6482966 | 0.6482966 | 0.6482966 | 0.0403195 | 0.0403195 | 0.0403195 | 0.3660099 | 0.3660099 | 0.3660099 | 0.9077739 | 0.9077739 | 0.9077739 | 0.1 | 755.24 | 735.11 | 450 | 24 |  |  |  |  | Extrusion | 400 | 7.6 |  | Single | 450 | 1 | [5 empty] | Water Quenching | Single | 120 | 24 | [6 empty] | 152mm Bar to 20mm; 600mm/min. | 566.78 | 481.86 | 0.8501711 | 18.2%
671 | 8.9 | 2.79 | 2.28 | 0.12 | 0.105 | 0 | 0.15 | 0.029 | 0 | 0 | 0 | 0 | 0.7461404 | 0.2904636 | 0.5601922 | 0.998095 | 0.6594572 | 0.7223995 | 0.5434287 | 0.6940618 | 0.8537713 | 0.4816989 | 0.6660966 | 0.8906433 | 1.676051 | 1.011099 | 0.626315 | 0.7675136 | 1.458355 | 0.4342335 | 2.212618 | 0.9194734 | 0.6887274 | 2.484197 | 0.8881846 | 0.7129898 | 6.332665 | 0.7332665 | 0.8636239 | 0.4579298 | 1.202921 | 0.3140959 | 1.320138 | 0.6640394 | 0.5689911 | 1.482173 | 0.6327505 | 0.5971271 | 3.778325 | 0.4778325 | 0.7907216 | 2.882839 | 1.111295 | 0.7424565 | 3.236681 | 1.080006 | 0.7639662 | 8.250883 | 0.9250883 | 0.8919022 | 1.122741 | 0.5411249 | 0.5289109 | 2.862069 | 0.3862069 | 0.7410714 | 2.54918 | 0.354918 | 0.7182448 | 1.836187 | 0.6411249 | 0.3448812 | 0.4464136 | 0.2057701 | 0.3976105 | 0.2899916 | 0.835999 | 0.9386103 | 2.392687 | 1.825605 | 2.049682 | 5.225008 | 0.7109942 | 1.812452 | 1.614311 | 1.08923 | 1.222923 | 3.117452 | 0.424208 | 1.081383 | 0.9631632 | 0.9263604 | 2.36146 | 2.103299 | 0.729593 | 1.38289 | 0.4796973 | 0.4272556 | 0.1676051 | 0.2196677 | 0.1956531 | 0.07675136 | 0.5640362 | 0.2212618 | 0.2484197 | 0.1310627 | 0.1167346 | 0.04579298 | 0.3365269 | 0.1320138 | 0.1482173 | 0.7348876 | 0.2882839 | 0.3236681 | 0.1122741 | 755.24 | 735.11 | 450 | 24 |  |  |  |  | Extrusion | 400 | 7.6 |  | Single | 450 | 1 | [5 empty] | Water Quenching | Single | 120 | 24 | [6 empty] | 152mm Bar to 20mm; 600mm/min. | 691.55 | 668.45 | 0.9665968 | 9.9%
672 | 9.2 | 2.86 | 2.23 | 0.137 | 0.045 | 0 | 0.221 | 0.026 | 0 | 0 | 0 | 0 | 0.7704322 | 0.2900444 | 0.5661389 | 0.9981011 | 0.6702141 | 0.6918779 | 0.5480889 | 0.7411244 | 0.8697626 | 0.4624532 | 0.6812059 | 0.8604108 | 1.677848 | 1.03948 | 0.6265658 | 0.8048849 | 1.46049 | 0.445948 | 2.083594 | 0.9638888 | 0.675703 | 3.914232 | 0.817696 | 0.7965094 | 6.513026 | 0.7513026 | 0.8668978 | 0.4797126 | 1.197365 | 0.3241931 | 1.241825 | 0.7007635 | 0.5539348 | 2.332888 | 0.5545708 | 0.69996 | 3.881773 | 0.4881773 | 0.7951564 | 2.588685 | 1.121773 | 0.7213464 | 4.863096 | 0.9755807 | 0.8294416 | 8.091873 | 0.9091873 | 0.8900117 | 1.878597 | 0.4789796 | 0.6526085 | 3.125862 | 0.4125862 | 0.7576264 | 1.663934 | 0.2663934 | 0.6246154 | 1.848667 | 0.5789796 | 0.3523093 | 0.5398915 | 0.2099769 | 0.2873908 | 0.3124381 | 0.8088038 | 1.519416 | 2.528209 | 1.686017 | 3.167347 | 5.270258 | 1.223535 | 2.035882 | 1.083725 | 1.004869 | 1.887744 | 3.141082 | 0.7292288 | 1.213389 | 0.6459016 | 1.520137 | 2.529408 | 1.346435 | 0.520123 | 1.357693 | 0.5244722 | 0.2791829 | 0.1677848 | 0.2515959 | 0.1339276 | 0.08048849 | 0.3466963 | 0.2083594 | 0.3914232 | 0.1499515 | 0.07982103 | 0.04797126 | 0.2066315 | 0.1241825 | 0.2332888 | 0.4307402 | 0.2588685 | 0.4863096 | 0.1878597 | 755.24 | 735.11 | 450 | 24 |  |  |  |  | Extrusion | 400 | 7.6 |  | Single | 450 | 1 | [5 empty] | Water Quenching | Single | 120 | 24 | [6 empty] | 152mm Bar to 20mm; 600mm/min. | 697.3 | 674.99 | 0.9680052 | 9.2%
673 | 9.15 | 2.71 | 2.54 | 0 | 0 | 0 | 0.147 | 0.034 | 0 | 0 | 0 | 0 | 0.7435373 | 0.2475885 | 0.5429719 | 0.5743144 | 0.6863779 | 0.7605451 | 0.5366322 | 0.8649283 | 0.8447991 | 0.4438344 | 0.6976721 | 0.729998 | 1.771254 | 1.014306 | 0.6391526 | 0.7141609 | 1.55607 | 0.4166242 | 6.482966 | 0.7482966 | 0.8663631 | 6.482966 | 0.7482966 | 0.8663631 | 6.482966 | 0.7482966 | 0.8663631 | 0.403195 | 1.273784 | 0.2873407 | 3.660099 | 0.4660099 | 0.7854123 | 3.660099 | 0.4660099 | 0.7854123 | 3.660099 | 0.4660099 | 0.7854123 | 9.077739 | 1.007774 | 0.9007714 | 9.077739 | 1.007774 | 0.9007714 | 9.077739 | 1.007774 | 0.9007714 | 1 | 0.2 | 0.5 | 1 | 0.2 | 0.5 | 1 | 0.2 | 0.5 | 1.92208 | 0.3 | 0.337289 | 0.3333333 | 0.1904238 | 0.3333333 | 0.2613899 | 2.372829 | 2.372829 | 2.372829 | 5.885067 | 5.885067 | 5.885067 | 0.6482966 | 0.6482966 | 0.6482966 | 3.322542 | 3.322542 | 3.322542 | 0.3660099 | 0.3660099 | 0.3660099 | 0.9077739 | 0.9077739 | 0.9077739 | 0.1 | 1.607899 | 0.1771254 | 0.1771254 | 0.1771254 | 0.07141609 | 0.07141609 | 0.07141609 | 0.6482966 | 0.6482966 | 0.6482966 | 0.0403195 | 0.0403195 | 0.0403195 | 0.3660099 | 0.3660099 | 0.3660099 | 0.9077739 | 0.9077739 | 0.9077739 | 0.1 | 755.24 | 735.11 | 450 | 24 |  |  |  |  | Extrusion | 400 | 7.6 |  | Single | 460 | 1 | [5 empty] | Water Quenching | Single | 120 | 24 | [6 empty] | 152mm Bar to 20mm; 600mm/min. | 579.88 | 497.57 | 0.8580568 | 17.6%
674 | 8.9 | 2.79 | 2.28 | 0.12 | 0.105 | 0 | 0.15 | 0.029 | 0 | 0 | 0 | 0 | 0.7461404 | 0.2904636 | 0.5601922 | 0.998095 | 0.6594572 | 0.7223995 | 0.5434287 | 0.6940618 | 0.8537713 | 0.4816989 | 0.6660966 | 0.8906433 | 1.676051 | 1.011099 | 0.626315 | 0.7675136 | 1.458355 | 0.4342335 | 2.212618 | 0.9194734 | 0.6887274 | 2.484197 | 0.8881846 | 0.7129898 | 6.332665 | 0.7332665 | 0.8636239 | 0.4579298 | 1.202921 | 0.3140959 | 1.320138 | 0.6640394 | 0.5689911 | 1.482173 | 0.6327505 | 0.5971271 | 3.778325 | 0.4778325 | 0.7907216 | 2.882839 | 1.111295 | 0.7424565 | 3.236681 | 1.080006 | 0.7639662 | 8.250883 | 0.9250883 | 0.8919022 | 1.122741 | 0.5411249 | 0.5289109 | 2.862069 | 0.3862069 | 0.7410714 | 2.54918 | 0.354918 | 0.7182448 | 1.836187 | 0.6411249 | 0.3448812 | 0.4464136 | 0.2057701 | 0.3976105 | 0.2899916 | 0.835999 | 0.9386103 | 2.392687 | 1.825605 | 2.049682 | 5.225008 | 0.7109942 | 1.812452 | 1.614311 | 1.08923 | 1.222923 | 3.117452 | 0.424208 | 1.081383 | 0.9631632 | 0.9263604 | 2.36146 | 2.103299 | 0.729593 | 1.38289 | 0.4796973 | 0.4272556 | 0.1676051 | 0.2196677 | 0.1956531 | 0.07675136 | 0.5640362 | 0.2212618 | 0.2484197 | 0.1310627 | 0.1167346 | 0.04579298 | 0.3365269 | 0.1320138 | 0.1482173 | 0.7348876 | 0.2882839 | 0.3236681 | 0.1122741 | 755.24 | 735.11 | 450 | 24 |  |  |  |  | Extrusion | 400 | 7.6 |  | Single | 460 | 1 | [5 empty] | Water Quenching | Single | 120 | 24 | [6 empty] | 152mm Bar to 20mm; 600mm/min. | 712.52 | 689.71 | 0.9679869 | 10.6%
675 | 9.2 | 2.86 | 2.23 | 0.137 | 0.045 | 0 | 0.221 | 0.026 | 0 | 0 | 0 | 0 | 0.7704322 | 0.2900444 | 0.5661389 | 0.9981011 | 0.6702141 | 0.6918779 | 0.5480889 | 0.7411244 | 0.8697626 | 0.4624532 | 0.6812059 | 0.8604108 | 1.677848 | 1.03948 | 0.6265658 | 0.8048849 | 1.46049 | 0.445948 | 2.083594 | 0.9638888 | 0.675703 | 3.914232 | 0.817696 | 0.7965094 | 6.513026 | 0.7513026 | 0.8668978 | 0.4797126 | 1.197365 | 0.3241931 | 1.241825 | 0.7007635 | 0.5539348 | 2.332888 | 0.5545708 | 0.69996 | 3.881773 | 0.4881773 | 0.7951564 | 2.588685 | 1.121773 | 0.7213464 | 4.863096 | 0.9755807 | 0.8294416 | 8.091873 | 0.9091873 | 0.8900117 | 1.878597 | 0.4789796 | 0.6526085 | 3.125862 | 0.4125862 | 0.7576264 | 1.663934 | 0.2663934 | 0.6246154 | 1.848667 | 0.5789796 | 0.3523093 | 0.5398915 | 0.2099769 | 0.2873908 | 0.3124381 | 0.8088038 | 1.519416 | 2.528209 | 1.686017 | 3.167347 | 5.270258 | 1.223535 | 2.035882 | 1.083725 | 1.004869 | 1.887744 | 3.141082 | 0.7292288 | 1.213389 | 0.6459016 | 1.520137 | 2.529408 | 1.346435 | 0.520123 | 1.357693 | 0.5244722 | 0.2791829 | 0.1677848 | 0.2515959 | 0.1339276 | 0.08048849 | 0.3466963 | 0.2083594 | 0.3914232 | 0.1499515 | 0.07982103 | 0.04797126 | 0.2066315 | 0.1241825 | 0.2332888 | 0.4307402 | 0.2588685 | 0.4863096 | 0.1878597 | 755.24 | 735.11 | 450 | 24 |  |  |  |  | Extrusion | 400 | 7.6 |  | Single | 460 | 1 | [5 empty] | Water Quenching | Single | 120 | 24 | [6 empty] | 152mm Bar to 20mm; 600mm/min. | 720.41 | 698.15 | 0.9691009 | 10.4%
676 | 9.15 | 2.71 | 2.54 | 0 | 0 | 0 | 0.147 | 0.034 | 0 | 0 | 0 | 0 | 0.7435373 | 0.2475885 | 0.5429719 | 0.5743144 | 0.6863779 | 0.7605451 | 0.5366322 | 0.8649283 | 0.8447991 | 0.4438344 | 0.6976721 | 0.729998 | 1.771254 | 1.014306 | 0.6391526 | 0.7141609 | 1.55607 | 0.4166242 | 6.482966 | 0.7482966 | 0.8663631 | 6.482966 | 0.7482966 | 0.8663631 | 6.482966 | 0.7482966 | 0.8663631 | 0.403195 | 1.273784 | 0.2873407 | 3.660099 | 0.4660099 | 0.7854123 | 3.660099 | 0.4660099 | 0.7854123 | 3.660099 | 0.4660099 | 0.7854123 | 9.077739 | 1.007774 | 0.9007714 | 9.077739 | 1.007774 | 0.9007714 | 9.077739 | 1.007774 | 0.9007714 | 1 | 0.2 | 0.5 | 1 | 0.2 | 0.5 | 1 | 0.2 | 0.5 | 1.92208 | 0.3 | 0.337289 | 0.3333333 | 0.1904238 | 0.3333333 | 0.2613899 | 2.372829 | 2.372829 | 2.372829 | 5.885067 | 5.885067 | 5.885067 | 0.6482966 | 0.6482966 | 0.6482966 | 3.322542 | 3.322542 | 3.322542 | 0.3660099 | 0.3660099 | 0.3660099 | 0.9077739 | 0.9077739 | 0.9077739 | 0.1 | 1.607899 | 0.1771254 | 0.1771254 | 0.1771254 | 0.07141609 | 0.07141609 | 0.07141609 | 0.6482966 | 0.6482966 | 0.6482966 | 0.0403195 | 0.0403195 | 0.0403195 | 0.3660099 | 0.3660099 | 0.3660099 | 0.9077739 | 0.9077739 | 0.9077739 | 0.1 | 755.24 | 735.11 | 450 | 24 |  |  |  |  | Extrusion | 400 | 7.6 |  | Single | 470 | 1 | [5 empty] | Water Quenching | Single | 120 | 24 | [6 empty] | 152mm Bar to 20mm; 600mm/min. | 628.16 | 547.59 | 0.8717365 | 15.8%
677 | 8.9 | 2.79 | 2.28 | 0.12 | 0.105 | 0 | 0.15 | 0.029 | 0 | 0 | 0 | 0 | 0.7461404 | 0.2904636 | 0.5601922 | 0.998095 | 0.6594572 | 0.7223995 | 0.5434287 | 0.6940618 | 0.8537713 | 0.4816989 | 0.6660966 | 0.8906433 | 1.676051 | 1.011099 | 0.626315 | 0.7675136 | 1.458355 | 0.4342335 | 2.212618 | 0.9194734 | 0.6887274 | 2.484197 | 0.8881846 | 0.7129898 | 6.332665 | 0.7332665 | 0.8636239 | 0.4579298 | 1.202921 | 0.3140959 | 1.320138 | 0.6640394 | 0.5689911 | 1.482173 | 0.6327505 | 0.5971271 | 3.778325 | 0.4778325 | 0.7907216 | 2.882839 | 1.111295 | 0.7424565 | 3.236681 | 1.080006 | 0.7639662 | 8.250883 | 0.9250883 | 0.8919022 | 1.122741 | 0.5411249 | 0.5289109 | 2.862069 | 0.3862069 | 0.7410714 | 2.54918 | 0.354918 | 0.7182448 | 1.836187 | 0.6411249 | 0.3448812 | 0.4464136 | 0.2057701 | 0.3976105 | 0.2899916 | 0.835999 | 0.9386103 | 2.392687 | 1.825605 | 2.049682 | 5.225008 | 0.7109942 | 1.812452 | 1.614311 | 1.08923 | 1.222923 | 3.117452 | 0.424208 | 1.081383 | 0.9631632 | 0.9263604 | 2.36146 | 2.103299 | 0.729593 | 1.38289 | 0.4796973 | 0.4272556 | 0.1676051 | 0.2196677 | 0.1956531 | 0.07675136 | 0.5640362 | 0.2212618 | 0.2484197 | 0.1310627 | 0.1167346 | 0.04579298 | 0.3365269 | 0.1320138 | 0.1482173 | 0.7348876 | 0.2882839 | 0.3236681 | 0.1122741 | 755.24 | 735.11 | 450 | 24 |  |  |  |  | Extrusion | 400 | 7.6 |  | Single | 470 | 1 | [5 empty] | Water Quenching | Single | 120 | 24 | [6 empty] | 152mm Bar to 20mm; 600mm/min. | 766.06 | 743.39 | 0.970407 | 9.2%
678 | 9.2 | 2.86 | 2.23 | 0.137 | 0.045 | 0 | 0.221 | 0.026 | 0 | 0 | 0 | 0 | 0.7704322 | 0.2900444 | 0.5661389 | 0.9981011 | 0.6702141 | 0.6918779 | 0.5480889 | 0.7411244 | 0.8697626 | 0.4624532 | 0.6812059 | 0.8604108 | 1.677848 | 1.03948 | 0.6265658 | 0.8048849 | 1.46049 | 0.445948 | 2.083594 | 0.9638888 | 0.675703 | 3.914232 | 0.817696 | 0.7965094 | 6.513026 | 0.7513026 | 0.8668978 | 0.4797126 | 1.197365 | 0.3241931 | 1.241825 | 0.7007635 | 0.5539348 | 2.332888 | 0.5545708 | 0.69996 | 3.881773 | 0.4881773 | 0.7951564 | 2.588685 | 1.121773 | 0.7213464 | 4.863096 | 0.9755807 | 0.8294416 | 8.091873 | 0.9091873 | 0.8900117 | 1.878597 | 0.4789796 | 0.6526085 | 3.125862 | 0.4125862 | 0.7576264 | 1.663934 | 0.2663934 | 0.6246154 | 1.848667 | 0.5789796 | 0.3523093 | 0.5398915 | 0.2099769 | 0.2873908 | 0.3124381 | 0.8088038 | 1.519416 | 2.528209 | 1.686017 | 3.167347 | 5.270258 | 1.223535 | 2.035882 | 1.083725 | 1.004869 | 1.887744 | 3.141082 | 0.7292288 | 1.213389 | 0.6459016 | 1.520137 | 2.529408 | 1.346435 | 0.520123 | 1.357693 | 0.5244722 | 0.2791829 | 0.1677848 | 0.2515959 | 0.1339276 | 0.08048849 | 0.3466963 | 0.2083594 | 0.3914232 | 0.1499515 | 0.07982103 | 0.04797126 | 0.2066315 | 0.1241825 | 0.2332888 | 0.4307402 | 0.2588685 | 0.4863096 | 0.1878597 | 755.24 | 735.11 | 450 | 24 |  |  |  |  | Extrusion | 400 | 7.6 |  | Single | 470 | 1 | [5 empty] | Water Quenching | Single | 120 | 24 | [6 empty] | 152mm Bar to 20mm; 600mm/min. | 777.87 | 755.98 | 0.9718591 | 9.3%
679 | 9.15 | 2.71 | 2.54 | 0 | 0 | 0 | 0.147 | 0.034 | 0 | 0 | 0 | 0 | 0.7435373 | 0.2475885 | 0.5429719 | 0.5743144 | 0.6863779 | 0.7605451 | 0.5366322 | 0.8649283 | 0.8447991 | 0.4438344 | 0.6976721 | 0.729998 | 1.771254 | 1.014306 | 0.6391526 | 0.7141609 | 1.55607 | 0.4166242 | 6.482966 | 0.7482966 | 0.8663631 | 6.482966 | 0.7482966 | 0.8663631 | 6.482966 | 0.7482966 | 0.8663631 | 0.403195 | 1.273784 | 0.2873407 | 3.660099 | 0.4660099 | 0.7854123 | 3.660099 | 0.4660099 | 0.7854123 | 3.660099 | 0.4660099 | 0.7854123 | 9.077739 | 1.007774 | 0.9007714 | 9.077739 | 1.007774 | 0.9007714 | 9.077739 | 1.007774 | 0.9007714 | 1 | 0.2 | 0.5 | 1 | 0.2 | 0.5 | 1 | 0.2 | 0.5 | 1.92208 | 0.3 | 0.337289 | 0.3333333 | 0.1904238 | 0.3333333 | 0.2613899 | 2.372829 | 2.372829 | 2.372829 | 5.885067 | 5.885067 | 5.885067 | 0.6482966 | 0.6482966 | 0.6482966 | 3.322542 | 3.322542 | 3.322542 | 0.3660099 | 0.3660099 | 0.3660099 | 0.9077739 | 0.9077739 | 0.9077739 | 0.1 | 1.607899 | 0.1771254 | 0.1771254 | 0.1771254 | 0.07141609 | 0.07141609 | 0.07141609 | 0.6482966 | 0.6482966 | 0.6482966 | 0.0403195 | 0.0403195 | 0.0403195 | 0.3660099 | 0.3660099 | 0.3660099 | 0.9077739 | 0.9077739 | 0.9077739 | 0.1 | 755.24 | 735.11 | 450 | 24 |  |  |  |  | Extrusion | 400 | 7.6 |  | Single | 470 | 2 | [5 empty] | Water Quenching | Single | 120 | 24 | [6 empty] | 152mm Bar to 20mm; 600mm/min. | 605.09 | 527.82 | 0.8723 | 15.9%
680 | 8.9 | 2.79 | 2.28 | 0.12 | 0.105 | 0 | 0.15 | 0.029 | 0 | 0 | 0 | 0 | 0.7461404 | 0.2904636 | 0.5601922 | 0.998095 | 0.6594572 | 0.7223995 | 0.5434287 | 0.6940618 | 0.8537713 | 0.4816989 | 0.6660966 | 0.8906433 | 1.676051 | 1.011099 | 0.626315 | 0.7675136 | 1.458355 | 0.4342335 | 2.212618 | 0.9194734 | 0.6887274 | 2.484197 | 0.8881846 | 0.7129898 | 6.332665 | 0.7332665 | 0.8636239 | 0.4579298 | 1.202921 | 0.3140959 | 1.320138 | 0.6640394 | 0.5689911 | 1.482173 | 0.6327505 | 0.5971271 | 3.778325 | 0.4778325 | 0.7907216 | 2.882839 | 1.111295 | 0.7424565 | 3.236681 | 1.080006 | 0.7639662 | 8.250883 | 0.9250883 | 0.8919022 | 1.122741 | 0.5411249 | 0.5289109 | 2.862069 | 0.3862069 | 0.7410714 | 2.54918 | 0.354918 | 0.7182448 | 1.836187 | 0.6411249 | 0.3448812 | 0.4464136 | 0.2057701 | 0.3976105 | 0.2899916 | 0.835999 | 0.9386103 | 2.392687 | 1.825605 | 2.049682 | 5.225008 | 0.7109942 | 1.812452 | 1.614311 | 1.08923 | 1.222923 | 3.117452 | 0.424208 | 1.081383 | 0.9631632 | 0.9263604 | 2.36146 | 2.103299 | 0.729593 | 1.38289 | 0.4796973 | 0.4272556 | 0.1676051 | 0.2196677 | 0.1956531 | 0.07675136 | 0.5640362 | 0.2212618 | 0.2484197 | 0.1310627 | 0.1167346 | 0.04579298 | 0.3365269 | 0.1320138 | 0.1482173 | 0.7348876 | 0.2882839 | 0.3236681 | 0.1122741 | 755.24 | 735.11 | 450 | 24 |  |  |  |  | Extrusion | 400 | 7.6 |  | Single | 470 | 2 | [5 empty] | Water Quenching | Single | 120 | 24 | [6 empty] | 152mm Bar to 20mm; 600mm/min. | 752.78 | 723.63 | 0.9612769 | 9.0%
681 | 9.15 | 2.71 | 2.54 | 0 | 0 | 0 | 0.147 | 0.034 | 0 | 0 | 0 | 0 | 0.7435373 | 0.2475885 | 0.5429719 | 0.5743144 | 0.6863779 | 0.7605451 | 0.5366322 | 0.8649283 | 0.8447991 | 0.4438344 | 0.6976721 | 0.729998 | 1.771254 | 1.014306 | 0.6391526 | 0.7141609 | 1.55607 | 0.4166242 | 6.482966 | 0.7482966 | 0.8663631 | 6.482966 | 0.7482966 | 0.8663631 | 6.482966 | 0.7482966 | 0.8663631 | 0.403195 | 1.273784 | 0.2873407 | 3.660099 | 0.4660099 | 0.7854123 | 3.660099 | 0.4660099 | 0.7854123 | 3.660099 | 0.4660099 | 0.7854123 | 9.077739 | 1.007774 | 0.9007714 | 9.077739 | 1.007774 | 0.9007714 | 9.077739 | 1.007774 | 0.9007714 | 1 | 0.2 | 0.5 | 1 | 0.2 | 0.5 | 1 | 0.2 | 0.5 | 1.92208 | 0.3 | 0.337289 | 0.3333333 | 0.1904238 | 0.3333333 | 0.2613899 | 2.372829 | 2.372829 | 2.372829 | 5.885067 | 5.885067 | 5.885067 | 0.6482966 | 0.6482966 | 0.6482966 | 3.322542 | 3.322542 | 3.322542 | 0.3660099 | 0.3660099 | 0.3660099 | 0.9077739 | 0.9077739 | 0.9077739 | 0.1 | 1.607899 | 0.1771254 | 0.1771254 | 0.1771254 | 0.07141609 | 0.07141609 | 0.07141609 | 0.6482966 | 0.6482966 | 0.6482966 | 0.0403195 | 0.0403195 | 0.0403195 | 0.3660099 | 0.3660099 | 0.3660099 | 0.9077739 | 0.9077739 | 0.9077739 | 0.1 | 755.24 | 735.11 | 450 | 24 |  |  |  |  | Extrusion | 400 | 7.6 |  | Single | 470 | 4 | [5 empty] | Water Quenching | Single | 120 | 24 | [6 empty] | 152mm Bar to 20mm; 600mm/min. | 605.63 | 527.07 | 0.8702838 | 15.6%
682 | 8.9 | 2.79 | 2.28 | 0.12 | 0.105 | 0 | 0.15 | 0.029 | 0 | 0 | 0 | 0 | 0.7461404 | 0.2904636 | 0.5601922 | 0.998095 | 0.6594572 | 0.7223995 | 0.5434287 | 0.6940618 | 0.8537713 | 0.4816989 | 0.6660966 | 0.8906433 | 1.676051 | 1.011099 | 0.626315 | 0.7675136 | 1.458355 | 0.4342335 | 2.212618 | 0.9194734 | 0.6887274 | 2.484197 | 0.8881846 | 0.7129898 | 6.332665 | 0.7332665 | 0.8636239 | 0.4579298 | 1.202921 | 0.3140959 | 1.320138 | 0.6640394 | 0.5689911 | 1.482173 | 0.6327505 | 0.5971271 | 3.778325 | 0.4778325 | 0.7907216 | 2.882839 | 1.111295 | 0.7424565 | 3.236681 | 1.080006 | 0.7639662 | 8.250883 | 0.9250883 | 0.8919022 | 1.122741 | 0.5411249 | 0.5289109 | 2.862069 | 0.3862069 | 0.7410714 | 2.54918 | 0.354918 | 0.7182448 | 1.836187 | 0.6411249 | 0.3448812 | 0.4464136 | 0.2057701 | 0.3976105 | 0.2899916 | 0.835999 | 0.9386103 | 2.392687 | 1.825605 | 2.049682 | 5.225008 | 0.7109942 | 1.812452 | 1.614311 | 1.08923 | 1.222923 | 3.117452 | 0.424208 | 1.081383 | 0.9631632 | 0.9263604 | 2.36146 | 2.103299 | 0.729593 | 1.38289 | 0.4796973 | 0.4272556 | 0.1676051 | 0.2196677 | 0.1956531 | 0.07675136 | 0.5640362 | 0.2212618 | 0.2484197 | 0.1310627 | 0.1167346 | 0.04579298 | 0.3365269 | 0.1320138 | 0.1482173 | 0.7348876 | 0.2882839 | 0.3236681 | 0.1122741 | 755.24 | 735.11 | 450 | 24 |  |  |  |  | Extrusion | 400 | 7.6 |  | Single | 470 | 4 | [5 empty] | Water Quenching | Single | 120 | 24 | [6 empty] | 152mm Bar to 20mm; 600mm/min. | 753.72 | 724.13 | 0.9607414 | 9.8%
683 | 9.15 | 2.71 | 2.54 | 0 | 0 | 0 | 0.147 | 0.034 | 0 | 0 | 0 | 0 | 0.7435373 | 0.2475885 | 0.5429719 | 0.5743144 | 0.6863779 | 0.7605451 | 0.5366322 | 0.8649283 | 0.8447991 | 0.4438344 | 0.6976721 | 0.729998 | 1.771254 | 1.014306 | 0.6391526 | 0.7141609 | 1.55607 | 0.4166242 | 6.482966 | 0.7482966 | 0.8663631 | 6.482966 | 0.7482966 | 0.8663631 | 6.482966 | 0.7482966 | 0.8663631 | 0.403195 | 1.273784 | 0.2873407 | 3.660099 | 0.4660099 | 0.7854123 | 3.660099 | 0.4660099 | 0.7854123 | 3.660099 | 0.4660099 | 0.7854123 | 9.077739 | 1.007774 | 0.9007714 | 9.077739 | 1.007774 | 0.9007714 | 9.077739 | 1.007774 | 0.9007714 | 1 | 0.2 | 0.5 | 1 | 0.2 | 0.5 | 1 | 0.2 | 0.5 | 1.92208 | 0.3 | 0.337289 | 0.3333333 | 0.1904238 | 0.3333333 | 0.2613899 | 2.372829 | 2.372829 | 2.372829 | 5.885067 | 5.885067 | 5.885067 | 0.6482966 | 0.6482966 | 0.6482966 | 3.322542 | 3.322542 | 3.322542 | 0.3660099 | 0.3660099 | 0.3660099 | 0.9077739 | 0.9077739 | 0.9077739 | 0.1 | 1.607899 | 0.1771254 | 0.1771254 | 0.1771254 | 0.07141609 | 0.07141609 | 0.07141609 | 0.6482966 | 0.6482966 | 0.6482966 | 0.0403195 | 0.0403195 | 0.0403195 | 0.3660099 | 0.3660099 | 0.3660099 | 0.9077739 | 0.9077739 | 0.9077739 | 0.1 | 755.24 | 735.11 | 450 | 24 |  |  |  |  | Extrusion | 400 | 7.6 |  | Single | 470 | 6 | [5 empty] | Water Quenching | Single | 120 | 24 | [6 empty] | 152mm Bar to 20mm; 600mm/min. | 604.02 | 526.22 | 0.8711963 | 15.5%
684 | 8.9 | 2.79 | 2.28 | 0.12 | 0.105 | 0 | 0.15 | 0.029 | 0 | 0 | 0 | 0 | 0.7461404 | 0.2904636 | 0.5601922 | 0.998095 | 0.6594572 | 0.7223995 | 0.5434287 | 0.6940618 | 0.8537713 | 0.4816989 | 0.6660966 | 0.8906433 | 1.676051 | 1.011099 | 0.626315 | 0.7675136 | 1.458355 | 0.4342335 | 2.212618 | 0.9194734 | 0.6887274 | 2.484197 | 0.8881846 | 0.7129898 | 6.332665 | 0.7332665 | 0.8636239 | 0.4579298 | 1.202921 | 0.3140959 | 1.320138 | 0.6640394 | 0.5689911 | 1.482173 | 0.6327505 | 0.5971271 | 3.778325 | 0.4778325 | 0.7907216 | 2.882839 | 1.111295 | 0.7424565 | 3.236681 | 1.080006 | 0.7639662 | 8.250883 | 0.9250883 | 0.8919022 | 1.122741 | 0.5411249 | 0.5289109 | 2.862069 | 0.3862069 | 0.7410714 | 2.54918 | 0.354918 | 0.7182448 | 1.836187 | 0.6411249 | 0.3448812 | 0.4464136 | 0.2057701 | 0.3976105 | 0.2899916 | 0.835999 | 0.9386103 | 2.392687 | 1.825605 | 2.049682 | 5.225008 | 0.7109942 | 1.812452 | 1.614311 | 1.08923 | 1.222923 | 3.117452 | 0.424208 | 1.081383 | 0.9631632 | 0.9263604 | 2.36146 | 2.103299 | 0.729593 | 1.38289 | 0.4796973 | 0.4272556 | 0.1676051 | 0.2196677 | 0.1956531 | 0.07675136 | 0.5640362 | 0.2212618 | 0.2484197 | 0.1310627 | 0.1167346 | 0.04579298 | 0.3365269 | 0.1320138 | 0.1482173 | 0.7348876 | 0.2882839 | 0.3236681 | 0.1122741 | 755.24 | 735.11 | 450 | 24 |  |  |  |  | Extrusion | 400 | 7.6 |  | Single | 470 | 6 | [5 empty] | Water Quenching | Single | 120 | 24 | [6 empty] | 152mm Bar to 20mm; 600mm/min. | 751.35 | 722.31 | 0.9613496 | 11.3%
685 | 9.15 | 2.71 | 2.54 | 0 | 0 | 0 | 0.147 | 0.034 | 0 | 0 | 0 | 0 | 0.7435373 | 0.2475885 | 0.5429719 | 0.5743144 | 0.6863779 | 0.7605451 | 0.5366322 | 0.8649283 | 0.8447991 | 0.4438344 | 0.6976721 | 0.729998 | 1.771254 | 1.014306 | 0.6391526 | 0.7141609 | 1.55607 | 0.4166242 | 6.482966 | 0.7482966 | 0.8663631 | 6.482966 | 0.7482966 | 0.8663631 | 6.482966 | 0.7482966 | 0.8663631 | 0.403195 | 1.273784 | 0.2873407 | 3.660099 | 0.4660099 | 0.7854123 | 3.660099 | 0.4660099 | 0.7854123 | 3.660099 | 0.4660099 | 0.7854123 | 9.077739 | 1.007774 | 0.9007714 | 9.077739 | 1.007774 | 0.9007714 | 9.077739 | 1.007774 | 0.9007714 | 1 | 0.2 | 0.5 | 1 | 0.2 | 0.5 | 1 | 0.2 | 0.5 | 1.92208 | 0.3 | 0.337289 | 0.3333333 | 0.1904238 | 0.3333333 | 0.2613899 | 2.372829 | 2.372829 | 2.372829 | 5.885067 | 5.885067 | 5.885067 | 0.6482966 | 0.6482966 | 0.6482966 | 3.322542 | 3.322542 | 3.322542 | 0.3660099 | 0.3660099 | 0.3660099 | 0.9077739 | 0.9077739 | 0.9077739 | 0.1 | 1.607899 | 0.1771254 | 0.1771254 | 0.1771254 | 0.07141609 | 0.07141609 | 0.07141609 | 0.6482966 | 0.6482966 | 0.6482966 | 0.0403195 | 0.0403195 | 0.0403195 | 0.3660099 | 0.3660099 | 0.3660099 | 0.9077739 | 0.9077739 | 0.9077739 | 0.1 | 755.24 | 735.11 | 450 | 24 |  |  |  |  | Extrusion | 400 | 7.6 |  | Single | 470 | 8 | [5 empty] | Water Quenching | Single | 120 | 24 | [6 empty] | 152mm Bar to 20mm; 600mm/min. | 598.27 | 518.15 | 0.8660805 | 16.3%
686 | 8.9 | 2.79 | 2.28 | 0.12 | 0.105 | 0 | 0.15 | 0.029 | 0 | 0 | 0 | 0 | 0.7461404 | 0.2904636 | 0.5601922 | 0.998095 | 0.6594572 | 0.7223995 | 0.5434287 | 0.6940618 | 0.8537713 | 0.4816989 | 0.6660966 | 0.8906433 | 1.676051 | 1.011099 | 0.626315 | 0.7675136 | 1.458355 | 0.4342335 | 2.212618 | 0.9194734 | 0.6887274 | 2.484197 | 0.8881846 | 0.7129898 | 6.332665 | 0.7332665 | 0.8636239 | 0.4579298 | 1.202921 | 0.3140959 | 1.320138 | 0.6640394 | 0.5689911 | 1.482173 | 0.6327505 | 0.5971271 | 3.778325 | 0.4778325 | 0.7907216 | 2.882839 | 1.111295 | 0.7424565 | 3.236681 | 1.080006 | 0.7639662 | 8.250883 | 0.9250883 | 0.8919022 | 1.122741 | 0.5411249 | 0.5289109 | 2.862069 | 0.3862069 | 0.7410714 | 2.54918 | 0.354918 | 0.7182448 | 1.836187 | 0.6411249 | 0.3448812 | 0.4464136 | 0.2057701 | 0.3976105 | 0.2899916 | 0.835999 | 0.9386103 | 2.392687 | 1.825605 | 2.049682 | 5.225008 | 0.7109942 | 1.812452 | 1.614311 | 1.08923 | 1.222923 | 3.117452 | 0.424208 | 1.081383 | 0.9631632 | 0.9263604 | 2.36146 | 2.103299 | 0.729593 | 1.38289 | 0.4796973 | 0.4272556 | 0.1676051 | 0.2196677 | 0.1956531 | 0.07675136 | 0.5640362 | 0.2212618 | 0.2484197 | 0.1310627 | 0.1167346 | 0.04579298 | 0.3365269 | 0.1320138 | 0.1482173 | 0.7348876 | 0.2882839 | 0.3236681 | 0.1122741 | 755.24 | 735.11 | 450 | 24 |  |  |  |  | Extrusion | 400 | 7.6 |  | Single | 470 | 8 | [5 empty] | Water Quenching | Single | 120 | 24 | [6 empty] | 152mm Bar to 20mm; 600mm/min. | 740.15 | 712.5 | 0.9626427 | 11.5%
694 | 8.56 | 2.78 | 2.3 | 0 | 0 | 0 | 0.12 | 0.06 | 0 | 0 | 0 | 0 | 0.6985641 | 0.2770223 | 0.5403525 | 0.5739361 | 0.641599 | 0.722461 | 0.534004 | 0.8550871 | 0.8185377 | 0.4552944 | 0.6429836 | 0.754328 | 1.628319 | 0.9891803 | 0.6195287 | 0.7370576 | 1.444274 | 0.4243139 | 6.128257 | 0.7128257 | 0.8597132 | 6.128257 | 0.7128257 | 0.8597132 | 6.128257 | 0.7128257 | 0.8597132 | 0.4526493 | 1.207803 | 0.3116026 | 3.763547 | 0.4763547 | 0.7900724 | 3.763547 | 0.4763547 | 0.7900724 | 3.763547 | 0.4763547 | 0.7900724 | 8.314488 | 0.9314488 | 0.8926404 | 8.314488 | 0.9314488 | 0.8926404 | 8.314488 | 0.9314488 | 0.8926404 | 1 | 0.2 | 0.5 | 1 | 0.2 | 0.5 | 1 | 0.2 | 0.5 | 1.820629 | 0.3 | 0.336601 | 0.3333333 | 0.2067168 | 0.3333333 | 0.2773951 | 2.306398 | 2.306398 | 2.306398 | 5.095331 | 5.095331 | 5.095331 | 0.6128257 | 0.6128257 | 0.6128257 | 3.129196 | 3.129196 | 3.129196 | 0.3763547 | 0.3763547 | 0.3763547 | 0.8314488 | 0.8314488 | 0.8314488 | 0.1 | 1.353864 | 0.1628319 | 0.1628319 | 0.1628319 | 0.07370576 | 0.07370576 | 0.07370576 | 0.6128257 | 0.6128257 | 0.6128257 | 0.04526493 | 0.04526493 | 0.04526493 | 0.3763547 | 0.3763547 | 0.3763547 | 0.8314488 | 0.8314488 | 0.8314488 | 0.1 | 755 | 735.11 | 450 | 24 |  |  |  |  | Extrusion | 400 | 7.6 |  | Reinforced | 420 | 2 |  | 465 | 2 |  |  | Water Quenching | Single | 120 | 24 | [7 empty] | 610 | 515 | 0.8442623 | 9%
695 | 8.56 | 2.78 | 2.3 | 0 | 0 | 0 | 0.12 | 0.06 | 0 | 0 | 0 | 0 | 0.6985641 | 0.2770223 | 0.5403525 | 0.5739361 | 0.641599 | 0.722461 | 0.534004 | 0.8550871 | 0.8185377 | 0.4552944 | 0.6429836 | 0.754328 | 1.628319 | 0.9891803 | 0.6195287 | 0.7370576 | 1.444274 | 0.4243139 | 6.128257 | 0.7128257 | 0.8597132 | 6.128257 | 0.7128257 | 0.8597132 | 6.128257 | 0.7128257 | 0.8597132 | 0.4526493 | 1.207803 | 0.3116026 | 3.763547 | 0.4763547 | 0.7900724 | 3.763547 | 0.4763547 | 0.7900724 | 3.763547 | 0.4763547 | 0.7900724 | 8.314488 | 0.9314488 | 0.8926404 | 8.314488 | 0.9314488 | 0.8926404 | 8.314488 | 0.9314488 | 0.8926404 | 1 | 0.2 | 0.5 | 1 | 0.2 | 0.5 | 1 | 0.2 | 0.5 | 1.820629 | 0.3 | 0.336601 | 0.3333333 | 0.2067168 | 0.3333333 | 0.2773951 | 2.306398 | 2.306398 | 2.306398 | 5.095331 | 5.095331 | 5.095331 | 0.6128257 | 0.6128257 | 0.6128257 | 3.129196 | 3.129196 | 3.129196 | 0.3763547 | 0.3763547 | 0.3763547 | 0.8314488 | 0.8314488 | 0.8314488 | 0.1 | 1.353864 | 0.1628319 | 0.1628319 | 0.1628319 | 0.07370576 | 0.07370576 | 0.07370576 | 0.6128257 | 0.6128257 | 0.6128257 | 0.04526493 | 0.04526493 | 0.04526493 | 0.3763547 | 0.3763547 | 0.3763547 | 0.8314488 | 0.8314488 | 0.8314488 | 0.1 | 755 | 735.11 | 450 | 24 |  |  |  |  | Extrusion | 400 | 7.6 |  | Reinforced | 445 | 2 |  | 465 | 2 |  |  | Water Quenching | Single | 120 | 12 | [7 empty] | 607 | 501 | 0.8253707 | 8.7%
696 | 8.56 | 2.78 | 2.3 | 0 | 0 | 0 | 0.12 | 0.06 | 0 | 0 | 0 | 0 | 0.6985641 | 0.2770223 | 0.5403525 | 0.5739361 | 0.641599 | 0.722461 | 0.534004 | 0.8550871 | 0.8185377 | 0.4552944 | 0.6429836 | 0.754328 | 1.628319 | 0.9891803 | 0.6195287 | 0.7370576 | 1.444274 | 0.4243139 | 6.128257 | 0.7128257 | 0.8597132 | 6.128257 | 0.7128257 | 0.8597132 | 6.128257 | 0.7128257 | 0.8597132 | 0.4526493 | 1.207803 | 0.3116026 | 3.763547 | 0.4763547 | 0.7900724 | 3.763547 | 0.4763547 | 0.7900724 | 3.763547 | 0.4763547 | 0.7900724 | 8.314488 | 0.9314488 | 0.8926404 | 8.314488 | 0.9314488 | 0.8926404 | 8.314488 | 0.9314488 | 0.8926404 | 1 | 0.2 | 0.5 | 1 | 0.2 | 0.5 | 1 | 0.2 | 0.5 | 1.820629 | 0.3 | 0.336601 | 0.3333333 | 0.2067168 | 0.3333333 | 0.2773951 | 2.306398 | 2.306398 | 2.306398 | 5.095331 | 5.095331 | 5.095331 | 0.6128257 | 0.6128257 | 0.6128257 | 3.129196 | 3.129196 | 3.129196 | 0.3763547 | 0.3763547 | 0.3763547 | 0.8314488 | 0.8314488 | 0.8314488 | 0.1 | 1.353864 | 0.1628319 | 0.1628319 | 0.1628319 | 0.07370576 | 0.07370576 | 0.07370576 | 0.6128257 | 0.6128257 | 0.6128257 | 0.04526493 | 0.04526493 | 0.04526493 | 0.3763547 | 0.3763547 | 0.3763547 | 0.8314488 | 0.8314488 | 0.8314488 | 0.1 | 755 | 735.11 | 450 | 24 |  |  |  |  | Extrusion | 400 | 7.6 |  | Reinforced | 445 | 2 |  | 465 | 2 |  |  | Water Quenching | Single | 120 | 24 | [7 empty] | 618 | 520 | 0.8414239 | 8.8%
698 | 8.29 | 2.85 | 2.3 | 0.13 | 0.18 | 0 | 0.15 | 0.06 | 0 | 0 | 0 | 0 | 0.7312607 | 0.3116978 | 0.5781499 | 0.9977834 | 0.6252484 | 0.6818862 | 0.5569717 | 0.6003794 | 0.8543558 | 0.5487772 | 0.6329774 | 0.9280308 | 1.542782 | 0.9832927 | 0.60673 | 0.7175345 | 1.428042 | 0.4177701 | 1.97728 | 0.8983173 | 0.664123 | 1.631937 | 0.962167 | 0.6200516 | 5.965932 | 0.6965932 | 0.8564442 | 0.4650912 | 1.218148 | 0.3174486 | 1.281633 | 0.6884236 | 0.5617174 | 1.057788 | 0.7522733 | 0.5140413 | 3.866995 | 0.4866995 | 0.7945344 | 2.755659 | 1.133173 | 0.7337351 | 2.274367 | 1.197023 | 0.6945974 | 8.314488 | 0.9314488 | 0.8926404 | 0.8253441 | 0.6672979 | 0.4521581 | 3.017241 | 0.4017241 | 0.751073 | 3.655738 | 0.4655738 | 0.7852113 | 1.814741 | 0.7672979 | 0.3287483 | 0.3932295 | 0.2130879 | 0.4764431 | 0.2774702 | 0.7646133 | 0.631069 | 2.307023 | 1.644007 | 1.356872 | 4.960367 | 0.4923946 | 1.800066 | 2.180988 | 1.065612 | 0.8794964 | 3.215208 | 0.3191601 | 1.166766 | 1.413672 | 0.6862313 | 2.508682 | 3.039559 | 1.103024 | 1.282745 | 0.4654947 | 0.5640008 | 0.1542782 | 0.2164975 | 0.2623118 | 0.07175345 | 0.7228418 | 0.197728 | 0.1631937 | 0.1403292 | 0.1700251 | 0.04650912 | 0.4685313 | 0.1281633 | 0.1057788 | 1.007397 | 0.2755659 | 0.2274367 | 0.08253441 | 755 | 735.11 | 450 | 24 |  |  |  |  | Extrusion | 400 | 7.6 |  | Reinforced | 420 | 2 |  | 465 | 2 |  |  | Water Quenching | Single | 120 | 24 | [7 empty] | 743 | 700 | 0.9421265 | 7.4%
699 | 8.29 | 2.85 | 2.3 | 0.13 | 0.18 | 0 | 0.15 | 0.06 | 0 | 0 | 0 | 0 | 0.7312607 | 0.3116978 | 0.5781499 | 0.9977834 | 0.6252484 | 0.6818862 | 0.5569717 | 0.6003794 | 0.8543558 | 0.5487772 | 0.6329774 | 0.9280308 | 1.542782 | 0.9832927 | 0.60673 | 0.7175345 | 1.428042 | 0.4177701 | 1.97728 | 0.8983173 | 0.664123 | 1.631937 | 0.962167 | 0.6200516 | 5.965932 | 0.6965932 | 0.8564442 | 0.4650912 | 1.218148 | 0.3174486 | 1.281633 | 0.6884236 | 0.5617174 | 1.057788 | 0.7522733 | 0.5140413 | 3.866995 | 0.4866995 | 0.7945344 | 2.755659 | 1.133173 | 0.7337351 | 2.274367 | 1.197023 | 0.6945974 | 8.314488 | 0.9314488 | 0.8926404 | 0.8253441 | 0.6672979 | 0.4521581 | 3.017241 | 0.4017241 | 0.751073 | 3.655738 | 0.4655738 | 0.7852113 | 1.814741 | 0.7672979 | 0.3287483 | 0.3932295 | 0.2130879 | 0.4764431 | 0.2774702 | 0.7646133 | 0.631069 | 2.307023 | 1.644007 | 1.356872 | 4.960367 | 0.4923946 | 1.800066 | 2.180988 | 1.065612 | 0.8794964 | 3.215208 | 0.3191601 | 1.166766 | 1.413672 | 0.6862313 | 2.508682 | 3.039559 | 1.103024 | 1.282745 | 0.4654947 | 0.5640008 | 0.1542782 | 0.2164975 | 0.2623118 | 0.07175345 | 0.7228418 | 0.197728 | 0.1631937 | 0.1403292 | 0.1700251 | 0.04650912 | 0.4685313 | 0.1281633 | 0.1057788 | 1.007397 | 0.2755659 | 0.2274367 | 0.08253441 | 755 | 735.11 | 450 | 24 |  |  |  |  | Extrusion | 400 | 7.6 |  | Reinforced | 445 | 2 |  | 465 | 2 |  |  | Water Quenching | Single | 120 | 12 | [7 empty] | 731 | 677 | 0.9261286 | 7.2%
700 | 8.29 | 2.85 | 2.3 | 0.13 | 0.18 | 0 | 0.15 | 0.06 | 0 | 0 | 0 | 0 | 0.7312607 | 0.3116978 | 0.5781499 | 0.9977834 | 0.6252484 | 0.6818862 | 0.5569717 | 0.6003794 | 0.8543558 | 0.5487772 | 0.6329774 | 0.9280308 | 1.542782 | 0.9832927 | 0.60673 | 0.7175345 | 1.428042 | 0.4177701 | 1.97728 | 0.8983173 | 0.664123 | 1.631937 | 0.962167 | 0.6200516 | 5.965932 | 0.6965932 | 0.8564442 | 0.4650912 | 1.218148 | 0.3174486 | 1.281633 | 0.6884236 | 0.5617174 | 1.057788 | 0.7522733 | 0.5140413 | 3.866995 | 0.4866995 | 0.7945344 | 2.755659 | 1.133173 | 0.7337351 | 2.274367 | 1.197023 | 0.6945974 | 8.314488 | 0.9314488 | 0.8926404 | 0.8253441 | 0.6672979 | 0.4521581 | 3.017241 | 0.4017241 | 0.751073 | 3.655738 | 0.4655738 | 0.7852113 | 1.814741 | 0.7672979 | 0.3287483 | 0.3932295 | 0.2130879 | 0.4764431 | 0.2774702 | 0.7646133 | 0.631069 | 2.307023 | 1.644007 | 1.356872 | 4.960367 | 0.4923946 | 1.800066 | 2.180988 | 1.065612 | 0.8794964 | 3.215208 | 0.3191601 | 1.166766 | 1.413672 | 0.6862313 | 2.508682 | 3.039559 | 1.103024 | 1.282745 | 0.4654947 | 0.5640008 | 0.1542782 | 0.2164975 | 0.2623118 | 0.07175345 | 0.7228418 | 0.197728 | 0.1631937 | 0.1403292 | 0.1700251 | 0.04650912 | 0.4685313 | 0.1281633 | 0.1057788 | 1.007397 | 0.2755659 | 0.2274367 | 0.08253441 | 755 | 735.11 | 450 | 24 |  |  |  |  | Extrusion | 400 | 7.6 |  | Reinforced | 445 | 2 |  | 465 | 2 |  |  | Water Quenching | Single | 120 | 24 | [7 empty] | 750 | 709 | 0.9453333 | 7%
702 | 8.72 | 2.88 | 2.42 | 0.15 | 0.06 | 0 | 0.24 | 0.07 | 0 | 0 | 0 | 0 | 0.7680473 | 0.2878462 | 0.5809388 | 0.9981334 | 0.650931 | 0.6562839 | 0.5621535 | 0.704443 | 0.8785329 | 0.5319576 | 0.6705516 | 0.8809545 | 1.591389 | 1.013578 | 0.6141066 | 0.7157737 | 1.492056 | 0.4171726 | 1.87056 | 0.9552035 | 0.6516359 | 3.301664 | 0.8109695 | 0.7675318 | 6.224449 | 0.7224449 | 0.8615811 | 0.4497791 | 1.260744 | 0.3102398 | 1.175426 | 0.7238916 | 0.5403198 | 2.074706 | 0.5796576 | 0.6747656 | 3.91133 | 0.491133 | 0.7963892 | 2.61334 | 1.20237 | 0.7232477 | 4.612721 | 1.058136 | 0.8218333 | 8.696113 | 0.9696113 | 0.8968659 | 1.765067 | 0.5212832 | 0.6383452 | 3.327586 | 0.4327586 | 0.7689243 | 1.885246 | 0.2885246 | 0.6534091 | 1.883189 | 0.6212832 | 0.330527 | 0.5355989 | 0.2076971 | 0.3034439 | 0.2799627 | 0.7316377 | 1.29139 | 2.434587 | 1.62666 | 2.871165 | 5.412851 | 1.098657 | 2.071239 | 1.173462 | 1.022163 | 1.804187 | 3.401337 | 0.6903761 | 1.301529 | 0.7373819 | 1.534923 | 2.893707 | 1.639431 | 0.6273318 | 1.38389 | 0.5295485 | 0.300016 | 0.1591389 | 0.2381799 | 0.1349409 | 0.07157737 | 0.3526465 | 0.187056 | 0.3301664 | 0.1496679 | 0.08479442 | 0.04497791 | 0.2215966 | 0.1175426 | 0.2074706 | 0.4926788 | 0.261334 | 0.4612721 | 0.1765067 | 755 | 735.11 | 450 | 24 |  |  |  |  | Extrusion | 400 | 7.6 |  | Reinforced | 420 | 2 |  | 465 | 2 |  |  | Water Quenching | Single | 120 | 24 | [7 empty] | 762 | 714 | 0.9370079 | 6.8%
703 | 8.72 | 2.88 | 2.42 | 0.15 | 0.06 | 0 | 0.24 | 0.07 | 0 | 0 | 0 | 0 | 0.7680473 | 0.2878462 | 0.5809388 | 0.9981334 | 0.650931 | 0.6562839 | 0.5621535 | 0.704443 | 0.8785329 | 0.5319576 | 0.6705516 | 0.8809545 | 1.591389 | 1.013578 | 0.6141066 | 0.7157737 | 1.492056 | 0.4171726 | 1.87056 | 0.9552035 | 0.6516359 | 3.301664 | 0.8109695 | 0.7675318 | 6.224449 | 0.7224449 | 0.8615811 | 0.4497791 | 1.260744 | 0.3102398 | 1.175426 | 0.7238916 | 0.5403198 | 2.074706 | 0.5796576 | 0.6747656 | 3.91133 | 0.491133 | 0.7963892 | 2.61334 | 1.20237 | 0.7232477 | 4.612721 | 1.058136 | 0.8218333 | 8.696113 | 0.9696113 | 0.8968659 | 1.765067 | 0.5212832 | 0.6383452 | 3.327586 | 0.4327586 | 0.7689243 | 1.885246 | 0.2885246 | 0.6534091 | 1.883189 | 0.6212832 | 0.330527 | 0.5355989 | 0.2076971 | 0.3034439 | 0.2799627 | 0.7316377 | 1.29139 | 2.434587 | 1.62666 | 2.871165 | 5.412851 | 1.098657 | 2.071239 | 1.173462 | 1.022163 | 1.804187 | 3.401337 | 0.6903761 | 1.301529 | 0.7373819 | 1.534923 | 2.893707 | 1.639431 | 0.6273318 | 1.38389 | 0.5295485 | 0.300016 | 0.1591389 | 0.2381799 | 0.1349409 | 0.07157737 | 0.3526465 | 0.187056 | 0.3301664 | 0.1496679 | 0.08479442 | 0.04497791 | 0.2215966 | 0.1175426 | 0.2074706 | 0.4926788 | 0.261334 | 0.4612721 | 0.1765067 | 755 | 735.11 | 450 | 24 |  |  |  |  | Extrusion | 400 | 7.6 |  | Reinforced | 445 | 2 |  | 465 | 2 |  |  | Water Quenching | Single | 120 | 12 | [7 empty] | 752 | 708 | 0.9414894 | 7%
704 | 8.72 | 2.88 | 2.42 | 0.15 | 0.06 | 0 | 0.24 | 0.07 | 0 | 0 | 0 | 0 | 0.7680473 | 0.2878462 | 0.5809388 | 0.9981334 | 0.650931 | 0.6562839 | 0.5621535 | 0.704443 | 0.8785329 | 0.5319576 | 0.6705516 | 0.8809545 | 1.591389 | 1.013578 | 0.6141066 | 0.7157737 | 1.492056 | 0.4171726 | 1.87056 | 0.9552035 | 0.6516359 | 3.301664 | 0.8109695 | 0.7675318 | 6.224449 | 0.7224449 | 0.8615811 | 0.4497791 | 1.260744 | 0.3102398 | 1.175426 | 0.7238916 | 0.5403198 | 2.074706 | 0.5796576 | 0.6747656 | 3.91133 | 0.491133 | 0.7963892 | 2.61334 | 1.20237 | 0.7232477 | 4.612721 | 1.058136 | 0.8218333 | 8.696113 | 0.9696113 | 0.8968659 | 1.765067 | 0.5212832 | 0.6383452 | 3.327586 | 0.4327586 | 0.7689243 | 1.885246 | 0.2885246 | 0.6534091 | 1.883189 | 0.6212832 | 0.330527 | 0.5355989 | 0.2076971 | 0.3034439 | 0.2799627 | 0.7316377 | 1.29139 | 2.434587 | 1.62666 | 2.871165 | 5.412851 | 1.098657 | 2.071239 | 1.173462 | 1.022163 | 1.804187 | 3.401337 | 0.6903761 | 1.301529 | 0.7373819 | 1.534923 | 2.893707 | 1.639431 | 0.6273318 | 1.38389 | 0.5295485 | 0.300016 | 0.1591389 | 0.2381799 | 0.1349409 | 0.07157737 | 0.3526465 | 0.187056 | 0.3301664 | 0.1496679 | 0.08479442 | 0.04497791 | 0.2215966 | 0.1175426 | 0.2074706 | 0.4926788 | 0.261334 | 0.4612721 | 0.1765067 | 755 | 735.11 | 450 | 24 |  |  |  |  | Extrusion | 400 | 7.6 |  | Reinforced | 445 | 2 |  | 465 | 2 |  |  | Water Quenching | Single | 120 | 24 | [7 empty] | 790 | 719 | 0.9101266 | 6.9%
705 | 8.72 | 2.88 | 2.42 | 0.15 | 0.06 | 0 | 0.24 | 0.07 | 0 | 0 | 0 | 0 | 0.7680473 | 0.2878462 | 0.5809388 | 0.9981334 | 0.650931 | 0.6562839 | 0.5621535 | 0.704443 | 0.8785329 | 0.5319576 | 0.6705516 | 0.8809545 | 1.591389 | 1.013578 | 0.6141066 | 0.7157737 | 1.492056 | 0.4171726 | 1.87056 | 0.9552035 | 0.6516359 | 3.301664 | 0.8109695 | 0.7675318 | 6.224449 | 0.7224449 | 0.8615811 | 0.4497791 | 1.260744 | 0.3102398 | 1.175426 | 0.7238916 | 0.5403198 | 2.074706 | 0.5796576 | 0.6747656 | 3.91133 | 0.491133 | 0.7963892 | 2.61334 | 1.20237 | 0.7232477 | 4.612721 | 1.058136 | 0.8218333 | 8.696113 | 0.9696113 | 0.8968659 | 1.765067 | 0.5212832 | 0.6383452 | 3.327586 | 0.4327586 | 0.7689243 | 1.885246 | 0.2885246 | 0.6534091 | 1.883189 | 0.6212832 | 0.330527 | 0.5355989 | 0.2076971 | 0.3034439 | 0.2799627 | 0.7316377 | 1.29139 | 2.434587 | 1.62666 | 2.871165 | 5.412851 | 1.098657 | 2.071239 | 1.173462 | 1.022163 | 1.804187 | 3.401337 | 0.6903761 | 1.301529 | 0.7373819 | 1.534923 | 2.893707 | 1.639431 | 0.6273318 | 1.38389 | 0.5295485 | 0.300016 | 0.1591389 | 0.2381799 | 0.1349409 | 0.07157737 | 0.3526465 | 0.187056 | 0.3301664 | 0.1496679 | 0.08479442 | 0.04497791 | 0.2215966 | 0.1175426 | 0.2074706 | 0.4926788 | 0.261334 | 0.4612721 | 0.1765067 | 755 | 735.11 | 450 | 24 |  |  |  |  | Extrusion | 400 | 7.6 |  | Single | 450 | 2 | [5 empty] | Water Quenching | Single | 120 | 24 | [7 empty] | 691.92 | 654.73 | 0.946251 | 8.45%
706 | 8.72 | 2.88 | 2.42 | 0.15 | 0.06 | 0 | 0.24 | 0.07 | 0 | 0 | 0 | 0 | 0.7680473 | 0.2878462 | 0.5809388 | 0.9981334 | 0.650931 | 0.6562839 | 0.5621535 | 0.704443 | 0.8785329 | 0.5319576 | 0.6705516 | 0.8809545 | 1.591389 | 1.013578 | 0.6141066 | 0.7157737 | 1.492056 | 0.4171726 | 1.87056 | 0.9552035 | 0.6516359 | 3.301664 | 0.8109695 | 0.7675318 | 6.224449 | 0.7224449 | 0.8615811 | 0.4497791 | 1.260744 | 0.3102398 | 1.175426 | 0.7238916 | 0.5403198 | 2.074706 | 0.5796576 | 0.6747656 | 3.91133 | 0.491133 | 0.7963892 | 2.61334 | 1.20237 | 0.7232477 | 4.612721 | 1.058136 | 0.8218333 | 8.696113 | 0.9696113 | 0.8968659 | 1.765067 | 0.5212832 | 0.6383452 | 3.327586 | 0.4327586 | 0.7689243 | 1.885246 | 0.2885246 | 0.6534091 | 1.883189 | 0.6212832 | 0.330527 | 0.5355989 | 0.2076971 | 0.3034439 | 0.2799627 | 0.7316377 | 1.29139 | 2.434587 | 1.62666 | 2.871165 | 5.412851 | 1.098657 | 2.071239 | 1.173462 | 1.022163 | 1.804187 | 3.401337 | 0.6903761 | 1.301529 | 0.7373819 | 1.534923 | 2.893707 | 1.639431 | 0.6273318 | 1.38389 | 0.5295485 | 0.300016 | 0.1591389 | 0.2381799 | 0.1349409 | 0.07157737 | 0.3526465 | 0.187056 | 0.3301664 | 0.1496679 | 0.08479442 | 0.04497791 | 0.2215966 | 0.1175426 | 0.2074706 | 0.4926788 | 0.261334 | 0.4612721 | 0.1765067 | 755 | 735.11 | 450 | 24 |  |  |  |  | Extrusion | 400 | 7.6 |  | Single | 460 | 2 | [5 empty] | Water Quenching | Single | 120 | 24 | [7 empty] | 725.61 | 641.05 | 0.8834636 | 8.85%
707 | 8.72 | 2.88 | 2.42 | 0.15 | 0.06 | 0 | 0.24 | 0.07 | 0 | 0 | 0 | 0 | 0.7680473 | 0.2878462 | 0.5809388 | 0.9981334 | 0.650931 | 0.6562839 | 0.5621535 | 0.704443 | 0.8785329 | 0.5319576 | 0.6705516 | 0.8809545 | 1.591389 | 1.013578 | 0.6141066 | 0.7157737 | 1.492056 | 0.4171726 | 1.87056 | 0.9552035 | 0.6516359 | 3.301664 | 0.8109695 | 0.7675318 | 6.224449 | 0.7224449 | 0.8615811 | 0.4497791 | 1.260744 | 0.3102398 | 1.175426 | 0.7238916 | 0.5403198 | 2.074706 | 0.5796576 | 0.6747656 | 3.91133 | 0.491133 | 0.7963892 | 2.61334 | 1.20237 | 0.7232477 | 4.612721 | 1.058136 | 0.8218333 | 8.696113 | 0.9696113 | 0.8968659 | 1.765067 | 0.5212832 | 0.6383452 | 3.327586 | 0.4327586 | 0.7689243 | 1.885246 | 0.2885246 | 0.6534091 | 1.883189 | 0.6212832 | 0.330527 | 0.5355989 | 0.2076971 | 0.3034439 | 0.2799627 | 0.7316377 | 1.29139 | 2.434587 | 1.62666 | 2.871165 | 5.412851 | 1.098657 | 2.071239 | 1.173462 | 1.022163 | 1.804187 | 3.401337 | 0.6903761 | 1.301529 | 0.7373819 | 1.534923 | 2.893707 | 1.639431 | 0.6273318 | 1.38389 | 0.5295485 | 0.300016 | 0.1591389 | 0.2381799 | 0.1349409 | 0.07157737 | 0.3526465 | 0.187056 | 0.3301664 | 0.1496679 | 0.08479442 | 0.04497791 | 0.2215966 | 0.1175426 | 0.2074706 | 0.4926788 | 0.261334 | 0.4612721 | 0.1765067 | 755 | 735.11 | 450 | 24 |  |  |  |  | Extrusion | 400 | 7.6 |  | Single | 470 | 2 | [5 empty] | Water Quenching | Single | 120 | 24 | [7 empty] | 744.91 | 664.56 | 0.8921346 | 9.10%
708 | 8.72 | 2.88 | 2.42 | 0.15 | 0.06 | 0 | 0.24 | 0.07 | 0 | 0 | 0 | 0 | 0.7680473 | 0.2878462 | 0.5809388 | 0.9981334 | 0.650931 | 0.6562839 | 0.5621535 | 0.704443 | 0.8785329 | 0.5319576 | 0.6705516 | 0.8809545 | 1.591389 | 1.013578 | 0.6141066 | 0.7157737 | 1.492056 | 0.4171726 | 1.87056 | 0.9552035 | 0.6516359 | 3.301664 | 0.8109695 | 0.7675318 | 6.224449 | 0.7224449 | 0.8615811 | 0.4497791 | 1.260744 | 0.3102398 | 1.175426 | 0.7238916 | 0.5403198 | 2.074706 | 0.5796576 | 0.6747656 | 3.91133 | 0.491133 | 0.7963892 | 2.61334 | 1.20237 | 0.7232477 | 4.612721 | 1.058136 | 0.8218333 | 8.696113 | 0.9696113 | 0.8968659 | 1.765067 | 0.5212832 | 0.6383452 | 3.327586 | 0.4327586 | 0.7689243 | 1.885246 | 0.2885246 | 0.6534091 | 1.883189 | 0.6212832 | 0.330527 | 0.5355989 | 0.2076971 | 0.3034439 | 0.2799627 | 0.7316377 | 1.29139 | 2.434587 | 1.62666 | 2.871165 | 5.412851 | 1.098657 | 2.071239 | 1.173462 | 1.022163 | 1.804187 | 3.401337 | 0.6903761 | 1.301529 | 0.7373819 | 1.534923 | 2.893707 | 1.639431 | 0.6273318 | 1.38389 | 0.5295485 | 0.300016 | 0.1591389 | 0.2381799 | 0.1349409 | 0.07157737 | 0.3526465 | 0.187056 | 0.3301664 | 0.1496679 | 0.08479442 | 0.04497791 | 0.2215966 | 0.1175426 | 0.2074706 | 0.4926788 | 0.261334 | 0.4612721 | 0.1765067 | 755 | 735.11 | 450 | 24 |  |  |  |  | Extrusion | 400 | 7.6 |  | Single | 480 | 2 | [5 empty] | Water Quenching | Single | 120 | 24 | [7 empty] | 782.45 | 680 | 0.8690651 | 9.15%
709 | 8.72 | 2.88 | 2.42 | 0.15 | 0.06 | 0 | 0.24 | 0.07 | 0 | 0 | 0 | 0 | 0.7680473 | 0.2878462 | 0.5809388 | 0.9981334 | 0.650931 | 0.6562839 | 0.5621535 | 0.704443 | 0.8785329 | 0.5319576 | 0.6705516 | 0.8809545 | 1.591389 | 1.013578 | 0.6141066 | 0.7157737 | 1.492056 | 0.4171726 | 1.87056 | 0.9552035 | 0.6516359 | 3.301664 | 0.8109695 | 0.7675318 | 6.224449 | 0.7224449 | 0.8615811 | 0.4497791 | 1.260744 | 0.3102398 | 1.175426 | 0.7238916 | 0.5403198 | 2.074706 | 0.5796576 | 0.6747656 | 3.91133 | 0.491133 | 0.7963892 | 2.61334 | 1.20237 | 0.7232477 | 4.612721 | 1.058136 | 0.8218333 | 8.696113 | 0.9696113 | 0.8968659 | 1.765067 | 0.5212832 | 0.6383452 | 3.327586 | 0.4327586 | 0.7689243 | 1.885246 | 0.2885246 | 0.6534091 | 1.883189 | 0.6212832 | 0.330527 | 0.5355989 | 0.2076971 | 0.3034439 | 0.2799627 | 0.7316377 | 1.29139 | 2.434587 | 1.62666 | 2.871165 | 5.412851 | 1.098657 | 2.071239 | 1.173462 | 1.022163 | 1.804187 | 3.401337 | 0.6903761 | 1.301529 | 0.7373819 | 1.534923 | 2.893707 | 1.639431 | 0.6273318 | 1.38389 | 0.5295485 | 0.300016 | 0.1591389 | 0.2381799 | 0.1349409 | 0.07157737 | 0.3526465 | 0.187056 | 0.3301664 | 0.1496679 | 0.08479442 | 0.04497791 | 0.2215966 | 0.1175426 | 0.2074706 | 0.4926788 | 0.261334 | 0.4612721 | 0.1765067 | 755 | 735.11 | 450 | 24 |  |  |  |  | Extrusion | 400 | 7.6 |  | Single | 490 | 2 | [5 empty] | Water Quenching | Single | 120 | 24 | [7 empty] | 691.23 | 630.18 | 0.9116792 | 8.40%
710 | 8.72 | 2.88 | 2.42 | 0.15 | 0.06 | 0 | 0.24 | 0.07 | 0 | 0 | 0 | 0 | 0.7680473 | 0.2878462 | 0.5809388 | 0.9981334 | 0.650931 | 0.6562839 | 0.5621535 | 0.704443 | 0.8785329 | 0.5319576 | 0.6705516 | 0.8809545 | 1.591389 | 1.013578 | 0.6141066 | 0.7157737 | 1.492056 | 0.4171726 | 1.87056 | 0.9552035 | 0.6516359 | 3.301664 | 0.8109695 | 0.7675318 | 6.224449 | 0.7224449 | 0.8615811 | 0.4497791 | 1.260744 | 0.3102398 | 1.175426 | 0.7238916 | 0.5403198 | 2.074706 | 0.5796576 | 0.6747656 | 3.91133 | 0.491133 | 0.7963892 | 2.61334 | 1.20237 | 0.7232477 | 4.612721 | 1.058136 | 0.8218333 | 8.696113 | 0.9696113 | 0.8968659 | 1.765067 | 0.5212832 | 0.6383452 | 3.327586 | 0.4327586 | 0.7689243 | 1.885246 | 0.2885246 | 0.6534091 | 1.883189 | 0.6212832 | 0.330527 | 0.5355989 | 0.2076971 | 0.3034439 | 0.2799627 | 0.7316377 | 1.29139 | 2.434587 | 1.62666 | 2.871165 | 5.412851 | 1.098657 | 2.071239 | 1.173462 | 1.022163 | 1.804187 | 3.401337 | 0.6903761 | 1.301529 | 0.7373819 | 1.534923 | 2.893707 | 1.639431 | 0.6273318 | 1.38389 | 0.5295485 | 0.300016 | 0.1591389 | 0.2381799 | 0.1349409 | 0.07157737 | 0.3526465 | 0.187056 | 0.3301664 | 0.1496679 | 0.08479442 | 0.04497791 | 0.2215966 | 0.1175426 | 0.2074706 | 0.4926788 | 0.261334 | 0.4612721 | 0.1765067 | 755 | 735.11 | 450 | 24 |  |  |  |  | Extrusion | 400 | 7.6 |  | Single | 480 | 1 | [5 empty] | Water Quenching | Single | 120 | 24 | [7 empty] | 674.89 | 613.99 | 0.9097631 | 7.09%
711 | 8.72 | 2.88 | 2.42 | 0.15 | 0.06 | 0 | 0.24 | 0.07 | 0 | 0 | 0 | 0 | 0.7680473 | 0.2878462 | 0.5809388 | 0.9981334 | 0.650931 | 0.6562839 | 0.5621535 | 0.704443 | 0.8785329 | 0.5319576 | 0.6705516 | 0.8809545 | 1.591389 | 1.013578 | 0.6141066 | 0.7157737 | 1.492056 | 0.4171726 | 1.87056 | 0.9552035 | 0.6516359 | 3.301664 | 0.8109695 | 0.7675318 | 6.224449 | 0.7224449 | 0.8615811 | 0.4497791 | 1.260744 | 0.3102398 | 1.175426 | 0.7238916 | 0.5403198 | 2.074706 | 0.5796576 | 0.6747656 | 3.91133 | 0.491133 | 0.7963892 | 2.61334 | 1.20237 | 0.7232477 | 4.612721 | 1.058136 | 0.8218333 | 8.696113 | 0.9696113 | 0.8968659 | 1.765067 | 0.5212832 | 0.6383452 | 3.327586 | 0.4327586 | 0.7689243 | 1.885246 | 0.2885246 | 0.6534091 | 1.883189 | 0.6212832 | 0.330527 | 0.5355989 | 0.2076971 | 0.3034439 | 0.2799627 | 0.7316377 | 1.29139 | 2.434587 | 1.62666 | 2.871165 | 5.412851 | 1.098657 | 2.071239 | 1.173462 | 1.022163 | 1.804187 | 3.401337 | 0.6903761 | 1.301529 | 0.7373819 | 1.534923 | 2.893707 | 1.639431 | 0.6273318 | 1.38389 | 0.5295485 | 0.300016 | 0.1591389 | 0.2381799 | 0.1349409 | 0.07157737 | 0.3526465 | 0.187056 | 0.3301664 | 0.1496679 | 0.08479442 | 0.04497791 | 0.2215966 | 0.1175426 | 0.2074706 | 0.4926788 | 0.261334 | 0.4612721 | 0.1765067 | 755 | 735.11 | 450 | 24 |  |  |  |  | Extrusion | 400 | 7.6 |  | Single | 480 | 2 | [5 empty] | Water Quenching | Single | 120 | 24 | [7 empty] | 782.71 | 679.42 | 0.8680354 | 9.14%
712 | 8.72 | 2.88 | 2.42 | 0.15 | 0.06 | 0 | 0.24 | 0.07 | 0 | 0 | 0 | 0 | 0.7680473 | 0.2878462 | 0.5809388 | 0.9981334 | 0.650931 | 0.6562839 | 0.5621535 | 0.704443 | 0.8785329 | 0.5319576 | 0.6705516 | 0.8809545 | 1.591389 | 1.013578 | 0.6141066 | 0.7157737 | 1.492056 | 0.4171726 | 1.87056 | 0.9552035 | 0.6516359 | 3.301664 | 0.8109695 | 0.7675318 | 6.224449 | 0.7224449 | 0.8615811 | 0.4497791 | 1.260744 | 0.3102398 | 1.175426 | 0.7238916 | 0.5403198 | 2.074706 | 0.5796576 | 0.6747656 | 3.91133 | 0.491133 | 0.7963892 | 2.61334 | 1.20237 | 0.7232477 | 4.612721 | 1.058136 | 0.8218333 | 8.696113 | 0.9696113 | 0.8968659 | 1.765067 | 0.5212832 | 0.6383452 | 3.327586 | 0.4327586 | 0.7689243 | 1.885246 | 0.2885246 | 0.6534091 | 1.883189 | 0.6212832 | 0.330527 | 0.5355989 | 0.2076971 | 0.3034439 | 0.2799627 | 0.7316377 | 1.29139 | 2.434587 | 1.62666 | 2.871165 | 5.412851 | 1.098657 | 2.071239 | 1.173462 | 1.022163 | 1.804187 | 3.401337 | 0.6903761 | 1.301529 | 0.7373819 | 1.534923 | 2.893707 | 1.639431 | 0.6273318 | 1.38389 | 0.5295485 | 0.300016 | 0.1591389 | 0.2381799 | 0.1349409 | 0.07157737 | 0.3526465 | 0.187056 | 0.3301664 | 0.1496679 | 0.08479442 | 0.04497791 | 0.2215966 | 0.1175426 | 0.2074706 | 0.4926788 | 0.261334 | 0.4612721 | 0.1765067 | 755 | 735.11 | 450 | 24 |  |  |  |  | Extrusion | 400 | 7.6 |  | Single | 480 | 4 | [5 empty] | Water Quenching | Single | 120 | 24 | [7 empty] | 777.77 | 683.13 | 0.8783188 | 7.28%
713 | 8.72 | 2.88 | 2.42 | 0.15 | 0.06 | 0 | 0.24 | 0.07 | 0 | 0 | 0 | 0 | 0.7680473 | 0.2878462 | 0.5809388 | 0.9981334 | 0.650931 | 0.6562839 | 0.5621535 | 0.704443 | 0.8785329 | 0.5319576 | 0.6705516 | 0.8809545 | 1.591389 | 1.013578 | 0.6141066 | 0.7157737 | 1.492056 | 0.4171726 | 1.87056 | 0.9552035 | 0.6516359 | 3.301664 | 0.8109695 | 0.7675318 | 6.224449 | 0.7224449 | 0.8615811 | 0.4497791 | 1.260744 | 0.3102398 | 1.175426 | 0.7238916 | 0.5403198 | 2.074706 | 0.5796576 | 0.6747656 | 3.91133 | 0.491133 | 0.7963892 | 2.61334 | 1.20237 | 0.7232477 | 4.612721 | 1.058136 | 0.8218333 | 8.696113 | 0.9696113 | 0.8968659 | 1.765067 | 0.5212832 | 0.6383452 | 3.327586 | 0.4327586 | 0.7689243 | 1.885246 | 0.2885246 | 0.6534091 | 1.883189 | 0.6212832 | 0.330527 | 0.5355989 | 0.2076971 | 0.3034439 | 0.2799627 | 0.7316377 | 1.29139 | 2.434587 | 1.62666 | 2.871165 | 5.412851 | 1.098657 | 2.071239 | 1.173462 | 1.022163 | 1.804187 | 3.401337 | 0.6903761 | 1.301529 | 0.7373819 | 1.534923 | 2.893707 | 1.639431 | 0.6273318 | 1.38389 | 0.5295485 | 0.300016 | 0.1591389 | 0.2381799 | 0.1349409 | 0.07157737 | 0.3526465 | 0.187056 | 0.3301664 | 0.1496679 | 0.08479442 | 0.04497791 | 0.2215966 | 0.1175426 | 0.2074706 | 0.4926788 | 0.261334 | 0.4612721 | 0.1765067 | 755 | 735.11 | 450 | 24 |  |  |  |  | Extrusion | 400 | 7.6 |  | Single | 480 | 8 | [5 empty] | Water Quenching | Single | 120 | 24 | [7 empty] | 718.10 | 632.92 | 0.8813814 | 6.68%
714 | 8.72 | 2.88 | 2.42 | 0.15 | 0.06 | 0 | 0.24 | 0.07 | 0 | 0 | 0 | 0 | 0.7680473 | 0.2878462 | 0.5809388 | 0.9981334 | 0.650931 | 0.6562839 | 0.5621535 | 0.704443 | 0.8785329 | 0.5319576 | 0.6705516 | 0.8809545 | 1.591389 | 1.013578 | 0.6141066 | 0.7157737 | 1.492056 | 0.4171726 | 1.87056 | 0.9552035 | 0.6516359 | 3.301664 | 0.8109695 | 0.7675318 | 6.224449 | 0.7224449 | 0.8615811 | 0.4497791 | 1.260744 | 0.3102398 | 1.175426 | 0.7238916 | 0.5403198 | 2.074706 | 0.5796576 | 0.6747656 | 3.91133 | 0.491133 | 0.7963892 | 2.61334 | 1.20237 | 0.7232477 | 4.612721 | 1.058136 | 0.8218333 | 8.696113 | 0.9696113 | 0.8968659 | 1.765067 | 0.5212832 | 0.6383452 | 3.327586 | 0.4327586 | 0.7689243 | 1.885246 | 0.2885246 | 0.6534091 | 1.883189 | 0.6212832 | 0.330527 | 0.5355989 | 0.2076971 | 0.3034439 | 0.2799627 | 0.7316377 | 1.29139 | 2.434587 | 1.62666 | 2.871165 | 5.412851 | 1.098657 | 2.071239 | 1.173462 | 1.022163 | 1.804187 | 3.401337 | 0.6903761 | 1.301529 | 0.7373819 | 1.534923 | 2.893707 | 1.639431 | 0.6273318 | 1.38389 | 0.5295485 | 0.300016 | 0.1591389 | 0.2381799 | 0.1349409 | 0.07157737 | 0.3526465 | 0.187056 | 0.3301664 | 0.1496679 | 0.08479442 | 0.04497791 | 0.2215966 | 0.1175426 | 0.2074706 | 0.4926788 | 0.261334 | 0.4612721 | 0.1765067 | 755 | 735.11 | 450 | 24 |  |  |  |  | Extrusion | 400 | 7.6 |  | Reinforced | 420 | 1 |  | 465 | 1 |  |  | Water Quenching | Single | 120 | 24 | [7 empty] | 738 | 696.5 | 0.9437669 | 7.8%
715 | 8.72 | 2.88 | 2.42 | 0.15 | 0.06 | 0 | 0.24 | 0.07 | 0 | 0 | 0 | 0 | 0.7680473 | 0.2878462 | 0.5809388 | 0.9981334 | 0.650931 | 0.6562839 | 0.5621535 | 0.704443 | 0.8785329 | 0.5319576 | 0.6705516 | 0.8809545 | 1.591389 | 1.013578 | 0.6141066 | 0.7157737 | 1.492056 | 0.4171726 | 1.87056 | 0.9552035 | 0.6516359 | 3.301664 | 0.8109695 | 0.7675318 | 6.224449 | 0.7224449 | 0.8615811 | 0.4497791 | 1.260744 | 0.3102398 | 1.175426 | 0.7238916 | 0.5403198 | 2.074706 | 0.5796576 | 0.6747656 | 3.91133 | 0.491133 | 0.7963892 | 2.61334 | 1.20237 | 0.7232477 | 4.612721 | 1.058136 | 0.8218333 | 8.696113 | 0.9696113 | 0.8968659 | 1.765067 | 0.5212832 | 0.6383452 | 3.327586 | 0.4327586 | 0.7689243 | 1.885246 | 0.2885246 | 0.6534091 | 1.883189 | 0.6212832 | 0.330527 | 0.5355989 | 0.2076971 | 0.3034439 | 0.2799627 | 0.7316377 | 1.29139 | 2.434587 | 1.62666 | 2.871165 | 5.412851 | 1.098657 | 2.071239 | 1.173462 | 1.022163 | 1.804187 | 3.401337 | 0.6903761 | 1.301529 | 0.7373819 | 1.534923 | 2.893707 | 1.639431 | 0.6273318 | 1.38389 | 0.5295485 | 0.300016 | 0.1591389 | 0.2381799 | 0.1349409 | 0.07157737 | 0.3526465 | 0.187056 | 0.3301664 | 0.1496679 | 0.08479442 | 0.04497791 | 0.2215966 | 0.1175426 | 0.2074706 | 0.4926788 | 0.261334 | 0.4612721 | 0.1765067 | 755 | 735.11 | 450 | 24 |  |  |  |  | Extrusion | 400 | 7.6 |  | Reinforced | 420 | 2 |  | 470 | 3 |  |  | Water Quenching | Single | 120 | 24 | [7 empty] | 771.5 | 672.5 | 0.8716785 | 8.1%
716 | 8.72 | 2.88 | 2.42 | 0.15 | 0.06 | 0 | 0.24 | 0.07 | 0 | 0 | 0 | 0 | 0.7680473 | 0.2878462 | 0.5809388 | 0.9981334 | 0.650931 | 0.6562839 | 0.5621535 | 0.704443 | 0.8785329 | 0.5319576 | 0.6705516 | 0.8809545 | 1.591389 | 1.013578 | 0.6141066 | 0.7157737 | 1.492056 | 0.4171726 | 1.87056 | 0.9552035 | 0.6516359 | 3.301664 | 0.8109695 | 0.7675318 | 6.224449 | 0.7224449 | 0.8615811 | 0.4497791 | 1.260744 | 0.3102398 | 1.175426 | 0.7238916 | 0.5403198 | 2.074706 | 0.5796576 | 0.6747656 | 3.91133 | 0.491133 | 0.7963892 | 2.61334 | 1.20237 | 0.7232477 | 4.612721 | 1.058136 | 0.8218333 | 8.696113 | 0.9696113 | 0.8968659 | 1.765067 | 0.5212832 | 0.6383452 | 3.327586 | 0.4327586 | 0.7689243 | 1.885246 | 0.2885246 | 0.6534091 | 1.883189 | 0.6212832 | 0.330527 | 0.5355989 | 0.2076971 | 0.3034439 | 0.2799627 | 0.7316377 | 1.29139 | 2.434587 | 1.62666 | 2.871165 | 5.412851 | 1.098657 | 2.071239 | 1.173462 | 1.022163 | 1.804187 | 3.401337 | 0.6903761 | 1.301529 | 0.7373819 | 1.534923 | 2.893707 | 1.639431 | 0.6273318 | 1.38389 | 0.5295485 | 0.300016 | 0.1591389 | 0.2381799 | 0.1349409 | 0.07157737 | 0.3526465 | 0.187056 | 0.3301664 | 0.1496679 | 0.08479442 | 0.04497791 | 0.2215966 | 0.1175426 | 0.2074706 | 0.4926788 | 0.261334 | 0.4612721 | 0.1765067 | 755 | 735.11 | 450 | 24 |  |  |  |  | Extrusion | 400 | 7.6 |  | Reinforced | 420 | 3 |  | 475 | 2 |  |  | Water Quenching | Single | 120 | 24 | [7 empty] | 804 | 749 | 0.931592 | 8%
717 | 8.72 | 2.88 | 2.42 | 0.15 | 0.06 | 0 | 0.24 | 0.07 | 0 | 0 | 0 | 0 | 0.7680473 | 0.2878462 | 0.5809388 | 0.9981334 | 0.650931 | 0.6562839 | 0.5621535 | 0.704443 | 0.8785329 | 0.5319576 | 0.6705516 | 0.8809545 | 1.591389 | 1.013578 | 0.6141066 | 0.7157737 | 1.492056 | 0.4171726 | 1.87056 | 0.9552035 | 0.6516359 | 3.301664 | 0.8109695 | 0.7675318 | 6.224449 | 0.7224449 | 0.8615811 | 0.4497791 | 1.260744 | 0.3102398 | 1.175426 | 0.7238916 | 0.5403198 | 2.074706 | 0.5796576 | 0.6747656 | 3.91133 | 0.491133 | 0.7963892 | 2.61334 | 1.20237 | 0.7232477 | 4.612721 | 1.058136 | 0.8218333 | 8.696113 | 0.9696113 | 0.8968659 | 1.765067 | 0.5212832 | 0.6383452 | 3.327586 | 0.4327586 | 0.7689243 | 1.885246 | 0.2885246 | 0.6534091 | 1.883189 | 0.6212832 | 0.330527 | 0.5355989 | 0.2076971 | 0.3034439 | 0.2799627 | 0.7316377 | 1.29139 | 2.434587 | 1.62666 | 2.871165 | 5.412851 | 1.098657 | 2.071239 | 1.173462 | 1.022163 | 1.804187 | 3.401337 | 0.6903761 | 1.301529 | 0.7373819 | 1.534923 | 2.893707 | 1.639431 | 0.6273318 | 1.38389 | 0.5295485 | 0.300016 | 0.1591389 | 0.2381799 | 0.1349409 | 0.07157737 | 0.3526465 | 0.187056 | 0.3301664 | 0.1496679 | 0.08479442 | 0.04497791 | 0.2215966 | 0.1175426 | 0.2074706 | 0.4926788 | 0.261334 | 0.4612721 | 0.1765067 | 755 | 735.11 | 450 | 24 |  |  |  |  | Extrusion | 400 | 7.6 |  | Reinforced | 430 | 1 |  | 470 | 2 |  |  | Water Quenching | Single | 120 | 24 | [7 empty] | 778.5 | 726.5 | 0.9332049 | 6.7%
718 | 8.72 | 2.88 | 2.42 | 0.15 | 0.06 | 0 | 0.24 | 0.07 | 0 | 0 | 0 | 0 | 0.7680473 | 0.2878462 | 0.5809388 | 0.9981334 | 0.650931 | 0.6562839 | 0.5621535 | 0.704443 | 0.8785329 | 0.5319576 | 0.6705516 | 0.8809545 | 1.591389 | 1.013578 | 0.6141066 | 0.7157737 | 1.492056 | 0.4171726 | 1.87056 | 0.9552035 | 0.6516359 | 3.301664 | 0.8109695 | 0.7675318 | 6.224449 | 0.7224449 | 0.8615811 | 0.4497791 | 1.260744 | 0.3102398 | 1.175426 | 0.7238916 | 0.5403198 | 2.074706 | 0.5796576 | 0.6747656 | 3.91133 | 0.491133 | 0.7963892 | 2.61334 | 1.20237 | 0.7232477 | 4.612721 | 1.058136 | 0.8218333 | 8.696113 | 0.9696113 | 0.8968659 | 1.765067 | 0.5212832 | 0.6383452 | 3.327586 | 0.4327586 | 0.7689243 | 1.885246 | 0.2885246 | 0.6534091 | 1.883189 | 0.6212832 | 0.330527 | 0.5355989 | 0.2076971 | 0.3034439 | 0.2799627 | 0.7316377 | 1.29139 | 2.434587 | 1.62666 | 2.871165 | 5.412851 | 1.098657 | 2.071239 | 1.173462 | 1.022163 | 1.804187 | 3.401337 | 0.6903761 | 1.301529 | 0.7373819 | 1.534923 | 2.893707 | 1.639431 | 0.6273318 | 1.38389 | 0.5295485 | 0.300016 | 0.1591389 | 0.2381799 | 0.1349409 | 0.07157737 | 0.3526465 | 0.187056 | 0.3301664 | 0.1496679 | 0.08479442 | 0.04497791 | 0.2215966 | 0.1175426 | 0.2074706 | 0.4926788 | 0.261334 | 0.4612721 | 0.1765067 | 755 | 735.11 | 450 | 24 |  |  |  |  | Extrusion | 400 | 7.6 |  | Reinforced | 430 | 2 |  | 475 | 1 |  |  | Water Quenching | Single | 120 | 24 | [7 empty] | 779 | 726 | 0.9319641 | 7%
719 | 8.72 | 2.88 | 2.42 | 0.15 | 0.06 | 0 | 0.24 | 0.07 | 0 | 0 | 0 | 0 | 0.7680473 | 0.2878462 | 0.5809388 | 0.9981334 | 0.650931 | 0.6562839 | 0.5621535 | 0.704443 | 0.8785329 | 0.5319576 | 0.6705516 | 0.8809545 | 1.591389 | 1.013578 | 0.6141066 | 0.7157737 | 1.492056 | 0.4171726 | 1.87056 | 0.9552035 | 0.6516359 | 3.301664 | 0.8109695 | 0.7675318 | 6.224449 | 0.7224449 | 0.8615811 | 0.4497791 | 1.260744 | 0.3102398 | 1.175426 | 0.7238916 | 0.5403198 | 2.074706 | 0.5796576 | 0.6747656 | 3.91133 | 0.491133 | 0.7963892 | 2.61334 | 1.20237 | 0.7232477 | 4.612721 | 1.058136 | 0.8218333 | 8.696113 | 0.9696113 | 0.8968659 | 1.765067 | 0.5212832 | 0.6383452 | 3.327586 | 0.4327586 | 0.7689243 | 1.885246 | 0.2885246 | 0.6534091 | 1.883189 | 0.6212832 | 0.330527 | 0.5355989 | 0.2076971 | 0.3034439 | 0.2799627 | 0.7316377 | 1.29139 | 2.434587 | 1.62666 | 2.871165 | 5.412851 | 1.098657 | 2.071239 | 1.173462 | 1.022163 | 1.804187 | 3.401337 | 0.6903761 | 1.301529 | 0.7373819 | 1.534923 | 2.893707 | 1.639431 | 0.6273318 | 1.38389 | 0.5295485 | 0.300016 | 0.1591389 | 0.2381799 | 0.1349409 | 0.07157737 | 0.3526465 | 0.187056 | 0.3301664 | 0.1496679 | 0.08479442 | 0.04497791 | 0.2215966 | 0.1175426 | 0.2074706 | 0.4926788 | 0.261334 | 0.4612721 | 0.1765067 | 755 | 735.11 | 450 | 24 |  |  |  |  | Extrusion | 400 | 7.6 |  | Reinforced | 430 | 3 |  | 465 | 3 |  |  | Water Quenching | Single | 120 | 24 | [7 empty] | 771 | 729.5 | 0.9461738 | 8.1%
720 | 8.72 | 2.88 | 2.42 | 0.15 | 0.06 | 0 | 0.24 | 0.07 | 0 | 0 | 0 | 0 | 0.7680473 | 0.2878462 | 0.5809388 | 0.9981334 | 0.650931 | 0.6562839 | 0.5621535 | 0.704443 | 0.8785329 | 0.5319576 | 0.6705516 | 0.8809545 | 1.591389 | 1.013578 | 0.6141066 | 0.7157737 | 1.492056 | 0.4171726 | 1.87056 | 0.9552035 | 0.6516359 | 3.301664 | 0.8109695 | 0.7675318 | 6.224449 | 0.7224449 | 0.8615811 | 0.4497791 | 1.260744 | 0.3102398 | 1.175426 | 0.7238916 | 0.5403198 | 2.074706 | 0.5796576 | 0.6747656 | 3.91133 | 0.491133 | 0.7963892 | 2.61334 | 1.20237 | 0.7232477 | 4.612721 | 1.058136 | 0.8218333 | 8.696113 | 0.9696113 | 0.8968659 | 1.765067 | 0.5212832 | 0.6383452 | 3.327586 | 0.4327586 | 0.7689243 | 1.885246 | 0.2885246 | 0.6534091 | 1.883189 | 0.6212832 | 0.330527 | 0.5355989 | 0.2076971 | 0.3034439 | 0.2799627 | 0.7316377 | 1.29139 | 2.434587 | 1.62666 | 2.871165 | 5.412851 | 1.098657 | 2.071239 | 1.173462 | 1.022163 | 1.804187 | 3.401337 | 0.6903761 | 1.301529 | 0.7373819 | 1.534923 | 2.893707 | 1.639431 | 0.6273318 | 1.38389 | 0.5295485 | 0.300016 | 0.1591389 | 0.2381799 | 0.1349409 | 0.07157737 | 0.3526465 | 0.187056 | 0.3301664 | 0.1496679 | 0.08479442 | 0.04497791 | 0.2215966 | 0.1175426 | 0.2074706 | 0.4926788 | 0.261334 | 0.4612721 | 0.1765067 | 755 | 735.11 | 450 | 24 |  |  |  |  | Extrusion | 400 | 7.6 |  | Reinforced | 445 | 1 |  | 475 | 3 |  |  | Water Quenching | Single | 120 | 24 | [7 empty] | 783.5 | 707 | 0.9023612 | 7.2%
721 | 8.72 | 2.88 | 2.42 | 0.15 | 0.06 | 0 | 0.24 | 0.07 | 0 | 0 | 0 | 0 | 0.7680473 | 0.2878462 | 0.5809388 | 0.9981334 | 0.650931 | 0.6562839 | 0.5621535 | 0.704443 | 0.8785329 | 0.5319576 | 0.6705516 | 0.8809545 | 1.591389 | 1.013578 | 0.6141066 | 0.7157737 | 1.492056 | 0.4171726 | 1.87056 | 0.9552035 | 0.6516359 | 3.301664 | 0.8109695 | 0.7675318 | 6.224449 | 0.7224449 | 0.8615811 | 0.4497791 | 1.260744 | 0.3102398 | 1.175426 | 0.7238916 | 0.5403198 | 2.074706 | 0.5796576 | 0.6747656 | 3.91133 | 0.491133 | 0.7963892 | 2.61334 | 1.20237 | 0.7232477 | 4.612721 | 1.058136 | 0.8218333 | 8.696113 | 0.9696113 | 0.8968659 | 1.765067 | 0.5212832 | 0.6383452 | 3.327586 | 0.4327586 | 0.7689243 | 1.885246 | 0.2885246 | 0.6534091 | 1.883189 | 0.6212832 | 0.330527 | 0.5355989 | 0.2076971 | 0.3034439 | 0.2799627 | 0.7316377 | 1.29139 | 2.434587 | 1.62666 | 2.871165 | 5.412851 | 1.098657 | 2.071239 | 1.173462 | 1.022163 | 1.804187 | 3.401337 | 0.6903761 | 1.301529 | 0.7373819 | 1.534923 | 2.893707 | 1.639431 | 0.6273318 | 1.38389 | 0.5295485 | 0.300016 | 0.1591389 | 0.2381799 | 0.1349409 | 0.07157737 | 0.3526465 | 0.187056 | 0.3301664 | 0.1496679 | 0.08479442 | 0.04497791 | 0.2215966 | 0.1175426 | 0.2074706 | 0.4926788 | 0.261334 | 0.4612721 | 0.1765067 | 755 | 735.11 | 450 | 24 |  |  |  |  | Extrusion | 400 | 7.6 |  | Reinforced | 445 | 2 |  | 465 | 2 |  |  | Water Quenching | Single | 120 | 24 | [7 empty] | 773 | 691.5 | 0.8945666 | 8.8%
722 | 8.72 | 2.88 | 2.42 | 0.15 | 0.06 | 0 | 0.24 | 0.07 | 0 | 0 | 0 | 0 | 0.7680473 | 0.2878462 | 0.5809388 | 0.9981334 | 0.650931 | 0.6562839 | 0.5621535 | 0.704443 | 0.8785329 | 0.5319576 | 0.6705516 | 0.8809545 | 1.591389 | 1.013578 | 0.6141066 | 0.7157737 | 1.492056 | 0.4171726 | 1.87056 | 0.9552035 | 0.6516359 | 3.301664 | 0.8109695 | 0.7675318 | 6.224449 | 0.7224449 | 0.8615811 | 0.4497791 | 1.260744 | 0.3102398 | 1.175426 | 0.7238916 | 0.5403198 | 2.074706 | 0.5796576 | 0.6747656 | 3.91133 | 0.491133 | 0.7963892 | 2.61334 | 1.20237 | 0.7232477 | 4.612721 | 1.058136 | 0.8218333 | 8.696113 | 0.9696113 | 0.8968659 | 1.765067 | 0.5212832 | 0.6383452 | 3.327586 | 0.4327586 | 0.7689243 | 1.885246 | 0.2885246 | 0.6534091 | 1.883189 | 0.6212832 | 0.330527 | 0.5355989 | 0.2076971 | 0.3034439 | 0.2799627 | 0.7316377 | 1.29139 | 2.434587 | 1.62666 | 2.871165 | 5.412851 | 1.098657 | 2.071239 | 1.173462 | 1.022163 | 1.804187 | 3.401337 | 0.6903761 | 1.301529 | 0.7373819 | 1.534923 | 2.893707 | 1.639431 | 0.6273318 | 1.38389 | 0.5295485 | 0.300016 | 0.1591389 | 0.2381799 | 0.1349409 | 0.07157737 | 0.3526465 | 0.187056 | 0.3301664 | 0.1496679 | 0.08479442 | 0.04497791 | 0.2215966 | 0.1175426 | 0.2074706 | 0.4926788 | 0.261334 | 0.4612721 | 0.1765067 | 755 | 735.11 | 450 | 24 |  |  |  |  | Extrusion | 400 | 7.6 |  | Reinforced | 445 | 3 |  | 470 | 1 |  |  | Water Quenching | Single | 120 | 24 | [7 empty] | 771 | 698 | 0.9053178 | 7.8%
956 | 15 | 2.5 | 2.5 | 0 | 0 | 0 | 0 | 0 | 0 | 0 | 0 | 0 | 1 | 0.1549017 | 0.5132992 | 0.1061112 | 1 | 0.9131318 | 0.5037638 | 0.9799784 | 1 | 0.1 | 1 | 0.1 | 2.985294 | 1.334975 | 0.7490775 | 1.117252 | 1.895053 | 0.5276897 | 10 | 1.1 | 0.9090909 | 10 | 1.1 | 0.9090909 | 10 | 1.1 | 0.9090909 | 0.374252 | 1.230028 | 0.2723314 | 3.349754 | 0.4349754 | 0.7701019 | 3.349754 | 0.4349754 | 0.7701019 | 3.349754 | 0.4349754 | 0.7701019 | 8.95053 | 0.995053 | 0.8995028 | 8.95053 | 0.995053 | 0.8995028 | 8.95053 | 0.995053 | 0.8995028 | 1 | 0.2 | 0.5 | 1 | 0.2 | 0.5 | 1 | 0.2 | 0.5 | 2.230028 | 0.3 | 0.4484248 | 0.3333333 | 0.1502113 | 0.3333333 | 0.374252 | 3.349754 | 3.349754 | 3.349754 | 8.95053 | 8.95053 | 8.95053 | 1 | 1 | 1 | 2.998207 | 2.998207 | 2.998207 | 0.3349754 | 0.3349754 | 0.3349754 | 0.895053 | 0.895053 | 0.895053 | 0.1 | 2.671996 | 0.2985294 | 0.2985294 | 0.2985294 | 0.1117252 | 0.1117252 | 0.1117252 | 1 | 1 | 1 | 0.0374252 | 0.0374252 | 0.0374252 | 0.3349754 | 0.3349754 | 0.3349754 | 0.895053 | 0.895053 | 0.895053 | 0.1 | 750 | 735.11 | [6 empty] | Extrusion | 320 | 6 |  | Single | 460 | 8 | [5 empty] | Water Quenching | Single | 120 | 24 | [6 empty] | Ram speed of 1 mm s-1 | 464.82 |  |  | 7.31 %
957 | 15 | 2.5 | 2.5 | 0 | 0 | 0 | 0 | 0 | 0 | 0 | 0 | 0 | 1 | 0.1549017 | 0.5132992 | 0.1061112 | 1 | 0.9131318 | 0.5037638 | 0.9799784 | 1 | 0.1 | 1 | 0.1 | 2.985294 | 1.334975 | 0.7490775 | 1.117252 | 1.895053 | 0.5276897 | 10 | 1.1 | 0.9090909 | 10 | 1.1 | 0.9090909 | 10 | 1.1 | 0.9090909 | 0.374252 | 1.230028 | 0.2723314 | 3.349754 | 0.4349754 | 0.7701019 | 3.349754 | 0.4349754 | 0.7701019 | 3.349754 | 0.4349754 | 0.7701019 | 8.95053 | 0.995053 | 0.8995028 | 8.95053 | 0.995053 | 0.8995028 | 8.95053 | 0.995053 | 0.8995028 | 1 | 0.2 | 0.5 | 1 | 0.2 | 0.5 | 1 | 0.2 | 0.5 | 2.230028 | 0.3 | 0.4484248 | 0.3333333 | 0.1502113 | 0.3333333 | 0.374252 | 3.349754 | 3.349754 | 3.349754 | 8.95053 | 8.95053 | 8.95053 | 1 | 1 | 1 | 2.998207 | 2.998207 | 2.998207 | 0.3349754 | 0.3349754 | 0.3349754 | 0.895053 | 0.895053 | 0.895053 | 0.1 | 2.671996 | 0.2985294 | 0.2985294 | 0.2985294 | 0.1117252 | 0.1117252 | 0.1117252 | 1 | 1 | 1 | 0.0374252 | 0.0374252 | 0.0374252 | 0.3349754 | 0.3349754 | 0.3349754 | 0.895053 | 0.895053 | 0.895053 | 0.1 | 750 | 735.11 | [6 empty] | Extrusion | 320 | 6 |  | Single | 460 | 8 | [5 empty] | Water Quenching | Single | 120 | 24 | [6 empty] | Ram speed of 1 mm s-1 | 515.4 |  |  | 8.61 %
958 | 15 | 2.5 | 2.5 | 0 | 0 | 0 | 0 | 0 | 68 | 0.5 | 0 | 0 | 1 | 0.1549017 | 0.5132992 | 0.1061112 | 1 | 0.9131318 | 0.5037638 | 0.9799784 | 1 | 0.1 | 1 | 0.1 | 2.985294 | 1.334975 | 0.7490775 | 1.117252 | 1.895053 | 0.5276897 | 10 | 1.1 | 0.9090909 | 10 | 1.1 | 0.9090909 | 10 | 1.1 | 0.9090909 | 0.374252 | 1.230028 | 0.2723314 | 3.349754 | 0.4349754 | 0.7701019 | 3.349754 | 0.4349754 | 0.7701019 | 3.349754 | 0.4349754 | 0.7701019 | 8.95053 | 0.995053 | 0.8995028 | 8.95053 | 0.995053 | 0.8995028 | 8.95053 | 0.995053 | 0.8995028 | 1 | 0.2 | 0.5 | 1 | 0.2 | 0.5 | 1 | 0.2 | 0.5 | 2.230028 | 0.3 | 0.4484248 | 0.3333333 | 0.1502113 | 0.3333333 | 0.374252 | 3.349754 | 3.349754 | 3.349754 | 8.95053 | 8.95053 | 8.95053 | 1 | 1 | 1 | 2.998207 | 2.998207 | 2.998207 | 0.3349754 | 0.3349754 | 0.3349754 | 0.895053 | 0.895053 | 0.895053 | 0.1 | 2.671996 | 0.2985294 | 0.2985294 | 0.2985294 | 0.1117252 | 0.1117252 | 0.1117252 | 1 | 1 | 1 | 0.0374252 | 0.0374252 | 0.0374252 | 0.3349754 | 0.3349754 | 0.3349754 | 0.895053 | 0.895053 | 0.895053 | 0.1 | 750 | 735.11 | [6 empty] | Extrusion | 320 | 6 |  | Single | 460 | 8 | [5 empty] | Water Quenching | Single | 120 | 24 | [6 empty] | Ram speed of 1 mm s-1 | 524.59 |  |  | 6.93 %
959 | 15 | 2.5 | 2.5 | 0 | 0 | 0 | 0 | 0 | 68 | 0.5 | 0 | 0 | 1 | 0.1549017 | 0.5132992 | 0.1061112 | 1 | 0.9131318 | 0.5037638 | 0.9799784 | 1 | 0.1 | 1 | 0.1 | 2.985294 | 1.334975 | 0.7490775 | 1.117252 | 1.895053 | 0.5276897 | 10 | 1.1 | 0.9090909 | 10 | 1.1 | 0.9090909 | 10 | 1.1 | 0.9090909 | 0.374252 | 1.230028 | 0.2723314 | 3.349754 | 0.4349754 | 0.7701019 | 3.349754 | 0.4349754 | 0.7701019 | 3.349754 | 0.4349754 | 0.7701019 | 8.95053 | 0.995053 | 0.8995028 | 8.95053 | 0.995053 | 0.8995028 | 8.95053 | 0.995053 | 0.8995028 | 1 | 0.2 | 0.5 | 1 | 0.2 | 0.5 | 1 | 0.2 | 0.5 | 2.230028 | 0.3 | 0.4484248 | 0.3333333 | 0.1502113 | 0.3333333 | 0.374252 | 3.349754 | 3.349754 | 3.349754 | 8.95053 | 8.95053 | 8.95053 | 1 | 1 | 1 | 2.998207 | 2.998207 | 2.998207 | 0.3349754 | 0.3349754 | 0.3349754 | 0.895053 | 0.895053 | 0.895053 | 0.1 | 2.671996 | 0.2985294 | 0.2985294 | 0.2985294 | 0.1117252 | 0.1117252 | 0.1117252 | 1 | 1 | 1 | 0.0374252 | 0.0374252 | 0.0374252 | 0.3349754 | 0.3349754 | 0.3349754 | 0.895053 | 0.895053 | 0.895053 | 0.1 | 750 | 735.11 | [6 empty] | Extrusion | 320 | 6 |  | Single | 460 | 8 | [5 empty] | Water Quenching | Single | 120 | 24 | [6 empty] | Ram speed of 1 mm s-1 | 580.68 |  |  | 7.91 %
960 | 15 | 2.5 | 2.5 | 0 | 0 | 0 | 0 | 0 | 68 | 1 | 0 | 0 | 1 | 0.1549017 | 0.5132992 | 0.1061112 | 1 | 0.9131318 | 0.5037638 | 0.9799784 | 1 | 0.1 | 1 | 0.1 | 2.985294 | 1.334975 | 0.7490775 | 1.117252 | 1.895053 | 0.5276897 | 10 | 1.1 | 0.9090909 | 10 | 1.1 | 0.9090909 | 10 | 1.1 | 0.9090909 | 0.374252 | 1.230028 | 0.2723314 | 3.349754 | 0.4349754 | 0.7701019 | 3.349754 | 0.4349754 | 0.7701019 | 3.349754 | 0.4349754 | 0.7701019 | 8.95053 | 0.995053 | 0.8995028 | 8.95053 | 0.995053 | 0.8995028 | 8.95053 | 0.995053 | 0.8995028 | 1 | 0.2 | 0.5 | 1 | 0.2 | 0.5 | 1 | 0.2 | 0.5 | 2.230028 | 0.3 | 0.4484248 | 0.3333333 | 0.1502113 | 0.3333333 | 0.374252 | 3.349754 | 3.349754 | 3.349754 | 8.95053 | 8.95053 | 8.95053 | 1 | 1 | 1 | 2.998207 | 2.998207 | 2.998207 | 0.3349754 | 0.3349754 | 0.3349754 | 0.895053 | 0.895053 | 0.895053 | 0.1 | 2.671996 | 0.2985294 | 0.2985294 | 0.2985294 | 0.1117252 | 0.1117252 | 0.1117252 | 1 | 1 | 1 | 0.0374252 | 0.0374252 | 0.0374252 | 0.3349754 | 0.3349754 | 0.3349754 | 0.895053 | 0.895053 | 0.895053 | 0.1 | 750 | 735.11 | [6 empty] | Extrusion | 320 | 6 |  | Single | 460 | 8 | [5 empty] | Water Quenching | Single | 120 | 24 | [6 empty] | Ram speed of 1 mm s-1 | 573.33 |  |  | 6.57 %
961 | 15 | 2.5 | 2.5 | 0 | 0 | 0 | 0 | 0 | 68 | 1 | 0 | 0 | 1 | 0.1549017 | 0.5132992 | 0.1061112 | 1 | 0.9131318 | 0.5037638 | 0.9799784 | 1 | 0.1 | 1 | 0.1 | 2.985294 | 1.334975 | 0.7490775 | 1.117252 | 1.895053 | 0.5276897 | 10 | 1.1 | 0.9090909 | 10 | 1.1 | 0.9090909 | 10 | 1.1 | 0.9090909 | 0.374252 | 1.230028 | 0.2723314 | 3.349754 | 0.4349754 | 0.7701019 | 3.349754 | 0.4349754 | 0.7701019 | 3.349754 | 0.4349754 | 0.7701019 | 8.95053 | 0.995053 | 0.8995028 | 8.95053 | 0.995053 | 0.8995028 | 8.95053 | 0.995053 | 0.8995028 | 1 | 0.2 | 0.5 | 1 | 0.2 | 0.5 | 1 | 0.2 | 0.5 | 2.230028 | 0.3 | 0.4484248 | 0.3333333 | 0.1502113 | 0.3333333 | 0.374252 | 3.349754 | 3.349754 | 3.349754 | 8.95053 | 8.95053 | 8.95053 | 1 | 1 | 1 | 2.998207 | 2.998207 | 2.998207 | 0.3349754 | 0.3349754 | 0.3349754 | 0.895053 | 0.895053 | 0.895053 | 0.1 | 2.671996 | 0.2985294 | 0.2985294 | 0.2985294 | 0.1117252 | 0.1117252 | 0.1117252 | 1 | 1 | 1 | 0.0374252 | 0.0374252 | 0.0374252 | 0.3349754 | 0.3349754 | 0.3349754 | 0.895053 | 0.895053 | 0.895053 | 0.1 | 750 | 735.11 | [6 empty] | Extrusion | 320 | 6 |  | Single | 460 | 8 | [5 empty] | Water Quenching | Single | 120 | 24 | [6 empty] | Ram speed of 1 mm s-1 | 601.83 |  |  | 8.12 %
962 | 15 | 2.5 | 2.5 | 0 | 0 | 0 | 0 | 0 | 68 | 1.5 | 0 | 0 | 1 | 0.1549017 | 0.5132992 | 0.1061112 | 1 | 0.9131318 | 0.5037638 | 0.9799784 | 1 | 0.1 | 1 | 0.1 | 2.985294 | 1.334975 | 0.7490775 | 1.117252 | 1.895053 | 0.5276897 | 10 | 1.1 | 0.9090909 | 10 | 1.1 | 0.9090909 | 10 | 1.1 | 0.9090909 | 0.374252 | 1.230028 | 0.2723314 | 3.349754 | 0.4349754 | 0.7701019 | 3.349754 | 0.4349754 | 0.7701019 | 3.349754 | 0.4349754 | 0.7701019 | 8.95053 | 0.995053 | 0.8995028 | 8.95053 | 0.995053 | 0.8995028 | 8.95053 | 0.995053 | 0.8995028 | 1 | 0.2 | 0.5 | 1 | 0.2 | 0.5 | 1 | 0.2 | 0.5 | 2.230028 | 0.3 | 0.4484248 | 0.3333333 | 0.1502113 | 0.3333333 | 0.374252 | 3.349754 | 3.349754 | 3.349754 | 8.95053 | 8.95053 | 8.95053 | 1 | 1 | 1 | 2.998207 | 2.998207 | 2.998207 | 0.3349754 | 0.3349754 | 0.3349754 | 0.895053 | 0.895053 | 0.895053 | 0.1 | 2.671996 | 0.2985294 | 0.2985294 | 0.2985294 | 0.1117252 | 0.1117252 | 0.1117252 | 1 | 1 | 1 | 0.0374252 | 0.0374252 | 0.0374252 | 0.3349754 | 0.3349754 | 0.3349754 | 0.895053 | 0.895053 | 0.895053 | 0.1 | 750 | 735.11 | [6 empty] | Extrusion | 320 | 6 |  | Single | 460 | 8 | [5 empty] | Water Quenching | Single | 120 | 24 | [6 empty] | Ram speed of 1 mm s-1 | 557.7 |  |  | 6.65 %
963 | 15 | 2.5 | 2.5 | 0 | 0 | 0 | 0 | 0 | 68 | 1.5 | 0 | 0 | 1 | 0.1549017 | 0.5132992 | 0.1061112 | 1 | 0.9131318 | 0.5037638 | 0.9799784 | 1 | 0.1 | 1 | 0.1 | 2.985294 | 1.334975 | 0.7490775 | 1.117252 | 1.895053 | 0.5276897 | 10 | 1.1 | 0.9090909 | 10 | 1.1 | 0.9090909 | 10 | 1.1 | 0.9090909 | 0.374252 | 1.230028 | 0.2723314 | 3.349754 | 0.4349754 | 0.7701019 | 3.349754 | 0.4349754 | 0.7701019 | 3.349754 | 0.4349754 | 0.7701019 | 8.95053 | 0.995053 | 0.8995028 | 8.95053 | 0.995053 | 0.8995028 | 8.95053 | 0.995053 | 0.8995028 | 1 | 0.2 | 0.5 | 1 | 0.2 | 0.5 | 1 | 0.2 | 0.5 | 2.230028 | 0.3 | 0.4484248 | 0.3333333 | 0.1502113 | 0.3333333 | 0.374252 | 3.349754 | 3.349754 | 3.349754 | 8.95053 | 8.95053 | 8.95053 | 1 | 1 | 1 | 2.998207 | 2.998207 | 2.998207 | 0.3349754 | 0.3349754 | 0.3349754 | 0.895053 | 0.895053 | 0.895053 | 0.1 | 2.671996 | 0.2985294 | 0.2985294 | 0.2985294 | 0.1117252 | 0.1117252 | 0.1117252 | 1 | 1 | 1 | 0.0374252 | 0.0374252 | 0.0374252 | 0.3349754 | 0.3349754 | 0.3349754 | 0.895053 | 0.895053 | 0.895053 | 0.1 | 750 | 735.11 | [6 empty] | Extrusion | 320 | 6 |  | Single | 460 | 8 | [5 empty] | Water Quenching | Single | 120 | 24 | [6 empty] | Ram speed of 1 mm s-1 | 583.44 |  |  | 7.82 %
964 | 15 | 2.5 | 2.5 | 0 | 0 | 0 | 0 | 0 | 68 | 2 | 0 | 0 | 1 | 0.1549017 | 0.5132992 | 0.1061112 | 1 | 0.9131318 | 0.5037638 | 0.9799784 | 1 | 0.1 | 1 | 0.1 | 2.985294 | 1.334975 | 0.7490775 | 1.117252 | 1.895053 | 0.5276897 | 10 | 1.1 | 0.9090909 | 10 | 1.1 | 0.9090909 | 10 | 1.1 | 0.9090909 | 0.374252 | 1.230028 | 0.2723314 | 3.349754 | 0.4349754 | 0.7701019 | 3.349754 | 0.4349754 | 0.7701019 | 3.349754 | 0.4349754 | 0.7701019 | 8.95053 | 0.995053 | 0.8995028 | 8.95053 | 0.995053 | 0.8995028 | 8.95053 | 0.995053 | 0.8995028 | 1 | 0.2 | 0.5 | 1 | 0.2 | 0.5 | 1 | 0.2 | 0.5 | 2.230028 | 0.3 | 0.4484248 | 0.3333333 | 0.1502113 | 0.3333333 | 0.374252 | 3.349754 | 3.349754 | 3.349754 | 8.95053 | 8.95053 | 8.95053 | 1 | 1 | 1 | 2.998207 | 2.998207 | 2.998207 | 0.3349754 | 0.3349754 | 0.3349754 | 0.895053 | 0.895053 | 0.895053 | 0.1 | 2.671996 | 0.2985294 | 0.2985294 | 0.2985294 | 0.1117252 | 0.1117252 | 0.1117252 | 1 | 1 | 1 | 0.0374252 | 0.0374252 | 0.0374252 | 0.3349754 | 0.3349754 | 0.3349754 | 0.895053 | 0.895053 | 0.895053 | 0.1 | 750 | 735.11 | [6 empty] | Extrusion | 320 | 6 |  | Single | 460 | 8 | [5 empty] | Water Quenching | Single | 120 | 24 | [6 empty] | Ram speed of 1 mm s-1 | 540.22 |  |  | 6.47 %
965 | 15 | 2.5 | 2.5 | 0 | 0 | 0 | 0 | 0 | 68 | 2 | 0 | 0 | 1 | 0.1549017 | 0.5132992 | 0.1061112 | 1 | 0.9131318 | 0.5037638 | 0.9799784 | 1 | 0.1 | 1 | 0.1 | 2.985294 | 1.334975 | 0.7490775 | 1.117252 | 1.895053 | 0.5276897 | 10 | 1.1 | 0.9090909 | 10 | 1.1 | 0.9090909 | 10 | 1.1 | 0.9090909 | 0.374252 | 1.230028 | 0.2723314 | 3.349754 | 0.4349754 | 0.7701019 | 3.349754 | 0.4349754 | 0.7701019 | 3.349754 | 0.4349754 | 0.7701019 | 8.95053 | 0.995053 | 0.8995028 | 8.95053 | 0.995053 | 0.8995028 | 8.95053 | 0.995053 | 0.8995028 | 1 | 0.2 | 0.5 | 1 | 0.2 | 0.5 | 1 | 0.2 | 0.5 | 2.230028 | 0.3 | 0.4484248 | 0.3333333 | 0.1502113 | 0.3333333 | 0.374252 | 3.349754 | 3.349754 | 3.349754 | 8.95053 | 8.95053 | 8.95053 | 1 | 1 | 1 | 2.998207 | 2.998207 | 2.998207 | 0.3349754 | 0.3349754 | 0.3349754 | 0.895053 | 0.895053 | 0.895053 | 0.1 | 2.671996 | 0.2985294 | 0.2985294 | 0.2985294 | 0.1117252 | 0.1117252 | 0.1117252 | 1 | 1 | 1 | 0.0374252 | 0.0374252 | 0.0374252 | 0.3349754 | 0.3349754 | 0.3349754 | 0.895053 | 0.895053 | 0.895053 | 0.1 | 750 | 735.11 | [6 empty] | Extrusion | 320 | 6 |  | Single | 460 | 8 | [5 empty] | Water Quenching | Single | 120 | 24 | [6 empty] | Ram speed of 1 mm s-1 | 580.68 |  |  | 7.95 %
576 | 10.4 | 2.4 | 1.52 | 0 | 0 | 0 | 0 | 0 | 0 | 0 | 0 | 0 | 0.6960791 | 0.2470275 | 0.4416906 | 0.1051216 | 0.7154246 | 0.8366509 | 0.4347154 | 0.9478568 | 0.7700048 | 0.2403319 | 0.6876506 | 0.5093184 | 2.25938 | 1.043644 | 0.6931932 | 1.240069 | 1.306839 | 0.5535853 | 7.234469 | 0.8234469 | 0.8785593 | 7.234469 | 0.8234469 | 0.8785593 | 7.234469 | 0.8234469 | 0.8785593 | 0.5488538 | 0.9035893 | 0.3543613 | 3.20197 | 0.420197 | 0.7620164 | 3.20197 | 0.420197 | 0.7620164 | 3.20197 | 0.420197 | 0.7620164 | 5.833922 | 0.6833922 | 0.8536711 | 5.833922 | 0.6833922 | 0.8536711 | 5.833922 | 0.6833922 | 0.8536711 | 1 | 0.2 | 0.5 | 1 | 0.2 | 0.5 | 1 | 0.2 | 0.5 | 1.627036 | 0.3 | 0.4446409 | 0.3333333 | 0.1967977 | 0.3333333 | 0.3970666 | 2.316456 | 2.316456 | 2.316456 | 4.220533 | 4.220533 | 4.220533 | 0.7234469 | 0.7234469 | 0.7234469 | 1.868005 | 1.868005 | 1.868005 | 0.320197 | 0.320197 | 0.320197 | 0.5833922 | 0.5833922 | 0.5833922 | 0.1 | 1.318105 | 0.225938 | 0.225938 | 0.225938 | 0.1240069 | 0.1240069 | 0.1240069 | 0.7234469 | 0.7234469 | 0.7234469 | 0.05488538 | 0.05488538 | 0.05488538 | 0.320197 | 0.320197 | 0.320197 | 0.5833922 | 0.5833922 | 0.5833922 | 0.1 | 755.24 | 750 | 465 | 24 |  |  |  |  | Hot Rolling | 420 | 0.94 | 425°C/2 | Single | 465 | 1 | [5 empty] | Water Quenching | Single | 120 | 24 | [7 empty] | 608.66 | 544 | 0.8937666 | 6.23%
577 | 10.3 | 2.44 | 1.59 | 0.046 | 0 | 0 | 0 | 0 | 0 | 0 | 0 | 0 | 0.7032136 | 0.2527076 | 0.4535646 | 0.1050606 | 0.7127911 | 0.8319312 | 0.4465879 | 0.9145517 | 0.7794519 | 0.2603644 | 0.6877165 | 0.6379582 | 2.199989 | 1.043543 | 0.6874989 | 1.184563 | 1.323089 | 0.5422425 | 4.18624 | 0.8888142 | 0.8071821 | 7.174349 | 0.8174349 | 0.8776661 | 7.174349 | 0.8174349 | 0.8776661 | 0.5384403 | 0.9317621 | 0.349991 | 1.902846 | 0.4974877 | 0.6555104 | 3.261084 | 0.4261084 | 0.7653179 | 3.261084 | 0.4261084 | 0.7653179 | 3.533995 | 0.777033 | 0.779444 | 6.056537 | 0.7056537 | 0.8582874 | 6.056537 | 0.7056537 | 0.8582874 | 1.713793 | 0.2713793 | 0.6315121 | 1.713793 | 0.2713793 | 0.6315121 | 1 | 0.2 | 0.5 | 1.649197 | 0.3713793 | 0.4350207 | 0.461467 | 0.1977377 | 0.2692665 | 0.3862959 | 1.365168 | 2.339615 | 2.339615 | 2.535412 | 4.345171 | 4.345171 | 1.229535 | 1.229535 | 0.7174349 | 1.152466 | 1.975087 | 1.975087 | 0.5588823 | 0.5588823 | 0.3261084 | 1.037965 | 1.037965 | 0.6056537 | 0.1713793 | 1.332432 | 0.3770326 | 0.2199989 | 0.2199989 | 0.2030096 | 0.1184563 | 0.1184563 | 0.418624 | 0.418624 | 0.7174349 | 0.09227753 | 0.05384403 | 0.05384403 | 0.1902846 | 0.1902846 | 0.3261084 | 0.3533995 | 0.3533995 | 0.6056537 | 0.1713793 | 755.24 | 750 | 465 | 24 |  |  |  |  | Hot Rolling | 420 | 0.94 | 425°C/2 | Single | 465 | 1 | [5 empty] | Water Quenching | Single | 120 | 24 | [7 empty] | 632 | 567.33 | 0.8976741 | 8.68%
578 | 9.76 | 2.41 | 1.63 | 0.098 | 0 | 0 | 0 | 0 | 0 | 0 | 0 | 0 | 0.6828409 | 0.2556985 | 0.4521419 | 0.1050285 | 0.6868062 | 0.8324366 | 0.4460487 | 0.8791343 | 0.7616368 | 0.3013943 | 0.6647162 | 0.7306556 | 2.129386 | 1.006645 | 0.6804485 | 1.107694 | 1.303344 | 0.5255479 | 2.717391 | 0.9370389 | 0.7309941 | 6.849699 | 0.7849699 | 0.8726066 | 6.849699 | 0.7849699 | 0.8726066 | 0.5201942 | 0.9400494 | 0.3421893 | 1.276138 | 0.5737438 | 0.5606594 | 3.216749 | 0.4216749 | 0.7628505 | 3.216749 | 0.4216749 | 0.7628505 | 2.453196 | 0.8704435 | 0.7104132 | 6.183746 | 0.7183746 | 0.8607969 | 6.183746 | 0.7183746 | 0.8607969 | 2.52069 | 0.352069 | 0.7159647 | 2.52069 | 0.352069 | 0.7159647 | 1 | 0.2 | 0.5 | 1.625019 | 0.452069 | 0.4215149 | 0.5575896 | 0.1979514 | 0.2212052 | 0.3563174 | 0.8741164 | 2.203376 | 2.203376 | 1.680365 | 4.23568 | 4.23568 | 1.726597 | 1.726597 | 0.6849699 | 0.7891315 | 1.989156 | 1.989156 | 0.8108425 | 0.8108425 | 0.3216749 | 1.55873 | 1.55873 | 0.6183746 | 0.252069 | 1.316758 | 0.5367521 | 0.2129386 | 0.2129386 | 0.2792153 | 0.1107694 | 0.1107694 | 0.2717391 | 0.2717391 | 0.6849699 | 0.1311248 | 0.05201942 | 0.05201942 | 0.1276138 | 0.1276138 | 0.3216749 | 0.2453196 | 0.2453196 | 0.6183746 | 0.252069 | 755.24 | 750 | 465 | 24 |  |  |  |  | Hot Rolling | 420 | 0.94 | 425°C/2 | Single | 465 | 1 | [5 empty] | Water Quenching | Single | 120 | 24 | [7 empty] | 651.33 | 599.33 | 0.9201634 | 8.85%
579 | 9.96 | 2.57 | 1.55 | 0.151 | 0 | 0 | 0 | 0 | 0 | 0 | 0 | 0 | 0.7034567 | 0.2825054 | 0.4762405 | 0.1047407 | 0.6905331 | 0.8030057 | 0.4677275 | 0.8385182 | 0.786896 | 0.2928681 | 0.6652089 | 0.7880041 | 2.018399 | 1.042314 | 0.6686986 | 1.175502 | 1.289927 | 0.5403361 | 2.084871 | 1.031304 | 0.6758374 | 6.96994 | 0.796994 | 0.8745285 | 6.96994 | 0.796994 | 0.8745285 | 0.5823934 | 0.9382531 | 0.3680459 | 1.032933 | 0.6796305 | 0.5080999 | 3.453202 | 0.4453202 | 0.7754425 | 3.453202 | 0.4453202 | 0.7754425 | 1.7736 | 0.9272432 | 0.6394578 | 5.929329 | 0.6929329 | 0.8556859 | 5.929329 | 0.6929329 | 0.8556859 | 3.343103 | 0.4343103 | 0.7697499 | 3.343103 | 0.4343103 | 0.7697499 | 1 | 0.2 | 0.5 | 1.635247 | 0.5343103 | 0.4262316 | 0.6256857 | 0.2111731 | 0.1871571 | 0.4059247 | 0.7199481 | 2.406861 | 2.406861 | 1.236189 | 4.132706 | 4.132706 | 2.330123 | 2.330123 | 0.696994 | 0.6124599 | 2.047517 | 2.047517 | 1.154441 | 1.154441 | 0.3453202 | 1.982236 | 1.982236 | 0.5929329 | 0.3343103 | 1.196775 | 0.6747717 | 0.2018399 | 0.2018399 | 0.3929826 | 0.1175502 | 0.1175502 | 0.2084871 | 0.2084871 | 0.696994 | 0.1947001 | 0.05823934 | 0.05823934 | 0.1032933 | 0.1032933 | 0.3453202 | 0.17736 | 0.17736 | 0.5929329 | 0.3343103 | 755.24 | 750 | 465 | 24 |  |  |  |  | Hot Rolling | 420 | 0.94 | 425°C/2 | Single | 465 | 1 | [5 empty] | Water Quenching | Single | 120 | 24 | [7 empty] | 704 | 647.33 | 0.9195028 | 10.28%
580 | 10.3 | 2.51 | 1.56 | 0.185 | 0 | 0 | 0 | 0 | 0 | 0 | 0 | 0 | 0.7220464 | 0.2702946 | 0.4701211 | 0.1048718 | 0.7103816 | 0.8142676 | 0.4604312 | 0.8312513 | 0.7957942 | 0.2829629 | 0.6874021 | 0.7950013 | 2.132347 | 1.053888 | 0.6807505 | 1.203521 | 1.313548 | 0.546181 | 1.853507 | 1.104504 | 0.649554 | 7.174349 | 0.8174349 | 0.8776661 | 7.174349 | 0.8174349 | 0.8776661 | 0.5644117 | 0.9325663 | 0.3607821 | 0.8692332 | 0.7235222 | 0.4650213 | 3.364532 | 0.4364532 | 0.7708804 | 3.364532 | 0.4364532 | 0.7708804 | 1.540069 | 0.983182 | 0.60631 | 5.961131 | 0.6961131 | 0.8563452 | 5.961131 | 0.6961131 | 0.8563452 | 3.87069 | 0.487069 | 0.7946903 | 3.87069 | 0.487069 | 0.7946903 | 1 | 0.2 | 0.5 | 1.650001 | 0.587069 | 0.4348087 | 0.6593245 | 0.2039109 | 0.1703377 | 0.4049286 | 0.6236182 | 2.413833 | 2.413833 | 1.104899 | 4.276723 | 4.276723 | 2.776968 | 2.776968 | 0.7174349 | 0.5181613 | 2.005642 | 2.005642 | 1.302306 | 1.302306 | 0.3364532 | 2.307369 | 2.307369 | 0.5961131 | 0.387069 | 1.27112 | 0.8253652 | 0.2132347 | 0.2132347 | 0.4658458 | 0.1203521 | 0.1203521 | 0.1853507 | 0.1853507 | 0.7174349 | 0.2184663 | 0.05644117 | 0.05644117 | 0.08692332 | 0.08692332 | 0.3364532 | 0.1540069 | 0.1540069 | 0.5961131 | 0.387069 | 755.24 | 750 | 465 | 24 |  |  |  |  | Hot Rolling | 420 | 0.94 | 425°C/2 | Single | 465 | 1 | [5 empty] | Water Quenching | Single | 120 | 24 | [7 empty] | 692.66 | 652 | 0.9412988 | 6.63%
581 | 10.4 | 2.4 | 1.52 | 0 | 0 | 0 | 0 | 0 | 0 | 0 | 0 | 0 | 0.6960791 | 0.2470275 | 0.4416906 | 0.1051216 | 0.7154246 | 0.8366509 | 0.4347154 | 0.9478568 | 0.7700048 | 0.2403319 | 0.6876506 | 0.5093184 | 2.25938 | 1.043644 | 0.6931932 | 1.240069 | 1.306839 | 0.5535853 | 7.234469 | 0.8234469 | 0.8785593 | 7.234469 | 0.8234469 | 0.8785593 | 7.234469 | 0.8234469 | 0.8785593 | 0.5488538 | 0.9035893 | 0.3543613 | 3.20197 | 0.420197 | 0.7620164 | 3.20197 | 0.420197 | 0.7620164 | 3.20197 | 0.420197 | 0.7620164 | 5.833922 | 0.6833922 | 0.8536711 | 5.833922 | 0.6833922 | 0.8536711 | 5.833922 | 0.6833922 | 0.8536711 | 1 | 0.2 | 0.5 | 1 | 0.2 | 0.5 | 1 | 0.2 | 0.5 | 1.627036 | 0.3 | 0.4446409 | 0.3333333 | 0.1967977 | 0.3333333 | 0.3970666 | 2.316456 | 2.316456 | 2.316456 | 4.220533 | 4.220533 | 4.220533 | 0.7234469 | 0.7234469 | 0.7234469 | 1.868005 | 1.868005 | 1.868005 | 0.320197 | 0.320197 | 0.320197 | 0.5833922 | 0.5833922 | 0.5833922 | 0.1 | 1.318105 | 0.225938 | 0.225938 | 0.225938 | 0.1240069 | 0.1240069 | 0.1240069 | 0.7234469 | 0.7234469 | 0.7234469 | 0.05488538 | 0.05488538 | 0.05488538 | 0.320197 | 0.320197 | 0.320197 | 0.5833922 | 0.5833922 | 0.5833922 | 0.1 | 755.24 | 750 | 465 | 24 |  |  |  |  | Hot Rolling | 420 | 0.94 | 425°C/2 | Single | 465 | 6 | [5 empty] | Water Quenching | Single | 120 | 24 | [7 empty] | 629.6 | 574.34 | 0.91223 | 6.91%
582 | 10.3 | 2.44 | 1.59 | 0.046 | 0 | 0 | 0 | 0 | 0 | 0 | 0 | 0 | 0.7032136 | 0.2527076 | 0.4535646 | 0.1050606 | 0.7127911 | 0.8319312 | 0.4465879 | 0.9145517 | 0.7794519 | 0.2603644 | 0.6877165 | 0.6379582 | 2.199989 | 1.043543 | 0.6874989 | 1.184563 | 1.323089 | 0.5422425 | 4.18624 | 0.8888142 | 0.8071821 | 7.174349 | 0.8174349 | 0.8776661 | 7.174349 | 0.8174349 | 0.8776661 | 0.5384403 | 0.9317621 | 0.349991 | 1.902846 | 0.4974877 | 0.6555104 | 3.261084 | 0.4261084 | 0.7653179 | 3.261084 | 0.4261084 | 0.7653179 | 3.533995 | 0.777033 | 0.779444 | 6.056537 | 0.7056537 | 0.8582874 | 6.056537 | 0.7056537 | 0.8582874 | 1.713793 | 0.2713793 | 0.6315121 | 1.713793 | 0.2713793 | 0.6315121 | 1 | 0.2 | 0.5 | 1.649197 | 0.3713793 | 0.4350207 | 0.461467 | 0.1977377 | 0.2692665 | 0.3862959 | 1.365168 | 2.339615 | 2.339615 | 2.535412 | 4.345171 | 4.345171 | 1.229535 | 1.229535 | 0.7174349 | 1.152466 | 1.975087 | 1.975087 | 0.5588823 | 0.5588823 | 0.3261084 | 1.037965 | 1.037965 | 0.6056537 | 0.1713793 | 1.332432 | 0.3770326 | 0.2199989 | 0.2199989 | 0.2030096 | 0.1184563 | 0.1184563 | 0.418624 | 0.418624 | 0.7174349 | 0.09227753 | 0.05384403 | 0.05384403 | 0.1902846 | 0.1902846 | 0.3261084 | 0.3533995 | 0.3533995 | 0.6056537 | 0.1713793 | 755.24 | 750 | 465 | 24 |  |  |  |  | Hot Rolling | 420 | 0.94 | 425°C/2 | Single | 465 | 6 | [5 empty] | Water Quenching | Single | 120 | 24 | [7 empty] | 638.81 | 582.23 | 0.9114291 | 9.43%
583 | 9.76 | 2.41 | 1.63 | 0.098 | 0 | 0 | 0 | 0 | 0 | 0 | 0 | 0 | 0.6828409 | 0.2556985 | 0.4521419 | 0.1050285 | 0.6868062 | 0.8324366 | 0.4460487 | 0.8791343 | 0.7616368 | 0.3013943 | 0.6647162 | 0.7306556 | 2.129386 | 1.006645 | 0.6804485 | 1.107694 | 1.303344 | 0.5255479 | 2.717391 | 0.9370389 | 0.7309941 | 6.849699 | 0.7849699 | 0.8726066 | 6.849699 | 0.7849699 | 0.8726066 | 0.5201942 | 0.9400494 | 0.3421893 | 1.276138 | 0.5737438 | 0.5606594 | 3.216749 | 0.4216749 | 0.7628505 | 3.216749 | 0.4216749 | 0.7628505 | 2.453196 | 0.8704435 | 0.7104132 | 6.183746 | 0.7183746 | 0.8607969 | 6.183746 | 0.7183746 | 0.8607969 | 2.52069 | 0.352069 | 0.7159647 | 2.52069 | 0.352069 | 0.7159647 | 1 | 0.2 | 0.5 | 1.625019 | 0.452069 | 0.4215149 | 0.5575896 | 0.1979514 | 0.2212052 | 0.3563174 | 0.8741164 | 2.203376 | 2.203376 | 1.680365 | 4.23568 | 4.23568 | 1.726597 | 1.726597 | 0.6849699 | 0.7891315 | 1.989156 | 1.989156 | 0.8108425 | 0.8108425 | 0.3216749 | 1.55873 | 1.55873 | 0.6183746 | 0.252069 | 1.316758 | 0.5367521 | 0.2129386 | 0.2129386 | 0.2792153 | 0.1107694 | 0.1107694 | 0.2717391 | 0.2717391 | 0.6849699 | 0.1311248 | 0.05201942 | 0.05201942 | 0.1276138 | 0.1276138 | 0.3216749 | 0.2453196 | 0.2453196 | 0.6183746 | 0.252069 | 755.24 | 750 | 465 | 24 |  |  |  |  | Hot Rolling | 420 | 0.94 | 425°C/2 | Single | 465 | 6 | [5 empty] | Water Quenching | Single | 120 | 24 | [7 empty] | 644.07 | 588.81 | 0.9142019 | 10%
584 | 9.96 | 2.57 | 1.55 | 0.151 | 0 | 0 | 0 | 0 | 0 | 0 | 0 | 0 | 0.7034567 | 0.2825054 | 0.4762405 | 0.1047407 | 0.6905331 | 0.8030057 | 0.4677275 | 0.8385182 | 0.786896 | 0.2928681 | 0.6652089 | 0.7880041 | 2.018399 | 1.042314 | 0.6686986 | 1.175502 | 1.289927 | 0.5403361 | 2.084871 | 1.031304 | 0.6758374 | 6.96994 | 0.796994 | 0.8745285 | 6.96994 | 0.796994 | 0.8745285 | 0.5823934 | 0.9382531 | 0.3680459 | 1.032933 | 0.6796305 | 0.5080999 | 3.453202 | 0.4453202 | 0.7754425 | 3.453202 | 0.4453202 | 0.7754425 | 1.7736 | 0.9272432 | 0.6394578 | 5.929329 | 0.6929329 | 0.8556859 | 5.929329 | 0.6929329 | 0.8556859 | 3.343103 | 0.4343103 | 0.7697499 | 3.343103 | 0.4343103 | 0.7697499 | 1 | 0.2 | 0.5 | 1.635247 | 0.5343103 | 0.4262316 | 0.6256857 | 0.2111731 | 0.1871571 | 0.4059247 | 0.7199481 | 2.406861 | 2.406861 | 1.236189 | 4.132706 | 4.132706 | 2.330123 | 2.330123 | 0.696994 | 0.6124599 | 2.047517 | 2.047517 | 1.154441 | 1.154441 | 0.3453202 | 1.982236 | 1.982236 | 0.5929329 | 0.3343103 | 1.196775 | 0.6747717 | 0.2018399 | 0.2018399 | 0.3929826 | 0.1175502 | 0.1175502 | 0.2084871 | 0.2084871 | 0.696994 | 0.1947001 | 0.05823934 | 0.05823934 | 0.1032933 | 0.1032933 | 0.3453202 | 0.17736 | 0.17736 | 0.5929329 | 0.3343103 | 755.24 | 750 | 465 | 24 |  |  |  |  | Hot Rolling | 420 | 0.94 | 425°C/2 | Single | 465 | 6 | [5 empty] | Water Quenching | Single | 120 | 24 | [7 empty] | 669.73 | 624.34 | 0.9322264 | 8%
585 | 10.3 | 2.51 | 1.56 | 0.185 | 0 | 0 | 0 | 0 | 0 | 0 | 0 | 0 | 0.7220464 | 0.2702946 | 0.4701211 | 0.1048718 | 0.7103816 | 0.8142676 | 0.4604312 | 0.8312513 | 0.7957942 | 0.2829629 | 0.6874021 | 0.7950013 | 2.132347 | 1.053888 | 0.6807505 | 1.203521 | 1.313548 | 0.546181 | 1.853507 | 1.104504 | 0.649554 | 7.174349 | 0.8174349 | 0.8776661 | 7.174349 | 0.8174349 | 0.8776661 | 0.5644117 | 0.9325663 | 0.3607821 | 0.8692332 | 0.7235222 | 0.4650213 | 3.364532 | 0.4364532 | 0.7708804 | 3.364532 | 0.4364532 | 0.7708804 | 1.540069 | 0.983182 | 0.60631 | 5.961131 | 0.6961131 | 0.8563452 | 5.961131 | 0.6961131 | 0.8563452 | 3.87069 | 0.487069 | 0.7946903 | 3.87069 | 0.487069 | 0.7946903 | 1 | 0.2 | 0.5 | 1.650001 | 0.587069 | 0.4348087 | 0.6593245 | 0.2039109 | 0.1703377 | 0.4049286 | 0.6236182 | 2.413833 | 2.413833 | 1.104899 | 4.276723 | 4.276723 | 2.776968 | 2.776968 | 0.7174349 | 0.5181613 | 2.005642 | 2.005642 | 1.302306 | 1.302306 | 0.3364532 | 2.307369 | 2.307369 | 0.5961131 | 0.387069 | 1.27112 | 0.8253652 | 0.2132347 | 0.2132347 | 0.4658458 | 0.1203521 | 0.1203521 | 0.1853507 | 0.1853507 | 0.7174349 | 0.2184663 | 0.05644117 | 0.05644117 | 0.08692332 | 0.08692332 | 0.3364532 | 0.1540069 | 0.1540069 | 0.5961131 | 0.387069 | 755.24 | 750 | 465 | 24 |  |  |  |  | Hot Rolling | 420 | 0.94 | 425°C/2 | Single | 465 | 6 | [5 empty] | Water Quenching | Single | 120 | 24 | [7 empty] | 674.34 | 626.31 | 0.9287748 | 7.14%
586 | 10.4 | 2.4 | 1.52 | 0 | 0 | 0 | 0 | 0 | 0 | 0 | 0 | 0 | 0.6960791 | 0.2470275 | 0.4416906 | 0.1051216 | 0.7154246 | 0.8366509 | 0.4347154 | 0.9478568 | 0.7700048 | 0.2403319 | 0.6876506 | 0.5093184 | 2.25938 | 1.043644 | 0.6931932 | 1.240069 | 1.306839 | 0.5535853 | 7.234469 | 0.8234469 | 0.8785593 | 7.234469 | 0.8234469 | 0.8785593 | 7.234469 | 0.8234469 | 0.8785593 | 0.5488538 | 0.9035893 | 0.3543613 | 3.20197 | 0.420197 | 0.7620164 | 3.20197 | 0.420197 | 0.7620164 | 3.20197 | 0.420197 | 0.7620164 | 5.833922 | 0.6833922 | 0.8536711 | 5.833922 | 0.6833922 | 0.8536711 | 5.833922 | 0.6833922 | 0.8536711 | 1 | 0.2 | 0.5 | 1 | 0.2 | 0.5 | 1 | 0.2 | 0.5 | 1.627036 | 0.3 | 0.4446409 | 0.3333333 | 0.1967977 | 0.3333333 | 0.3970666 | 2.316456 | 2.316456 | 2.316456 | 4.220533 | 4.220533 | 4.220533 | 0.7234469 | 0.7234469 | 0.7234469 | 1.868005 | 1.868005 | 1.868005 | 0.320197 | 0.320197 | 0.320197 | 0.5833922 | 0.5833922 | 0.5833922 | 0.1 | 1.318105 | 0.225938 | 0.225938 | 0.225938 | 0.1240069 | 0.1240069 | 0.1240069 | 0.7234469 | 0.7234469 | 0.7234469 | 0.05488538 | 0.05488538 | 0.05488538 | 0.320197 | 0.320197 | 0.320197 | 0.5833922 | 0.5833922 | 0.5833922 | 0.1 | 755.24 | 750 | 465 | 24 |  |  |  |  | Hot Rolling | 420 | 0.94 | 425°C/2 | Single | 465 | 12 | [5 empty] | Water Quenching | Single | 120 | 24 | [7 empty] | 625.16 | 569.03 | 0.910215 | 8.59%
587 | 10.3 | 2.44 | 1.59 | 0.046 | 0 | 0 | 0 | 0 | 0 | 0 | 0 | 0 | 0.7032136 | 0.2527076 | 0.4535646 | 0.1050606 | 0.7127911 | 0.8319312 | 0.4465879 | 0.9145517 | 0.7794519 | 0.2603644 | 0.6877165 | 0.6379582 | 2.199989 | 1.043543 | 0.6874989 | 1.184563 | 1.323089 | 0.5422425 | 4.18624 | 0.8888142 | 0.8071821 | 7.174349 | 0.8174349 | 0.8776661 | 7.174349 | 0.8174349 | 0.8776661 | 0.5384403 | 0.9317621 | 0.349991 | 1.902846 | 0.4974877 | 0.6555104 | 3.261084 | 0.4261084 | 0.7653179 | 3.261084 | 0.4261084 | 0.7653179 | 3.533995 | 0.777033 | 0.779444 | 6.056537 | 0.7056537 | 0.8582874 | 6.056537 | 0.7056537 | 0.8582874 | 1.713793 | 0.2713793 | 0.6315121 | 1.713793 | 0.2713793 | 0.6315121 | 1 | 0.2 | 0.5 | 1.649197 | 0.3713793 | 0.4350207 | 0.461467 | 0.1977377 | 0.2692665 | 0.3862959 | 1.365168 | 2.339615 | 2.339615 | 2.535412 | 4.345171 | 4.345171 | 1.229535 | 1.229535 | 0.7174349 | 1.152466 | 1.975087 | 1.975087 | 0.5588823 | 0.5588823 | 0.3261084 | 1.037965 | 1.037965 | 0.6056537 | 0.1713793 | 1.332432 | 0.3770326 | 0.2199989 | 0.2199989 | 0.2030096 | 0.1184563 | 0.1184563 | 0.418624 | 0.418624 | 0.7174349 | 0.09227753 | 0.05384403 | 0.05384403 | 0.1902846 | 0.1902846 | 0.3261084 | 0.3533995 | 0.3533995 | 0.6056537 | 0.1713793 | 755.24 | 750 | 465 | 24 |  |  |  |  | Hot Rolling | 420 | 0.94 | 425°C/2 | Single | 465 | 12 | [5 empty] | Water Quenching | Single | 120 | 24 | [7 empty] | 632.25 | 574.83 | 0.9091815 | 7.54%
588 | 9.76 | 2.41 | 1.63 | 0.098 | 0 | 0 | 0 | 0 | 0 | 0 | 0 | 0 | 0.6828409 | 0.2556985 | 0.4521419 | 0.1050285 | 0.6868062 | 0.8324366 | 0.4460487 | 0.8791343 | 0.7616368 | 0.3013943 | 0.6647162 | 0.7306556 | 2.129386 | 1.006645 | 0.6804485 | 1.107694 | 1.303344 | 0.5255479 | 2.717391 | 0.9370389 | 0.7309941 | 6.849699 | 0.7849699 | 0.8726066 | 6.849699 | 0.7849699 | 0.8726066 | 0.5201942 | 0.9400494 | 0.3421893 | 1.276138 | 0.5737438 | 0.5606594 | 3.216749 | 0.4216749 | 0.7628505 | 3.216749 | 0.4216749 | 0.7628505 | 2.453196 | 0.8704435 | 0.7104132 | 6.183746 | 0.7183746 | 0.8607969 | 6.183746 | 0.7183746 | 0.8607969 | 2.52069 | 0.352069 | 0.7159647 | 2.52069 | 0.352069 | 0.7159647 | 1 | 0.2 | 0.5 | 1.625019 | 0.452069 | 0.4215149 | 0.5575896 | 0.1979514 | 0.2212052 | 0.3563174 | 0.8741164 | 2.203376 | 2.203376 | 1.680365 | 4.23568 | 4.23568 | 1.726597 | 1.726597 | 0.6849699 | 0.7891315 | 1.989156 | 1.989156 | 0.8108425 | 0.8108425 | 0.3216749 | 1.55873 | 1.55873 | 0.6183746 | 0.252069 | 1.316758 | 0.5367521 | 0.2129386 | 0.2129386 | 0.2792153 | 0.1107694 | 0.1107694 | 0.2717391 | 0.2717391 | 0.6849699 | 0.1311248 | 0.05201942 | 0.05201942 | 0.1276138 | 0.1276138 | 0.3216749 | 0.2453196 | 0.2453196 | 0.6183746 | 0.252069 | 755.24 | 750 | 465 | 24 |  |  |  |  | Hot Rolling | 420 | 0.94 | 425°C/2 | Single | 465 | 12 | [5 empty] | Water Quenching | Single | 120 | 24 | [7 empty] | 638.71 | 587.74 | 0.9201985 | 8.86%
589 | 9.96 | 2.57 | 1.55 | 0.151 | 0 | 0 | 0 | 0 | 0 | 0 | 0 | 0 | 0.7034567 | 0.2825054 | 0.4762405 | 0.1047407 | 0.6905331 | 0.8030057 | 0.4677275 | 0.8385182 | 0.786896 | 0.2928681 | 0.6652089 | 0.7880041 | 2.018399 | 1.042314 | 0.6686986 | 1.175502 | 1.289927 | 0.5403361 | 2.084871 | 1.031304 | 0.6758374 | 6.96994 | 0.796994 | 0.8745285 | 6.96994 | 0.796994 | 0.8745285 | 0.5823934 | 0.9382531 | 0.3680459 | 1.032933 | 0.6796305 | 0.5080999 | 3.453202 | 0.4453202 | 0.7754425 | 3.453202 | 0.4453202 | 0.7754425 | 1.7736 | 0.9272432 | 0.6394578 | 5.929329 | 0.6929329 | 0.8556859 | 5.929329 | 0.6929329 | 0.8556859 | 3.343103 | 0.4343103 | 0.7697499 | 3.343103 | 0.4343103 | 0.7697499 | 1 | 0.2 | 0.5 | 1.635247 | 0.5343103 | 0.4262316 | 0.6256857 | 0.2111731 | 0.1871571 | 0.4059247 | 0.7199481 | 2.406861 | 2.406861 | 1.236189 | 4.132706 | 4.132706 | 2.330123 | 2.330123 | 0.696994 | 0.6124599 | 2.047517 | 2.047517 | 1.154441 | 1.154441 | 0.3453202 | 1.982236 | 1.982236 | 0.5929329 | 0.3343103 | 1.196775 | 0.6747717 | 0.2018399 | 0.2018399 | 0.3929826 | 0.1175502 | 0.1175502 | 0.2084871 | 0.2084871 | 0.696994 | 0.1947001 | 0.05823934 | 0.05823934 | 0.1032933 | 0.1032933 | 0.3453202 | 0.17736 | 0.17736 | 0.5929329 | 0.3343103 | 755.24 | 750 | 465 | 24 |  |  |  |  | Hot Rolling | 420 | 0.94 | 425°C/2 | Single | 465 | 12 | [5 empty] | Water Quenching | Single | 120 | 24 | [7 empty] | 663.87 | 616.13 | 0.9280883 | 8.26%
590 | 10.3 | 2.51 | 1.56 | 0.185 | 0 | 0 | 0 | 0 | 0 | 0 | 0 | 0 | 0.7220464 | 0.2702946 | 0.4701211 | 0.1048718 | 0.7103816 | 0.8142676 | 0.4604312 | 0.8312513 | 0.7957942 | 0.2829629 | 0.6874021 | 0.7950013 | 2.132347 | 1.053888 | 0.6807505 | 1.203521 | 1.313548 | 0.546181 | 1.853507 | 1.104504 | 0.649554 | 7.174349 | 0.8174349 | 0.8776661 | 7.174349 | 0.8174349 | 0.8776661 | 0.5644117 | 0.9325663 | 0.3607821 | 0.8692332 | 0.7235222 | 0.4650213 | 3.364532 | 0.4364532 | 0.7708804 | 3.364532 | 0.4364532 | 0.7708804 | 1.540069 | 0.983182 | 0.60631 | 5.961131 | 0.6961131 | 0.8563452 | 5.961131 | 0.6961131 | 0.8563452 | 3.87069 | 0.487069 | 0.7946903 | 3.87069 | 0.487069 | 0.7946903 | 1 | 0.2 | 0.5 | 1.650001 | 0.587069 | 0.4348087 | 0.6593245 | 0.2039109 | 0.1703377 | 0.4049286 | 0.6236182 | 2.413833 | 2.413833 | 1.104899 | 4.276723 | 4.276723 | 2.776968 | 2.776968 | 0.7174349 | 0.5181613 | 2.005642 | 2.005642 | 1.302306 | 1.302306 | 0.3364532 | 2.307369 | 2.307369 | 0.5961131 | 0.387069 | 1.27112 | 0.8253652 | 0.2132347 | 0.2132347 | 0.4658458 | 0.1203521 | 0.1203521 | 0.1853507 | 0.1853507 | 0.7174349 | 0.2184663 | 0.05644117 | 0.05644117 | 0.08692332 | 0.08692332 | 0.3364532 | 0.1540069 | 0.1540069 | 0.5961131 | 0.387069 | 755.24 | 750 | 465 | 24 |  |  |  |  | Hot Rolling | 420 | 0.94 | 425°C/2 | Single | 465 | 12 | [5 empty] | Water Quenching | Single | 120 | 24 | [7 empty] | 670.97 | 626.45 | 0.9336483 | 7.26%
591 | 10.4 | 2.4 | 1.52 | 0 | 0 | 0 | 0 | 0 | 0 | 0 | 0 | 0 | 0.6960791 | 0.2470275 | 0.4416906 | 0.1051216 | 0.7154246 | 0.8366509 | 0.4347154 | 0.9478568 | 0.7700048 | 0.2403319 | 0.6876506 | 0.5093184 | 2.25938 | 1.043644 | 0.6931932 | 1.240069 | 1.306839 | 0.5535853 | 7.234469 | 0.8234469 | 0.8785593 | 7.234469 | 0.8234469 | 0.8785593 | 7.234469 | 0.8234469 | 0.8785593 | 0.5488538 | 0.9035893 | 0.3543613 | 3.20197 | 0.420197 | 0.7620164 | 3.20197 | 0.420197 | 0.7620164 | 3.20197 | 0.420197 | 0.7620164 | 5.833922 | 0.6833922 | 0.8536711 | 5.833922 | 0.6833922 | 0.8536711 | 5.833922 | 0.6833922 | 0.8536711 | 1 | 0.2 | 0.5 | 1 | 0.2 | 0.5 | 1 | 0.2 | 0.5 | 1.627036 | 0.3 | 0.4446409 | 0.3333333 | 0.1967977 | 0.3333333 | 0.3970666 | 2.316456 | 2.316456 | 2.316456 | 4.220533 | 4.220533 | 4.220533 | 0.7234469 | 0.7234469 | 0.7234469 | 1.868005 | 1.868005 | 1.868005 | 0.320197 | 0.320197 | 0.320197 | 0.5833922 | 0.5833922 | 0.5833922 | 0.1 | 1.318105 | 0.225938 | 0.225938 | 0.225938 | 0.1240069 | 0.1240069 | 0.1240069 | 0.7234469 | 0.7234469 | 0.7234469 | 0.05488538 | 0.05488538 | 0.05488538 | 0.320197 | 0.320197 | 0.320197 | 0.5833922 | 0.5833922 | 0.5833922 | 0.1 | 755.24 | 750 | 465 | 24 |  |  |  |  | Hot Rolling | 420 | 0.94 | 425°C/2 | Single | 465 | 24 | [5 empty] | Water Quenching | Single | 120 | 24 | [7 empty] | 605.76 | 562.82 | 0.9291138 | 8.57%
592 | 10.3 | 2.44 | 1.59 | 0.046 | 0 | 0 | 0 | 0 | 0 | 0 | 0 | 0 | 0.7032136 | 0.2527076 | 0.4535646 | 0.1050606 | 0.7127911 | 0.8319312 | 0.4465879 | 0.9145517 | 0.7794519 | 0.2603644 | 0.6877165 | 0.6379582 | 2.199989 | 1.043543 | 0.6874989 | 1.184563 | 1.323089 | 0.5422425 | 4.18624 | 0.8888142 | 0.8071821 | 7.174349 | 0.8174349 | 0.8776661 | 7.174349 | 0.8174349 | 0.8776661 | 0.5384403 | 0.9317621 | 0.349991 | 1.902846 | 0.4974877 | 0.6555104 | 3.261084 | 0.4261084 | 0.7653179 | 3.261084 | 0.4261084 | 0.7653179 | 3.533995 | 0.777033 | 0.779444 | 6.056537 | 0.7056537 | 0.8582874 | 6.056537 | 0.7056537 | 0.8582874 | 1.713793 | 0.2713793 | 0.6315121 | 1.713793 | 0.2713793 | 0.6315121 | 1 | 0.2 | 0.5 | 1.649197 | 0.3713793 | 0.4350207 | 0.461467 | 0.1977377 | 0.2692665 | 0.3862959 | 1.365168 | 2.339615 | 2.339615 | 2.535412 | 4.345171 | 4.345171 | 1.229535 | 1.229535 | 0.7174349 | 1.152466 | 1.975087 | 1.975087 | 0.5588823 | 0.5588823 | 0.3261084 | 1.037965 | 1.037965 | 0.6056537 | 0.1713793 | 1.332432 | 0.3770326 | 0.2199989 | 0.2199989 | 0.2030096 | 0.1184563 | 0.1184563 | 0.418624 | 0.418624 | 0.7174349 | 0.09227753 | 0.05384403 | 0.05384403 | 0.1902846 | 0.1902846 | 0.3261084 | 0.3533995 | 0.3533995 | 0.6056537 | 0.1713793 | 755.24 | 750 | 465 | 24 |  |  |  |  | Hot Rolling | 420 | 0.94 | 425°C/2 | Single | 465 | 24 | [5 empty] | Water Quenching | Single | 120 | 24 | [7 empty] | 630.76 | 572.43 | 0.9075243 | 9.45%
593 | 9.76 | 2.41 | 1.63 | 0.098 | 0 | 0 | 0 | 0 | 0 | 0 | 0 | 0 | 0.6828409 | 0.2556985 | 0.4521419 | 0.1050285 | 0.6868062 | 0.8324366 | 0.4460487 | 0.8791343 | 0.7616368 | 0.3013943 | 0.6647162 | 0.7306556 | 2.129386 | 1.006645 | 0.6804485 | 1.107694 | 1.303344 | 0.5255479 | 2.717391 | 0.9370389 | 0.7309941 | 6.849699 | 0.7849699 | 0.8726066 | 6.849699 | 0.7849699 | 0.8726066 | 0.5201942 | 0.9400494 | 0.3421893 | 1.276138 | 0.5737438 | 0.5606594 | 3.216749 | 0.4216749 | 0.7628505 | 3.216749 | 0.4216749 | 0.7628505 | 2.453196 | 0.8704435 | 0.7104132 | 6.183746 | 0.7183746 | 0.8607969 | 6.183746 | 0.7183746 | 0.8607969 | 2.52069 | 0.352069 | 0.7159647 | 2.52069 | 0.352069 | 0.7159647 | 1 | 0.2 | 0.5 | 1.625019 | 0.452069 | 0.4215149 | 0.5575896 | 0.1979514 | 0.2212052 | 0.3563174 | 0.8741164 | 2.203376 | 2.203376 | 1.680365 | 4.23568 | 4.23568 | 1.726597 | 1.726597 | 0.6849699 | 0.7891315 | 1.989156 | 1.989156 | 0.8108425 | 0.8108425 | 0.3216749 | 1.55873 | 1.55873 | 0.6183746 | 0.252069 | 1.316758 | 0.5367521 | 0.2129386 | 0.2129386 | 0.2792153 | 0.1107694 | 0.1107694 | 0.2717391 | 0.2717391 | 0.6849699 | 0.1311248 | 0.05201942 | 0.05201942 | 0.1276138 | 0.1276138 | 0.3216749 | 0.2453196 | 0.2453196 | 0.6183746 | 0.252069 | 755.24 | 750 | 465 | 24 |  |  |  |  | Hot Rolling | 420 | 0.94 | 425°C/2 | Single | 465 | 24 | [5 empty] | Water Quenching | Single | 120 | 24 | [7 empty] | 639.1 | 584.61 | 0.9147395 | 9.50%
594 | 9.96 | 2.57 | 1.55 | 0.151 | 0 | 0 | 0 | 0 | 0 | 0 | 0 | 0 | 0.7034567 | 0.2825054 | 0.4762405 | 0.1047407 | 0.6905331 | 0.8030057 | 0.4677275 | 0.8385182 | 0.786896 | 0.2928681 | 0.6652089 | 0.7880041 | 2.018399 | 1.042314 | 0.6686986 | 1.175502 | 1.289927 | 0.5403361 | 2.084871 | 1.031304 | 0.6758374 | 6.96994 | 0.796994 | 0.8745285 | 6.96994 | 0.796994 | 0.8745285 | 0.5823934 | 0.9382531 | 0.3680459 | 1.032933 | 0.6796305 | 0.5080999 | 3.453202 | 0.4453202 | 0.7754425 | 3.453202 | 0.4453202 | 0.7754425 | 1.7736 | 0.9272432 | 0.6394578 | 5.929329 | 0.6929329 | 0.8556859 | 5.929329 | 0.6929329 | 0.8556859 | 3.343103 | 0.4343103 | 0.7697499 | 3.343103 | 0.4343103 | 0.7697499 | 1 | 0.2 | 0.5 | 1.635247 | 0.5343103 | 0.4262316 | 0.6256857 | 0.2111731 | 0.1871571 | 0.4059247 | 0.7199481 | 2.406861 | 2.406861 | 1.236189 | 4.132706 | 4.132706 | 2.330123 | 2.330123 | 0.696994 | 0.6124599 | 2.047517 | 2.047517 | 1.154441 | 1.154441 | 0.3453202 | 1.982236 | 1.982236 | 0.5929329 | 0.3343103 | 1.196775 | 0.6747717 | 0.2018399 | 0.2018399 | 0.3929826 | 0.1175502 | 0.1175502 | 0.2084871 | 0.2084871 | 0.696994 | 0.1947001 | 0.05823934 | 0.05823934 | 0.1032933 | 0.1032933 | 0.3453202 | 0.17736 | 0.17736 | 0.5929329 | 0.3343103 | 755.24 | 750 | 465 | 24 |  |  |  |  | Hot Rolling | 420 | 0.94 | 425°C/2 | Single | 465 | 24 | [5 empty] | Water Quenching | Single | 120 | 24 | [7 empty] | 664.1 | 614.1 | 0.9247101 | 9.17%
595 | 10.3 | 2.51 | 1.56 | 0.185 | 0 | 0 | 0 | 0 | 0 | 0 | 0 | 0 | 0.7220464 | 0.2702946 | 0.4701211 | 0.1048718 | 0.7103816 | 0.8142676 | 0.4604312 | 0.8312513 | 0.7957942 | 0.2829629 | 0.6874021 | 0.7950013 | 2.132347 | 1.053888 | 0.6807505 | 1.203521 | 1.313548 | 0.546181 | 1.853507 | 1.104504 | 0.649554 | 7.174349 | 0.8174349 | 0.8776661 | 7.174349 | 0.8174349 | 0.8776661 | 0.5644117 | 0.9325663 | 0.3607821 | 0.8692332 | 0.7235222 | 0.4650213 | 3.364532 | 0.4364532 | 0.7708804 | 3.364532 | 0.4364532 | 0.7708804 | 1.540069 | 0.983182 | 0.60631 | 5.961131 | 0.6961131 | 0.8563452 | 5.961131 | 0.6961131 | 0.8563452 | 3.87069 | 0.487069 | 0.7946903 | 3.87069 | 0.487069 | 0.7946903 | 1 | 0.2 | 0.5 | 1.650001 | 0.587069 | 0.4348087 | 0.6593245 | 0.2039109 | 0.1703377 | 0.4049286 | 0.6236182 | 2.413833 | 2.413833 | 1.104899 | 4.276723 | 4.276723 | 2.776968 | 2.776968 | 0.7174349 | 0.5181613 | 2.005642 | 2.005642 | 1.302306 | 1.302306 | 0.3364532 | 2.307369 | 2.307369 | 0.5961131 | 0.387069 | 1.27112 | 0.8253652 | 0.2132347 | 0.2132347 | 0.4658458 | 0.1203521 | 0.1203521 | 0.1853507 | 0.1853507 | 0.7174349 | 0.2184663 | 0.05644117 | 0.05644117 | 0.08692332 | 0.08692332 | 0.3364532 | 0.1540069 | 0.1540069 | 0.5961131 | 0.387069 | 755.24 | 750 | 465 | 24 |  |  |  |  | Hot Rolling | 420 | 0.94 | 425°C/2 | Single | 465 | 24 | [5 empty] | Water Quenching | Single | 120 | 24 | [7 empty] | 669.87 | 623.71 | 0.9310911 | 7.25%
596 | 10.4 | 2.4 | 1.52 | 0 | 0 | 0 | 0 | 0 | 0 | 0 | 0 | 0 | 0.6960791 | 0.2470275 | 0.4416906 | 0.1051216 | 0.7154246 | 0.8366509 | 0.4347154 | 0.9478568 | 0.7700048 | 0.2403319 | 0.6876506 | 0.5093184 | 2.25938 | 1.043644 | 0.6931932 | 1.240069 | 1.306839 | 0.5535853 | 7.234469 | 0.8234469 | 0.8785593 | 7.234469 | 0.8234469 | 0.8785593 | 7.234469 | 0.8234469 | 0.8785593 | 0.5488538 | 0.9035893 | 0.3543613 | 3.20197 | 0.420197 | 0.7620164 | 3.20197 | 0.420197 | 0.7620164 | 3.20197 | 0.420197 | 0.7620164 | 5.833922 | 0.6833922 | 0.8536711 | 5.833922 | 0.6833922 | 0.8536711 | 5.833922 | 0.6833922 | 0.8536711 | 1 | 0.2 | 0.5 | 1 | 0.2 | 0.5 | 1 | 0.2 | 0.5 | 1.627036 | 0.3 | 0.4446409 | 0.3333333 | 0.1967977 | 0.3333333 | 0.3970666 | 2.316456 | 2.316456 | 2.316456 | 4.220533 | 4.220533 | 4.220533 | 0.7234469 | 0.7234469 | 0.7234469 | 1.868005 | 1.868005 | 1.868005 | 0.320197 | 0.320197 | 0.320197 | 0.5833922 | 0.5833922 | 0.5833922 | 0.1 | 1.318105 | 0.225938 | 0.225938 | 0.225938 | 0.1240069 | 0.1240069 | 0.1240069 | 0.7234469 | 0.7234469 | 0.7234469 | 0.05488538 | 0.05488538 | 0.05488538 | 0.320197 | 0.320197 | 0.320197 | 0.5833922 | 0.5833922 | 0.5833922 | 0.1 | 755.24 | 750 | 465 | 24 |  |  |  |  | Hot Rolling | 420 | 0.94 | 425°C/2 | Single | 465 | 1 | [5 empty] | Water Quenching | Single | 120 | 24 | [7 empty] | 610.89 | 544.87 | 0.8919282 | 6.26%
597 | 10.2 | 2.44 | 1.62 | 0 | 0.043 | 0 | 0 | 0 | 0 | 0 | 0 | 0 | 0.6995419 | 0.2547036 | 0.4579213 | 0.1050392 | 0.7086752 | 0.8316258 | 0.4490948 | 0.8961269 | 0.7806588 | 0.2716362 | 0.6833025 | 0.6875869 | 2.181553 | 1.037531 | 0.6856881 | 1.15642 | 1.326617 | 0.5362684 | 7.114228 | 0.8114228 | 0.8767597 | 4.352738 | 0.8748655 | 0.8131797 | 7.114228 | 0.8114228 | 0.8767597 | 0.53009 | 0.9413027 | 0.3464437 | 3.261084 | 0.4261084 | 0.7653179 | 1.995247 | 0.489551 | 0.6661377 | 3.261084 | 0.4261084 | 0.7653179 | 6.151943 | 0.7151943 | 0.8601779 | 3.763977 | 0.778637 | 0.7900914 | 6.151943 | 0.7151943 | 0.8601779 | 0.6118355 | 0.2634426 | 0.3795893 | 1 | 0.2 | 0.5 | 1.634426 | 0.2634426 | 0.6204107 | 1.652726 | 0.3634426 | 0.4304543 | 0.2751466 | 0.1973155 | 0.4497068 | 0.3771181 | 2.320009 | 1.419464 | 2.320009 | 4.376633 | 2.67778 | 4.376633 | 0.4352738 | 0.7114228 | 1.162768 | 2.0062 | 1.227465 | 2.0062 | 0.1995247 | 0.3261084 | 0.5330001 | 0.3763977 | 0.6151943 | 1.00549 | 0.1634426 | 1.342079 | 0.2181553 | 0.3565588 | 0.2181553 | 0.115642 | 0.1890083 | 0.115642 | 1.162768 | 0.7114228 | 0.4352738 | 0.053009 | 0.0866393 | 0.053009 | 0.5330001 | 0.3261084 | 0.1995247 | 1.00549 | 0.6151943 | 0.3763977 | 0.06118355 | 755.24 | 750 | 465 | 24 |  |  |  |  | Hot Rolling | 420 | 0.94 | 425°C/2 | Single | 465 | 1 | [5 empty] | Water Quenching | Single | 120 | 24 | [7 empty] | 640.38 | 573.71 | 0.8958899 | 6.66%
598 | 10 | 2.56 | 1.64 | 0 | 0.087 | 0 | 0 | 0 | 0 | 0 | 0 | 0 | 0.7026511 | 0.2779958 | 0.4823874 | 0.1047891 | 0.6964777 | 0.8097459 | 0.4708654 | 0.8373852 | 0.7945951 | 0.2954031 | 0.6699346 | 0.7874328 | 2.034068 | 1.043241 | 0.6704095 | 1.125241 | 1.320954 | 0.5294651 | 6.993988 | 0.7993988 | 0.874906 | 3.062694 | 0.9277595 | 0.7538579 | 6.993988 | 0.7993988 | 0.874906 | 0.5531972 | 0.9653971 | 0.3561668 | 3.438424 | 0.4438424 | 0.7746948 | 1.505699 | 0.572203 | 0.6009097 | 3.438424 | 0.4438424 | 0.7746948 | 6.215548 | 0.7215548 | 0.8614104 | 2.721812 | 0.8499154 | 0.7313137 | 6.215548 | 0.7215548 | 0.8614104 | 0.4379038 | 0.3283607 | 0.3045432 | 1 | 0.2 | 0.5 | 2.283607 | 0.3283607 | 0.6954568 | 1.664796 | 0.4283607 | 0.4201108 | 0.2334481 | 0.2065372 | 0.5331037 | 0.3869055 | 2.404829 | 1.053084 | 2.404829 | 4.347147 | 1.903632 | 4.347147 | 0.3062694 | 0.6993988 | 1.597152 | 2.137169 | 0.9358743 | 2.137169 | 0.1505699 | 0.3438424 | 0.7852007 | 0.2721812 | 0.6215548 | 1.419387 | 0.2283607 | 1.264285 | 0.2034068 | 0.4645011 | 0.2034068 | 0.1125241 | 0.2569607 | 0.1125241 | 1.597152 | 0.6993988 | 0.3062694 | 0.05531972 | 0.1263285 | 0.05531972 | 0.7852007 | 0.3438424 | 0.1505699 | 1.419387 | 0.6215548 | 0.2721812 | 0.04379038 | 755.24 | 750 | 465 | 24 |  |  |  |  | Hot Rolling | 420 | 0.94 | 425°C/2 | Single | 465 | 1 | [5 empty] | Water Quenching | Single | 120 | 24 | [7 empty] | 651.28 | 577.56 | 0.8868075 | 10.27%
599 | 9.92 | 2.48 | 1.54 | 0 | 0.133 | 0 | 0 | 0 | 0 | 0 | 0 | 0 | 0.6931425 | 0.276728 | 0.4710335 | 0.1048027 | 0.6889843 | 0.8125507 | 0.4556526 | 0.8030807 | 0.7819775 | 0.3030765 | 0.6610336 | 0.8290916 | 2.092012 | 1.026609 | 0.676586 | 1.177764 | 1.284342 | 0.5408133 | 6.945892 | 0.7945892 | 0.8741488 | 2.344767 | 0.9908187 | 0.7010255 | 6.945892 | 0.7945892 | 0.8741488 | 0.5629813 | 0.9217724 | 0.3601971 | 3.320197 | 0.4320197 | 0.7685291 | 1.120819 | 0.6282492 | 0.5284841 | 3.320197 | 0.4320197 | 0.7685291 | 5.897527 | 0.6897527 | 0.8550205 | 1.990864 | 0.8859822 | 0.6656484 | 5.897527 | 0.6897527 | 0.8550205 | 0.3375761 | 0.3962295 | 0.252379 | 1 | 0.2 | 0.5 | 2.962295 | 0.3962295 | 0.747621 | 1.616362 | 0.4962295 | 0.4297239 | 0.2015197 | 0.2054118 | 0.5969607 | 0.3910407 | 2.306173 | 0.7785088 | 2.306173 | 4.096358 | 1.382833 | 4.096358 | 0.2344767 | 0.6945892 | 2.057578 | 1.958095 | 0.6610061 | 1.958095 | 0.1120819 | 0.3320197 | 0.9835403 | 0.1990864 | 0.5897527 | 1.747021 | 0.2962295 | 1.23377 | 0.2092012 | 0.6197157 | 0.2092012 | 0.1177764 | 0.3488883 | 0.1177764 | 2.057578 | 0.6945892 | 0.2344767 | 0.05629813 | 0.1667717 | 0.05629813 | 0.9835403 | 0.3320197 | 0.1120819 | 1.747021 | 0.5897527 | 0.1990864 | 0.03375761 | 755.24 | 750 | 465 | 24 |  |  |  |  | Hot Rolling | 420 | 0.94 | 425°C/2 | Single | 465 | 1 | [5 empty] | Water Quenching | Single | 120 | 24 | [7 empty] | 656.41 | 591.66 | 0.9013574 | 9.41%
600 | 10.3 | 2.55 | 1.6 | 0 | 0.192 | 0 | 0 | 0 | 0 | 0 | 0 | 0 | 0.7271856 | 0.2846016 | 0.4927758 | 0.1047182 | 0.7104551 | 0.8043444 | 0.4728568 | 0.7437447 | 0.8157844 | 0.305298 | 0.6835453 | 0.8692931 | 2.095529 | 1.059799 | 0.6769535 | 1.178375 | 1.326269 | 0.5409423 | 7.174349 | 0.8174349 | 0.8776661 | 1.871836 | 1.100714 | 0.6517907 | 7.174349 | 0.8174349 | 0.8776661 | 0.5623283 | 0.9511985 | 0.3599297 | 3.423645 | 0.4423645 | 0.7739421 | 0.8932522 | 0.7256432 | 0.4718084 | 3.423645 | 0.4423645 | 0.7739421 | 6.088339 | 0.7088339 | 0.8589232 | 1.588489 | 0.9921126 | 0.6136742 | 6.088339 | 0.7088339 | 0.8589232 | 0.2609068 | 0.4832787 | 0.2069199 | 1 | 0.2 | 0.5 | 3.832787 | 0.4832787 | 0.7930801 | 1.668633 | 0.5832787 | 0.4299536 | 0.1714446 | 0.2051766 | 0.6571107 | 0.4034339 | 2.456243 | 0.6408503 | 2.456243 | 4.367987 | 1.139637 | 4.367987 | 0.1871836 | 0.7174349 | 2.749775 | 2.084431 | 0.5438422 | 2.084431 | 0.08932522 | 0.3423645 | 1.31221 | 0.1588489 | 0.6088339 | 2.333531 | 0.3832787 | 1.275829 | 0.2095529 | 0.8031717 | 0.2095529 | 0.1178375 | 0.4516461 | 0.1178375 | 2.749775 | 0.7174349 | 0.1871836 | 0.05623283 | 0.2155284 | 0.05623283 | 1.31221 | 0.3423645 | 0.08932522 | 2.333531 | 0.6088339 | 0.1588489 | 0.02609068 | 755.24 | 750 | 465 | 24 |  |  |  |  | Hot Rolling | 420 | 0.94 | 425°C/2 | Single | 465 | 1 | [5 empty] | Water Quenching | Single | 120 | 24 | [7 empty] | 639.1 | 587.17 | 0.9187451 | 6.30%
601 | 10.3 | 2.68 | 1.6 | 0 | 0.264 | 0 | 0 | 0 | 0 | 0 | 0 | 0 | 0.7431103 | 0.3102997 | 0.5206365 | 0.1044424 | 0.7076485 | 0.7796076 | 0.4958415 | 0.6616248 | 0.8392841 | 0.3245987 | 0.6790439 | 0.9083532 | 1.984186 | 1.079011 | 0.6649003 | 1.178375 | 1.326269 | 0.5409423 | 7.174349 | 0.8174349 | 0.8776661 | 1.465624 | 1.206943 | 0.5944231 | 7.174349 | 0.8174349 | 0.8776661 | 0.5938834 | 0.9704103 | 0.3726015 | 3.615764 | 0.4615764 | 0.7833511 | 0.7386523 | 0.8510846 | 0.4248419 | 3.615764 | 0.4615764 | 0.7833511 | 6.088339 | 0.7088339 | 0.8589232 | 1.243767 | 1.098342 | 0.5543208 | 6.088339 | 0.7088339 | 0.8589232 | 0.2042867 | 0.5895082 | 0.1696329 | 1 | 0.2 | 0.5 | 4.895082 | 0.5895082 | 0.8303671 | 1.687845 | 0.6895082 | 0.4250597 | 0.1450309 | 0.2142237 | 0.7099382 | 0.4260727 | 2.594075 | 0.5299349 | 2.594075 | 4.367987 | 0.8923215 | 4.367987 | 0.1465624 | 0.7174349 | 3.511902 | 2.2014 | 0.4497166 | 2.2014 | 0.07386523 | 0.3615764 | 1.769946 | 0.1243767 | 0.6088339 | 2.980292 | 0.4895082 | 1.20804 | 0.1984186 | 0.9712755 | 0.1984186 | 0.1178375 | 0.5768244 | 0.1178375 | 3.511902 | 0.7174349 | 0.1465624 | 0.05938834 | 0.2907108 | 0.05938834 | 1.769946 | 0.3615764 | 0.07386523 | 2.980292 | 0.6088339 | 0.1243767 | 0.02042867 | 755.24 | 750 | 465 | 24 |  |  |  |  | Hot Rolling | 420 | 0.94 | 425°C/2 | Single | 465 | 1 | [5 empty] | Water Quenching | Single | 120 | 24 | [7 empty] | 649.35 | 590.38 | 0.9091861 | 7.25%
602 | 10.4 | 2.4 | 1.52 | 0 | 0 | 0 | 0 | 0 | 0 | 0 | 0 | 0 | 0.6960791 | 0.2470275 | 0.4416906 | 0.1051216 | 0.7154246 | 0.8366509 | 0.4347154 | 0.9478568 | 0.7700048 | 0.2403319 | 0.6876506 | 0.5093184 | 2.25938 | 1.043644 | 0.6931932 | 1.240069 | 1.306839 | 0.5535853 | 7.234469 | 0.8234469 | 0.8785593 | 7.234469 | 0.8234469 | 0.8785593 | 7.234469 | 0.8234469 | 0.8785593 | 0.5488538 | 0.9035893 | 0.3543613 | 3.20197 | 0.420197 | 0.7620164 | 3.20197 | 0.420197 | 0.7620164 | 3.20197 | 0.420197 | 0.7620164 | 5.833922 | 0.6833922 | 0.8536711 | 5.833922 | 0.6833922 | 0.8536711 | 5.833922 | 0.6833922 | 0.8536711 | 1 | 0.2 | 0.5 | 1 | 0.2 | 0.5 | 1 | 0.2 | 0.5 | 1.627036 | 0.3 | 0.4446409 | 0.3333333 | 0.1967977 | 0.3333333 | 0.3970666 | 2.316456 | 2.316456 | 2.316456 | 4.220533 | 4.220533 | 4.220533 | 0.7234469 | 0.7234469 | 0.7234469 | 1.868005 | 1.868005 | 1.868005 | 0.320197 | 0.320197 | 0.320197 | 0.5833922 | 0.5833922 | 0.5833922 | 0.1 | 1.318105 | 0.225938 | 0.225938 | 0.225938 | 0.1240069 | 0.1240069 | 0.1240069 | 0.7234469 | 0.7234469 | 0.7234469 | 0.05488538 | 0.05488538 | 0.05488538 | 0.320197 | 0.320197 | 0.320197 | 0.5833922 | 0.5833922 | 0.5833922 | 0.1 | 755.24 | 750 | 465 | 24 |  |  |  |  | Hot Rolling | 420 | 0.94 | 425°C/2 | Single | 465 | 6 | [5 empty] | Water Quenching | Single | 120 | 24 | [7 empty] | 629.65 | 573.5 | 0.9108235 | 6.96%
603 | 10.2 | 2.44 | 1.62 | 0 | 0.043 | 0 | 0 | 0 | 0 | 0 | 0 | 0 | 0.6995419 | 0.2547036 | 0.4579213 | 0.1050392 | 0.7086752 | 0.8316258 | 0.4490948 | 0.8961269 | 0.7806588 | 0.2716362 | 0.6833025 | 0.6875869 | 2.181553 | 1.037531 | 0.6856881 | 1.15642 | 1.326617 | 0.5362684 | 7.114228 | 0.8114228 | 0.8767597 | 4.352738 | 0.8748655 | 0.8131797 | 7.114228 | 0.8114228 | 0.8767597 | 0.53009 | 0.9413027 | 0.3464437 | 3.261084 | 0.4261084 | 0.7653179 | 1.995247 | 0.489551 | 0.6661377 | 3.261084 | 0.4261084 | 0.7653179 | 6.151943 | 0.7151943 | 0.8601779 | 3.763977 | 0.778637 | 0.7900914 | 6.151943 | 0.7151943 | 0.8601779 | 0.6118355 | 0.2634426 | 0.3795893 | 1 | 0.2 | 0.5 | 1.634426 | 0.2634426 | 0.6204107 | 1.652726 | 0.3634426 | 0.4304543 | 0.2751466 | 0.1973155 | 0.4497068 | 0.3771181 | 2.320009 | 1.419464 | 2.320009 | 4.376633 | 2.67778 | 4.376633 | 0.4352738 | 0.7114228 | 1.162768 | 2.0062 | 1.227465 | 2.0062 | 0.1995247 | 0.3261084 | 0.5330001 | 0.3763977 | 0.6151943 | 1.00549 | 0.1634426 | 1.342079 | 0.2181553 | 0.3565588 | 0.2181553 | 0.115642 | 0.1890083 | 0.115642 | 1.162768 | 0.7114228 | 0.4352738 | 0.053009 | 0.0866393 | 0.053009 | 0.5330001 | 0.3261084 | 0.1995247 | 1.00549 | 0.6151943 | 0.3763977 | 0.06118355 | 755.24 | 750 | 465 | 24 |  |  |  |  | Hot Rolling | 420 | 0.94 | 425°C/2 | Single | 465 | 6 | [5 empty] | Water Quenching | Single | 120 | 24 | [7 empty] | 632.8 | 577.28 | 0.912263 | 9.91%
604 | 10 | 2.56 | 1.64 | 0 | 0.087 | 0 | 0 | 0 | 0 | 0 | 0 | 0 | 0.7026511 | 0.2779958 | 0.4823874 | 0.1047891 | 0.6964777 | 0.8097459 | 0.4708654 | 0.8373852 | 0.7945951 | 0.2954031 | 0.6699346 | 0.7874328 | 2.034068 | 1.043241 | 0.6704095 | 1.125241 | 1.320954 | 0.5294651 | 6.993988 | 0.7993988 | 0.874906 | 3.062694 | 0.9277595 | 0.7538579 | 6.993988 | 0.7993988 | 0.874906 | 0.5531972 | 0.9653971 | 0.3561668 | 3.438424 | 0.4438424 | 0.7746948 | 1.505699 | 0.572203 | 0.6009097 | 3.438424 | 0.4438424 | 0.7746948 | 6.215548 | 0.7215548 | 0.8614104 | 2.721812 | 0.8499154 | 0.7313137 | 6.215548 | 0.7215548 | 0.8614104 | 0.4379038 | 0.3283607 | 0.3045432 | 1 | 0.2 | 0.5 | 2.283607 | 0.3283607 | 0.6954568 | 1.664796 | 0.4283607 | 0.4201108 | 0.2334481 | 0.2065372 | 0.5331037 | 0.3869055 | 2.404829 | 1.053084 | 2.404829 | 4.347147 | 1.903632 | 4.347147 | 0.3062694 | 0.6993988 | 1.597152 | 2.137169 | 0.9358743 | 2.137169 | 0.1505699 | 0.3438424 | 0.7852007 | 0.2721812 | 0.6215548 | 1.419387 | 0.2283607 | 1.264285 | 0.2034068 | 0.4645011 | 0.2034068 | 0.1125241 | 0.2569607 | 0.1125241 | 1.597152 | 0.6993988 | 0.3062694 | 0.05531972 | 0.1263285 | 0.05531972 | 0.7852007 | 0.3438424 | 0.1505699 | 1.419387 | 0.6215548 | 0.2721812 | 0.04379038 | 755.24 | 750 | 465 | 24 |  |  |  |  | Hot Rolling | 420 | 0.94 | 425°C/2 | Single | 465 | 6 | [5 empty] | Water Quenching | Single | 120 | 24 | [7 empty] | 632.17 | 571.6 | 0.9041872 | 9.50%
605 | 9.92 | 2.48 | 1.54 | 0 | 0.133 | 0 | 0 | 0 | 0 | 0 | 0 | 0 | 0.6931425 | 0.276728 | 0.4710335 | 0.1048027 | 0.6889843 | 0.8125507 | 0.4556526 | 0.8030807 | 0.7819775 | 0.3030765 | 0.6610336 | 0.8290916 | 2.092012 | 1.026609 | 0.676586 | 1.177764 | 1.284342 | 0.5408133 | 6.945892 | 0.7945892 | 0.8741488 | 2.344767 | 0.9908187 | 0.7010255 | 6.945892 | 0.7945892 | 0.8741488 | 0.5629813 | 0.9217724 | 0.3601971 | 3.320197 | 0.4320197 | 0.7685291 | 1.120819 | 0.6282492 | 0.5284841 | 3.320197 | 0.4320197 | 0.7685291 | 5.897527 | 0.6897527 | 0.8550205 | 1.990864 | 0.8859822 | 0.6656484 | 5.897527 | 0.6897527 | 0.8550205 | 0.3375761 | 0.3962295 | 0.252379 | 1 | 0.2 | 0.5 | 2.962295 | 0.3962295 | 0.747621 | 1.616362 | 0.4962295 | 0.4297239 | 0.2015197 | 0.2054118 | 0.5969607 | 0.3910407 | 2.306173 | 0.7785088 | 2.306173 | 4.096358 | 1.382833 | 4.096358 | 0.2344767 | 0.6945892 | 2.057578 | 1.958095 | 0.6610061 | 1.958095 | 0.1120819 | 0.3320197 | 0.9835403 | 0.1990864 | 0.5897527 | 1.747021 | 0.2962295 | 1.23377 | 0.2092012 | 0.6197157 | 0.2092012 | 0.1177764 | 0.3488883 | 0.1177764 | 2.057578 | 0.6945892 | 0.2344767 | 0.05629813 | 0.1667717 | 0.05629813 | 0.9835403 | 0.3320197 | 0.1120819 | 1.747021 | 0.5897527 | 0.1990864 | 0.03375761 | 755.24 | 750 | 465 | 24 |  |  |  |  | Hot Rolling | 420 | 0.94 | 425°C/2 | Single | 465 | 6 | [5 empty] | Water Quenching | Single | 120 | 24 | [7 empty] | 646.05 | 587.38 | 0.9091866 | 9.15%
606 | 10.3 | 2.55 | 1.6 | 0 | 0.192 | 0 | 0 | 0 | 0 | 0 | 0 | 0 | 0.7271856 | 0.2846016 | 0.4927758 | 0.1047182 | 0.7104551 | 0.8043444 | 0.4728568 | 0.7437447 | 0.8157844 | 0.305298 | 0.6835453 | 0.8692931 | 2.095529 | 1.059799 | 0.6769535 | 1.178375 | 1.326269 | 0.5409423 | 7.174349 | 0.8174349 | 0.8776661 | 1.871836 | 1.100714 | 0.6517907 | 7.174349 | 0.8174349 | 0.8776661 | 0.5623283 | 0.9511985 | 0.3599297 | 3.423645 | 0.4423645 | 0.7739421 | 0.8932522 | 0.7256432 | 0.4718084 | 3.423645 | 0.4423645 | 0.7739421 | 6.088339 | 0.7088339 | 0.8589232 | 1.588489 | 0.9921126 | 0.6136742 | 6.088339 | 0.7088339 | 0.8589232 | 0.2609068 | 0.4832787 | 0.2069199 | 1 | 0.2 | 0.5 | 3.832787 | 0.4832787 | 0.7930801 | 1.668633 | 0.5832787 | 0.4299536 | 0.1714446 | 0.2051766 | 0.6571107 | 0.4034339 | 2.456243 | 0.6408503 | 2.456243 | 4.367987 | 1.139637 | 4.367987 | 0.1871836 | 0.7174349 | 2.749775 | 2.084431 | 0.5438422 | 2.084431 | 0.08932522 | 0.3423645 | 1.31221 | 0.1588489 | 0.6088339 | 2.333531 | 0.3832787 | 1.275829 | 0.2095529 | 0.8031717 | 0.2095529 | 0.1178375 | 0.4516461 | 0.1178375 | 2.749775 | 0.7174349 | 0.1871836 | 0.05623283 | 0.2155284 | 0.05623283 | 1.31221 | 0.3423645 | 0.08932522 | 2.333531 | 0.6088339 | 0.1588489 | 0.02609068 | 755.24 | 750 | 465 | 24 |  |  |  |  | Hot Rolling | 420 | 0.94 | 425°C/2 | Single | 465 | 6 | [5 empty] | Water Quenching | Single | 120 | 24 | [7 empty] | 642.27 | 587.38 | 0.9145375 | 9.42%
607 | 10.3 | 2.68 | 1.6 | 0 | 0.264 | 0 | 0 | 0 | 0 | 0 | 0 | 0 | 0.7431103 | 0.3102997 | 0.5206365 | 0.1044424 | 0.7076485 | 0.7796076 | 0.4958415 | 0.6616248 | 0.8392841 | 0.3245987 | 0.6790439 | 0.9083532 | 1.984186 | 1.079011 | 0.6649003 | 1.178375 | 1.326269 | 0.5409423 | 7.174349 | 0.8174349 | 0.8776661 | 1.465624 | 1.206943 | 0.5944231 | 7.174349 | 0.8174349 | 0.8776661 | 0.5938834 | 0.9704103 | 0.3726015 | 3.615764 | 0.4615764 | 0.7833511 | 0.7386523 | 0.8510846 | 0.4248419 | 3.615764 | 0.4615764 | 0.7833511 | 6.088339 | 0.7088339 | 0.8589232 | 1.243767 | 1.098342 | 0.5543208 | 6.088339 | 0.7088339 | 0.8589232 | 0.2042867 | 0.5895082 | 0.1696329 | 1 | 0.2 | 0.5 | 4.895082 | 0.5895082 | 0.8303671 | 1.687845 | 0.6895082 | 0.4250597 | 0.1450309 | 0.2142237 | 0.7099382 | 0.4260727 | 2.594075 | 0.5299349 | 2.594075 | 4.367987 | 0.8923215 | 4.367987 | 0.1465624 | 0.7174349 | 3.511902 | 2.2014 | 0.4497166 | 2.2014 | 0.07386523 | 0.3615764 | 1.769946 | 0.1243767 | 0.6088339 | 2.980292 | 0.4895082 | 1.20804 | 0.1984186 | 0.9712755 | 0.1984186 | 0.1178375 | 0.5768244 | 0.1178375 | 3.511902 | 0.7174349 | 0.1465624 | 0.05938834 | 0.2907108 | 0.05938834 | 1.769946 | 0.3615764 | 0.07386523 | 2.980292 | 0.6088339 | 0.1243767 | 0.02042867 | 755.24 | 750 | 465 | 24 |  |  |  |  | Hot Rolling | 420 | 0.94 | 425°C/2 | Single | 465 | 6 | [5 empty] | Water Quenching | Single | 120 | 24 | [7 empty] | 642.9 | 582.33 | 0.9057863 | 10.13%
608 | 10.4 | 2.4 | 1.52 | 0 | 0 | 0 | 0 | 0 | 0 | 0 | 0 | 0 | 0.6960791 | 0.2470275 | 0.4416906 | 0.1051216 | 0.7154246 | 0.8366509 | 0.4347154 | 0.9478568 | 0.7700048 | 0.2403319 | 0.6876506 | 0.5093184 | 2.25938 | 1.043644 | 0.6931932 | 1.240069 | 1.306839 | 0.5535853 | 7.234469 | 0.8234469 | 0.8785593 | 7.234469 | 0.8234469 | 0.8785593 | 7.234469 | 0.8234469 | 0.8785593 | 0.5488538 | 0.9035893 | 0.3543613 | 3.20197 | 0.420197 | 0.7620164 | 3.20197 | 0.420197 | 0.7620164 | 3.20197 | 0.420197 | 0.7620164 | 5.833922 | 0.6833922 | 0.8536711 | 5.833922 | 0.6833922 | 0.8536711 | 5.833922 | 0.6833922 | 0.8536711 | 1 | 0.2 | 0.5 | 1 | 0.2 | 0.5 | 1 | 0.2 | 0.5 | 1.627036 | 0.3 | 0.4446409 | 0.3333333 | 0.1967977 | 0.3333333 | 0.3970666 | 2.316456 | 2.316456 | 2.316456 | 4.220533 | 4.220533 | 4.220533 | 0.7234469 | 0.7234469 | 0.7234469 | 1.868005 | 1.868005 | 1.868005 | 0.320197 | 0.320197 | 0.320197 | 0.5833922 | 0.5833922 | 0.5833922 | 0.1 | 1.318105 | 0.225938 | 0.225938 | 0.225938 | 0.1240069 | 0.1240069 | 0.1240069 | 0.7234469 | 0.7234469 | 0.7234469 | 0.05488538 | 0.05488538 | 0.05488538 | 0.320197 | 0.320197 | 0.320197 | 0.5833922 | 0.5833922 | 0.5833922 | 0.1 | 755.24 | 750 | 465 | 24 |  |  |  |  | Hot Rolling | 420 | 0.94 | 425°C/2 | Single | 465 | 12 | [5 empty] | Water Quenching | Single | 120 | 24 | [7 empty] | 624.84 | 567.08 | 0.9075603 | 8.14%
609 | 10.2 | 2.44 | 1.62 | 0 | 0.043 | 0 | 0 | 0 | 0 | 0 | 0 | 0 | 0.6995419 | 0.2547036 | 0.4579213 | 0.1050392 | 0.7086752 | 0.8316258 | 0.4490948 | 0.8961269 | 0.7806588 | 0.2716362 | 0.6833025 | 0.6875869 | 2.181553 | 1.037531 | 0.6856881 | 1.15642 | 1.326617 | 0.5362684 | 7.114228 | 0.8114228 | 0.8767597 | 4.352738 | 0.8748655 | 0.8131797 | 7.114228 | 0.8114228 | 0.8767597 | 0.53009 | 0.9413027 | 0.3464437 | 3.261084 | 0.4261084 | 0.7653179 | 1.995247 | 0.489551 | 0.6661377 | 3.261084 | 0.4261084 | 0.7653179 | 6.151943 | 0.7151943 | 0.8601779 | 3.763977 | 0.778637 | 0.7900914 | 6.151943 | 0.7151943 | 0.8601779 | 0.6118355 | 0.2634426 | 0.3795893 | 1 | 0.2 | 0.5 | 1.634426 | 0.2634426 | 0.6204107 | 1.652726 | 0.3634426 | 0.4304543 | 0.2751466 | 0.1973155 | 0.4497068 | 0.3771181 | 2.320009 | 1.419464 | 2.320009 | 4.376633 | 2.67778 | 4.376633 | 0.4352738 | 0.7114228 | 1.162768 | 2.0062 | 1.227465 | 2.0062 | 0.1995247 | 0.3261084 | 0.5330001 | 0.3763977 | 0.6151943 | 1.00549 | 0.1634426 | 1.342079 | 0.2181553 | 0.3565588 | 0.2181553 | 0.115642 | 0.1890083 | 0.115642 | 1.162768 | 0.7114228 | 0.4352738 | 0.053009 | 0.0866393 | 0.053009 | 0.5330001 | 0.3261084 | 0.1995247 | 1.00549 | 0.6151943 | 0.3763977 | 0.06118355 | 755.24 | 750 | 465 | 24 |  |  |  |  | Hot Rolling | 420 | 0.94 | 425°C/2 | Single | 465 | 12 | [5 empty] | Water Quenching | Single | 120 | 24 | [7 empty] | 626 | 567.7 | 0.906869 | 8.45%
610 | 10 | 2.56 | 1.64 | 0 | 0.087 | 0 | 0 | 0 | 0 | 0 | 0 | 0 | 0.7026511 | 0.2779958 | 0.4823874 | 0.1047891 | 0.6964777 | 0.8097459 | 0.4708654 | 0.8373852 | 0.7945951 | 0.2954031 | 0.6699346 | 0.7874328 | 2.034068 | 1.043241 | 0.6704095 | 1.125241 | 1.320954 | 0.5294651 | 6.993988 | 0.7993988 | 0.874906 | 3.062694 | 0.9277595 | 0.7538579 | 6.993988 | 0.7993988 | 0.874906 | 0.5531972 | 0.9653971 | 0.3561668 | 3.438424 | 0.4438424 | 0.7746948 | 1.505699 | 0.572203 | 0.6009097 | 3.438424 | 0.4438424 | 0.7746948 | 6.215548 | 0.7215548 | 0.8614104 | 2.721812 | 0.8499154 | 0.7313137 | 6.215548 | 0.7215548 | 0.8614104 | 0.4379038 | 0.3283607 | 0.3045432 | 1 | 0.2 | 0.5 | 2.283607 | 0.3283607 | 0.6954568 | 1.664796 | 0.4283607 | 0.4201108 | 0.2334481 | 0.2065372 | 0.5331037 | 0.3869055 | 2.404829 | 1.053084 | 2.404829 | 4.347147 | 1.903632 | 4.347147 | 0.3062694 | 0.6993988 | 1.597152 | 2.137169 | 0.9358743 | 2.137169 | 0.1505699 | 0.3438424 | 0.7852007 | 0.2721812 | 0.6215548 | 1.419387 | 0.2283607 | 1.264285 | 0.2034068 | 0.4645011 | 0.2034068 | 0.1125241 | 0.2569607 | 0.1125241 | 1.597152 | 0.6993988 | 0.3062694 | 0.05531972 | 0.1263285 | 0.05531972 | 0.7852007 | 0.3438424 | 0.1505699 | 1.419387 | 0.6215548 | 0.2721812 | 0.04379038 | 755.24 | 750 | 465 | 24 |  |  |  |  | Hot Rolling | 420 | 0.94 | 425°C/2 | Single | 465 | 12 | [5 empty] | Water Quenching | Single | 120 | 24 | [7 empty] | 642.23 | 586.33 | 0.9129595 | 8.58%
611 | 9.92 | 2.48 | 1.54 | 0 | 0.133 | 0 | 0 | 0 | 0 | 0 | 0 | 0 | 0.6931425 | 0.276728 | 0.4710335 | 0.1048027 | 0.6889843 | 0.8125507 | 0.4556526 | 0.8030807 | 0.7819775 | 0.3030765 | 0.6610336 | 0.8290916 | 2.092012 | 1.026609 | 0.676586 | 1.177764 | 1.284342 | 0.5408133 | 6.945892 | 0.7945892 | 0.8741488 | 2.344767 | 0.9908187 | 0.7010255 | 6.945892 | 0.7945892 | 0.8741488 | 0.5629813 | 0.9217724 | 0.3601971 | 3.320197 | 0.4320197 | 0.7685291 | 1.120819 | 0.6282492 | 0.5284841 | 3.320197 | 0.4320197 | 0.7685291 | 5.897527 | 0.6897527 | 0.8550205 | 1.990864 | 0.8859822 | 0.6656484 | 5.897527 | 0.6897527 | 0.8550205 | 0.3375761 | 0.3962295 | 0.252379 | 1 | 0.2 | 0.5 | 2.962295 | 0.3962295 | 0.747621 | 1.616362 | 0.4962295 | 0.4297239 | 0.2015197 | 0.2054118 | 0.5969607 | 0.3910407 | 2.306173 | 0.7785088 | 2.306173 | 4.096358 | 1.382833 | 4.096358 | 0.2344767 | 0.6945892 | 2.057578 | 1.958095 | 0.6610061 | 1.958095 | 0.1120819 | 0.3320197 | 0.9835403 | 0.1990864 | 0.5897527 | 1.747021 | 0.2962295 | 1.23377 | 0.2092012 | 0.6197157 | 0.2092012 | 0.1177764 | 0.3488883 | 0.1177764 | 2.057578 | 0.6945892 | 0.2344767 | 0.05629813 | 0.1667717 | 0.05629813 | 0.9835403 | 0.3320197 | 0.1120819 | 1.747021 | 0.5897527 | 0.1990864 | 0.03375761 | 755.24 | 750 | 465 | 24 |  |  |  |  | Hot Rolling | 420 | 0.94 | 425°C/2 | Single | 465 | 12 | [5 empty] | Water Quenching | Single | 120 | 24 | [7 empty] | 645.34 | 591.3 | 0.9162612 | 9.56%
612 | 10.3 | 2.55 | 1.6 | 0 | 0.192 | 0 | 0 | 0 | 0 | 0 | 0 | 0 | 0.7271856 | 0.2846016 | 0.4927758 | 0.1047182 | 0.7104551 | 0.8043444 | 0.4728568 | 0.7437447 | 0.8157844 | 0.305298 | 0.6835453 | 0.8692931 | 2.095529 | 1.059799 | 0.6769535 | 1.178375 | 1.326269 | 0.5409423 | 7.174349 | 0.8174349 | 0.8776661 | 1.871836 | 1.100714 | 0.6517907 | 7.174349 | 0.8174349 | 0.8776661 | 0.5623283 | 0.9511985 | 0.3599297 | 3.423645 | 0.4423645 | 0.7739421 | 0.8932522 | 0.7256432 | 0.4718084 | 3.423645 | 0.4423645 | 0.7739421 | 6.088339 | 0.7088339 | 0.8589232 | 1.588489 | 0.9921126 | 0.6136742 | 6.088339 | 0.7088339 | 0.8589232 | 0.2609068 | 0.4832787 | 0.2069199 | 1 | 0.2 | 0.5 | 3.832787 | 0.4832787 | 0.7930801 | 1.668633 | 0.5832787 | 0.4299536 | 0.1714446 | 0.2051766 | 0.6571107 | 0.4034339 | 2.456243 | 0.6408503 | 2.456243 | 4.367987 | 1.139637 | 4.367987 | 0.1871836 | 0.7174349 | 2.749775 | 2.084431 | 0.5438422 | 2.084431 | 0.08932522 | 0.3423645 | 1.31221 | 0.1588489 | 0.6088339 | 2.333531 | 0.3832787 | 1.275829 | 0.2095529 | 0.8031717 | 0.2095529 | 0.1178375 | 0.4516461 | 0.1178375 | 2.749775 | 0.7174349 | 0.1871836 | 0.05623283 | 0.2155284 | 0.05623283 | 1.31221 | 0.3423645 | 0.08932522 | 2.333531 | 0.6088339 | 0.1588489 | 0.02609068 | 755.24 | 750 | 465 | 24 |  |  |  |  | Hot Rolling | 420 | 0.94 | 425°C/2 | Single | 465 | 12 | [5 empty] | Water Quenching | Single | 120 | 24 | [7 empty] | 644.09 | 588.81 | 0.9141735 | 8.98%
613 | 10.3 | 2.68 | 1.6 | 0 | 0.264 | 0 | 0 | 0 | 0 | 0 | 0 | 0 | 0.7431103 | 0.3102997 | 0.5206365 | 0.1044424 | 0.7076485 | 0.7796076 | 0.4958415 | 0.6616248 | 0.8392841 | 0.3245987 | 0.6790439 | 0.9083532 | 1.984186 | 1.079011 | 0.6649003 | 1.178375 | 1.326269 | 0.5409423 | 7.174349 | 0.8174349 | 0.8776661 | 1.465624 | 1.206943 | 0.5944231 | 7.174349 | 0.8174349 | 0.8776661 | 0.5938834 | 0.9704103 | 0.3726015 | 3.615764 | 0.4615764 | 0.7833511 | 0.7386523 | 0.8510846 | 0.4248419 | 3.615764 | 0.4615764 | 0.7833511 | 6.088339 | 0.7088339 | 0.8589232 | 1.243767 | 1.098342 | 0.5543208 | 6.088339 | 0.7088339 | 0.8589232 | 0.2042867 | 0.5895082 | 0.1696329 | 1 | 0.2 | 0.5 | 4.895082 | 0.5895082 | 0.8303671 | 1.687845 | 0.6895082 | 0.4250597 | 0.1450309 | 0.2142237 | 0.7099382 | 0.4260727 | 2.594075 | 0.5299349 | 2.594075 | 4.367987 | 0.8923215 | 4.367987 | 0.1465624 | 0.7174349 | 3.511902 | 2.2014 | 0.4497166 | 2.2014 | 0.07386523 | 0.3615764 | 1.769946 | 0.1243767 | 0.6088339 | 2.980292 | 0.4895082 | 1.20804 | 0.1984186 | 0.9712755 | 0.1984186 | 0.1178375 | 0.5768244 | 0.1178375 | 3.511902 | 0.7174349 | 0.1465624 | 0.05938834 | 0.2907108 | 0.05938834 | 1.769946 | 0.3615764 | 0.07386523 | 2.980292 | 0.6088339 | 0.1243767 | 0.02042867 | 755.24 | 750 | 465 | 24 |  |  |  |  | Hot Rolling | 420 | 0.94 | 425°C/2 | Single | 465 | 12 | [5 empty] | Water Quenching | Single | 120 | 24 | [7 empty] | 648.44 | 590.68 | 0.9109247 | 8.89%
614 | 10.4 | 2.4 | 1.52 | 0 | 0 | 0 | 0 | 0 | 0 | 0 | 0 | 0 | 0.6960791 | 0.2470275 | 0.4416906 | 0.1051216 | 0.7154246 | 0.8366509 | 0.4347154 | 0.9478568 | 0.7700048 | 0.2403319 | 0.6876506 | 0.5093184 | 2.25938 | 1.043644 | 0.6931932 | 1.240069 | 1.306839 | 0.5535853 | 7.234469 | 0.8234469 | 0.8785593 | 7.234469 | 0.8234469 | 0.8785593 | 7.234469 | 0.8234469 | 0.8785593 | 0.5488538 | 0.9035893 | 0.3543613 | 3.20197 | 0.420197 | 0.7620164 | 3.20197 | 0.420197 | 0.7620164 | 3.20197 | 0.420197 | 0.7620164 | 5.833922 | 0.6833922 | 0.8536711 | 5.833922 | 0.6833922 | 0.8536711 | 5.833922 | 0.6833922 | 0.8536711 | 1 | 0.2 | 0.5 | 1 | 0.2 | 0.5 | 1 | 0.2 | 0.5 | 1.627036 | 0.3 | 0.4446409 | 0.3333333 | 0.1967977 | 0.3333333 | 0.3970666 | 2.316456 | 2.316456 | 2.316456 | 4.220533 | 4.220533 | 4.220533 | 0.7234469 | 0.7234469 | 0.7234469 | 1.868005 | 1.868005 | 1.868005 | 0.320197 | 0.320197 | 0.320197 | 0.5833922 | 0.5833922 | 0.5833922 | 0.1 | 1.318105 | 0.225938 | 0.225938 | 0.225938 | 0.1240069 | 0.1240069 | 0.1240069 | 0.7234469 | 0.7234469 | 0.7234469 | 0.05488538 | 0.05488538 | 0.05488538 | 0.320197 | 0.320197 | 0.320197 | 0.5833922 | 0.5833922 | 0.5833922 | 0.1 | 755.24 | 750 | 465 | 24 |  |  |  |  | Hot Rolling | 420 | 0.94 | 425°C/2 | Single | 465 | 24 | [5 empty] | Water Quenching | Single | 120 | 24 | [7 empty] | 606.21 | 561.49 | 0.9262302 | 8.76%
615 | 10.2 | 2.44 | 1.62 | 0 | 0.043 | 0 | 0 | 0 | 0 | 0 | 0 | 0 | 0.6995419 | 0.2547036 | 0.4579213 | 0.1050392 | 0.7086752 | 0.8316258 | 0.4490948 | 0.8961269 | 0.7806588 | 0.2716362 | 0.6833025 | 0.6875869 | 2.181553 | 1.037531 | 0.6856881 | 1.15642 | 1.326617 | 0.5362684 | 7.114228 | 0.8114228 | 0.8767597 | 4.352738 | 0.8748655 | 0.8131797 | 7.114228 | 0.8114228 | 0.8767597 | 0.53009 | 0.9413027 | 0.3464437 | 3.261084 | 0.4261084 | 0.7653179 | 1.995247 | 0.489551 | 0.6661377 | 3.261084 | 0.4261084 | 0.7653179 | 6.151943 | 0.7151943 | 0.8601779 | 3.763977 | 0.778637 | 0.7900914 | 6.151943 | 0.7151943 | 0.8601779 | 0.6118355 | 0.2634426 | 0.3795893 | 1 | 0.2 | 0.5 | 1.634426 | 0.2634426 | 0.6204107 | 1.652726 | 0.3634426 | 0.4304543 | 0.2751466 | 0.1973155 | 0.4497068 | 0.3771181 | 2.320009 | 1.419464 | 2.320009 | 4.376633 | 2.67778 | 4.376633 | 0.4352738 | 0.7114228 | 1.162768 | 2.0062 | 1.227465 | 2.0062 | 0.1995247 | 0.3261084 | 0.5330001 | 0.3763977 | 0.6151943 | 1.00549 | 0.1634426 | 1.342079 | 0.2181553 | 0.3565588 | 0.2181553 | 0.115642 | 0.1890083 | 0.115642 | 1.162768 | 0.7114228 | 0.4352738 | 0.053009 | 0.0866393 | 0.053009 | 0.5330001 | 0.3261084 | 0.1995247 | 1.00549 | 0.6151943 | 0.3763977 | 0.06118355 | 755.24 | 750 | 465 | 24 |  |  |  |  | Hot Rolling | 420 | 0.94 | 425°C/2 | Single | 465 | 24 | [5 empty] | Water Quenching | Single | 120 | 24 | [7 empty] | 626.7 | 568.32 | 0.9068454 | 8.09%
616 | 10 | 2.56 | 1.64 | 0 | 0.087 | 0 | 0 | 0 | 0 | 0 | 0 | 0 | 0.7026511 | 0.2779958 | 0.4823874 | 0.1047891 | 0.6964777 | 0.8097459 | 0.4708654 | 0.8373852 | 0.7945951 | 0.2954031 | 0.6699346 | 0.7874328 | 2.034068 | 1.043241 | 0.6704095 | 1.125241 | 1.320954 | 0.5294651 | 6.993988 | 0.7993988 | 0.874906 | 3.062694 | 0.9277595 | 0.7538579 | 6.993988 | 0.7993988 | 0.874906 | 0.5531972 | 0.9653971 | 0.3561668 | 3.438424 | 0.4438424 | 0.7746948 | 1.505699 | 0.572203 | 0.6009097 | 3.438424 | 0.4438424 | 0.7746948 | 6.215548 | 0.7215548 | 0.8614104 | 2.721812 | 0.8499154 | 0.7313137 | 6.215548 | 0.7215548 | 0.8614104 | 0.4379038 | 0.3283607 | 0.3045432 | 1 | 0.2 | 0.5 | 2.283607 | 0.3283607 | 0.6954568 | 1.664796 | 0.4283607 | 0.4201108 | 0.2334481 | 0.2065372 | 0.5331037 | 0.3869055 | 2.404829 | 1.053084 | 2.404829 | 4.347147 | 1.903632 | 4.347147 | 0.3062694 | 0.6993988 | 1.597152 | 2.137169 | 0.9358743 | 2.137169 | 0.1505699 | 0.3438424 | 0.7852007 | 0.2721812 | 0.6215548 | 1.419387 | 0.2283607 | 1.264285 | 0.2034068 | 0.4645011 | 0.2034068 | 0.1125241 | 0.2569607 | 0.1125241 | 1.597152 | 0.6993988 | 0.3062694 | 0.05531972 | 0.1263285 | 0.05531972 | 0.7852007 | 0.3438424 | 0.1505699 | 1.419387 | 0.6215548 | 0.2721812 | 0.04379038 | 755.24 | 750 | 465 | 24 |  |  |  |  | Hot Rolling | 420 | 0.94 | 425°C/2 | Single | 465 | 24 | [5 empty] | Water Quenching | Single | 120 | 24 | [7 empty] | 639.75 | 583.85 | 0.9126221 | 9.46%
617 | 9.92 | 2.48 | 1.54 | 0 | 0.133 | 0 | 0 | 0 | 0 | 0 | 0 | 0 | 0.6931425 | 0.276728 | 0.4710335 | 0.1048027 | 0.6889843 | 0.8125507 | 0.4556526 | 0.8030807 | 0.7819775 | 0.3030765 | 0.6610336 | 0.8290916 | 2.092012 | 1.026609 | 0.676586 | 1.177764 | 1.284342 | 0.5408133 | 6.945892 | 0.7945892 | 0.8741488 | 2.344767 | 0.9908187 | 0.7010255 | 6.945892 | 0.7945892 | 0.8741488 | 0.5629813 | 0.9217724 | 0.3601971 | 3.320197 | 0.4320197 | 0.7685291 | 1.120819 | 0.6282492 | 0.5284841 | 3.320197 | 0.4320197 | 0.7685291 | 5.897527 | 0.6897527 | 0.8550205 | 1.990864 | 0.8859822 | 0.6656484 | 5.897527 | 0.6897527 | 0.8550205 | 0.3375761 | 0.3962295 | 0.252379 | 1 | 0.2 | 0.5 | 2.962295 | 0.3962295 | 0.747621 | 1.616362 | 0.4962295 | 0.4297239 | 0.2015197 | 0.2054118 | 0.5969607 | 0.3910407 | 2.306173 | 0.7785088 | 2.306173 | 4.096358 | 1.382833 | 4.096358 | 0.2344767 | 0.6945892 | 2.057578 | 1.958095 | 0.6610061 | 1.958095 | 0.1120819 | 0.3320197 | 0.9835403 | 0.1990864 | 0.5897527 | 1.747021 | 0.2962295 | 1.23377 | 0.2092012 | 0.6197157 | 0.2092012 | 0.1177764 | 0.3488883 | 0.1177764 | 2.057578 | 0.6945892 | 0.2344767 | 0.05629813 | 0.1667717 | 0.05629813 | 0.9835403 | 0.3320197 | 0.1120819 | 1.747021 | 0.5897527 | 0.1990864 | 0.03375761 | 755.24 | 750 | 465 | 24 |  |  |  |  | Hot Rolling | 420 | 0.94 | 425°C/2 | Single | 465 | 24 | [5 empty] | Water Quenching | Single | 120 | 24 | [7 empty] | 641.61 | 584.47 | 0.9109428 | 10.66%
618 | 10.3 | 2.55 | 1.6 | 0 | 0.192 | 0 | 0 | 0 | 0 | 0 | 0 | 0 | 0.7271856 | 0.2846016 | 0.4927758 | 0.1047182 | 0.7104551 | 0.8043444 | 0.4728568 | 0.7437447 | 0.8157844 | 0.305298 | 0.6835453 | 0.8692931 | 2.095529 | 1.059799 | 0.6769535 | 1.178375 | 1.326269 | 0.5409423 | 7.174349 | 0.8174349 | 0.8776661 | 1.871836 | 1.100714 | 0.6517907 | 7.174349 | 0.8174349 | 0.8776661 | 0.5623283 | 0.9511985 | 0.3599297 | 3.423645 | 0.4423645 | 0.7739421 | 0.8932522 | 0.7256432 | 0.4718084 | 3.423645 | 0.4423645 | 0.7739421 | 6.088339 | 0.7088339 | 0.8589232 | 1.588489 | 0.9921126 | 0.6136742 | 6.088339 | 0.7088339 | 0.8589232 | 0.2609068 | 0.4832787 | 0.2069199 | 1 | 0.2 | 0.5 | 3.832787 | 0.4832787 | 0.7930801 | 1.668633 | 0.5832787 | 0.4299536 | 0.1714446 | 0.2051766 | 0.6571107 | 0.4034339 | 2.456243 | 0.6408503 | 2.456243 | 4.367987 | 1.139637 | 4.367987 | 0.1871836 | 0.7174349 | 2.749775 | 2.084431 | 0.5438422 | 2.084431 | 0.08932522 | 0.3423645 | 1.31221 | 0.1588489 | 0.6088339 | 2.333531 | 0.3832787 | 1.275829 | 0.2095529 | 0.8031717 | 0.2095529 | 0.1178375 | 0.4516461 | 0.1178375 | 2.749775 | 0.7174349 | 0.1871836 | 0.05623283 | 0.2155284 | 0.05623283 | 1.31221 | 0.3423645 | 0.08932522 | 2.333531 | 0.6088339 | 0.1588489 | 0.02609068 | 755.24 | 750 | 465 | 24 |  |  |  |  | Hot Rolling | 420 | 0.94 | 425°C/2 | Single | 465 | 24 | [5 empty] | Water Quenching | Single | 120 | 24 | [7 empty] | 645.34 | 581.98 | 0.9018192 | 9.91%
619 | 10.3 | 2.68 | 1.6 | 0 | 0.264 | 0 | 0 | 0 | 0 | 0 | 0 | 0 | 0.7431103 | 0.3102997 | 0.5206365 | 0.1044424 | 0.7076485 | 0.7796076 | 0.4958415 | 0.6616248 | 0.8392841 | 0.3245987 | 0.6790439 | 0.9083532 | 1.984186 | 1.079011 | 0.6649003 | 1.178375 | 1.326269 | 0.5409423 | 7.174349 | 0.8174349 | 0.8776661 | 1.465624 | 1.206943 | 0.5944231 | 7.174349 | 0.8174349 | 0.8776661 | 0.5938834 | 0.9704103 | 0.3726015 | 3.615764 | 0.4615764 | 0.7833511 | 0.7386523 | 0.8510846 | 0.4248419 | 3.615764 | 0.4615764 | 0.7833511 | 6.088339 | 0.7088339 | 0.8589232 | 1.243767 | 1.098342 | 0.5543208 | 6.088339 | 0.7088339 | 0.8589232 | 0.2042867 | 0.5895082 | 0.1696329 | 1 | 0.2 | 0.5 | 4.895082 | 0.5895082 | 0.8303671 | 1.687845 | 0.6895082 | 0.4250597 | 0.1450309 | 0.2142237 | 0.7099382 | 0.4260727 | 2.594075 | 0.5299349 | 2.594075 | 4.367987 | 0.8923215 | 4.367987 | 0.1465624 | 0.7174349 | 3.511902 | 2.2014 | 0.4497166 | 2.2014 | 0.07386523 | 0.3615764 | 1.769946 | 0.1243767 | 0.6088339 | 2.980292 | 0.4895082 | 1.20804 | 0.1984186 | 0.9712755 | 0.1984186 | 0.1178375 | 0.5768244 | 0.1178375 | 3.511902 | 0.7174349 | 0.1465624 | 0.05938834 | 0.2907108 | 0.05938834 | 1.769946 | 0.3615764 | 0.07386523 | 2.980292 | 0.6088339 | 0.1243767 | 0.02042867 | 755.24 | 750 | 465 | 24 |  |  |  |  | Hot Rolling | 420 | 0.94 | 425°C/2 | Single | 465 | 24 | [5 empty] | Water Quenching | Single | 120 | 24 | [7 empty] | 624.22 | 565.83 | 0.9064593 | 9.87%
620 | 10.4 | 2.4 | 1.52 | 0 | 0 | 0 | 0 | 0 | 0 | 0 | 0 | 0 | 0.6960791 | 0.2470275 | 0.4416906 | 0.1051216 | 0.7154246 | 0.8366509 | 0.4347154 | 0.9478568 | 0.7700048 | 0.2403319 | 0.6876506 | 0.5093184 | 2.25938 | 1.043644 | 0.6931932 | 1.240069 | 1.306839 | 0.5535853 | 7.234469 | 0.8234469 | 0.8785593 | 7.234469 | 0.8234469 | 0.8785593 | 7.234469 | 0.8234469 | 0.8785593 | 0.5488538 | 0.9035893 | 0.3543613 | 3.20197 | 0.420197 | 0.7620164 | 3.20197 | 0.420197 | 0.7620164 | 3.20197 | 0.420197 | 0.7620164 | 5.833922 | 0.6833922 | 0.8536711 | 5.833922 | 0.6833922 | 0.8536711 | 5.833922 | 0.6833922 | 0.8536711 | 1 | 0.2 | 0.5 | 1 | 0.2 | 0.5 | 1 | 0.2 | 0.5 | 1.627036 | 0.3 | 0.4446409 | 0.3333333 | 0.1967977 | 0.3333333 | 0.3970666 | 2.316456 | 2.316456 | 2.316456 | 4.220533 | 4.220533 | 4.220533 | 0.7234469 | 0.7234469 | 0.7234469 | 1.868005 | 1.868005 | 1.868005 | 0.320197 | 0.320197 | 0.320197 | 0.5833922 | 0.5833922 | 0.5833922 | 0.1 | 1.318105 | 0.225938 | 0.225938 | 0.225938 | 0.1240069 | 0.1240069 | 0.1240069 | 0.7234469 | 0.7234469 | 0.7234469 | 0.05488538 | 0.05488538 | 0.05488538 | 0.320197 | 0.320197 | 0.320197 | 0.5833922 | 0.5833922 | 0.5833922 | 0.1 | 755.24 | 750 | 465 | 24 |  |  |  |  | Hot Rolling | 420 | 0.94 | 425°C/2 | Single | 465 | 1 | [5 empty] | Water Quenching | Single | 120 | 24 | [7 empty] | 608.86 | 544.93 | 0.8950005 | 6.24%
621 | 9.84 | 2.58 | 1.57 | 0.165 | 0.034 | 0 | 0 | 0 | 0 | 0 | 0 | 0 | 0.7048683 | 0.2884146 | 0.4833724 | 0.1046773 | 0.6848897 | 0.7987862 | 0.4726761 | 0.7945597 | 0.7915165 | 0.3127839 | 0.6605266 | 0.8349046 | 1.988995 | 1.036578 | 0.6654394 | 1.150988 | 1.289073 | 0.5350974 | 1.937395 | 1.045814 | 0.6595623 | 4.59351 | 0.8399435 | 0.8212214 | 6.897796 | 0.7897796 | 0.8733824 | 0.5786783 | 0.9460913 | 0.3665587 | 0.9740574 | 0.7028325 | 0.4934291 | 2.309463 | 0.496962 | 0.6978362 | 3.46798 | 0.446798 | 0.7761852 | 1.683245 | 0.9553278 | 0.6273169 | 3.990927 | 0.7494572 | 0.7996364 | 5.992933 | 0.6992933 | 0.8569985 | 2.370972 | 0.5061984 | 0.7033497 | 3.560345 | 0.4560345 | 0.7807183 | 1.501639 | 0.2501639 | 0.6002621 | 1.635871 | 0.6061984 | 0.4216589 | 0.5873233 | 0.211996 | 0.2477142 | 0.3991605 | 0.6718849 | 1.59302 | 2.392142 | 1.161068 | 2.75286 | 4.133803 | 1.635448 | 2.455853 | 1.0358 | 0.5837461 | 1.384046 | 2.078337 | 0.8222484 | 1.234721 | 0.5207656 | 1.420908 | 2.133691 | 0.8999224 | 0.5346354 | 1.191991 | 0.7081508 | 0.2986753 | 0.1988995 | 0.4097915 | 0.1728369 | 0.1150988 | 0.2909269 | 0.1937395 | 0.459351 | 0.2060294 | 0.08689661 | 0.05786783 | 0.1462683 | 0.09740574 | 0.2309463 | 0.2527627 | 0.1683245 | 0.3990927 | 0.2370972 | 755.24 | 750 | 465 | 24 |  |  |  |  | Hot Rolling | 420 | 0.94 | 425°C/2 | Single | 465 | 1 | [5 empty] | Water Quenching | Single | 120 | 24 | [7 empty] | 681.01 | 640.5 | 0.9405148 | 6.82%
622 | 9.91 | 2.64 | 1.57 | 0.141 | 0.08 | 0 | 0 | 0 | 0 | 0 | 0 | 0 | 0.7143772 | 0.2995669 | 0.4970268 | 0.1045576 | 0.6872146 | 0.7879647 | 0.4832513 | 0.7585974 | 0.8061524 | 0.3172192 | 0.6614506 | 0.8609087 | 1.95124 | 1.049653 | 0.6611594 | 1.158011 | 1.293281 | 0.5366102 | 2.176923 | 1.012781 | 0.68523 | 3.182952 | 0.9120208 | 0.7609344 | 6.93988 | 0.793988 | 0.8740535 | 0.5934741 | 0.9549583 | 0.3724404 | 1.115661 | 0.6744581 | 0.5273345 | 1.631246 | 0.5736978 | 0.6199519 | 3.55665 | 0.455665 | 0.7805405 | 1.879882 | 0.9180864 | 0.6527635 | 2.748638 | 0.8173261 | 0.7332365 | 5.992933 | 0.6992933 | 0.8569985 | 1.462134 | 0.5368259 | 0.5938482 | 3.187931 | 0.4187931 | 0.7612186 | 2.180328 | 0.3180328 | 0.685567 | 1.648946 | 0.6368259 | 0.4208675 | 0.500597 | 0.2156923 | 0.3423743 | 0.4118639 | 0.7742553 | 1.132065 | 2.468273 | 1.304615 | 1.907522 | 4.159023 | 1.014703 | 2.212386 | 1.513121 | 0.6686081 | 0.9775945 | 2.131477 | 0.5200298 | 1.133836 | 0.7754664 | 0.876247 | 1.910506 | 1.306656 | 0.6950735 | 1.169365 | 0.622042 | 0.4254344 | 0.195124 | 0.3691658 | 0.2524843 | 0.1158011 | 0.4746405 | 0.2176923 | 0.3182952 | 0.1891954 | 0.1293968 | 0.05934741 | 0.2432507 | 0.1115661 | 0.1631246 | 0.4098758 | 0.1879882 | 0.2748638 | 0.1462134 | 755.24 | 750 | 465 | 24 |  |  |  |  | Hot Rolling | 420 | 0.94 | 425°C/2 | Single | 465 | 1 | [5 empty] | Water Quenching | Single | 120 | 24 | [7 empty] | 684.81 | 645.57 | 0.9426994 | 7.95%
623 | 10.1 | 2.64 | 1.64 | 0.16 | 0.139 | 0 | 0 | 0 | 0 | 0 | 0 | 0 | 0.7376972 | 0.3000912 | 0.508869 | 0.104552 | 0.7005671 | 0.7887855 | 0.490911 | 0.6928032 | 0.8268738 | 0.3338107 | 0.6777317 | 0.8960998 | 1.983357 | 1.061076 | 0.6648072 | 1.134913 | 1.326966 | 0.5315969 | 2.025437 | 1.053687 | 0.6694692 | 2.312201 | 1.010493 | 0.698086 | 7.054108 | 0.8054108 | 0.8758398 | 0.5722183 | 0.9772198 | 0.363956 | 1.021216 | 0.7039409 | 0.5052484 | 1.165802 | 0.660747 | 0.5382772 | 3.55665 | 0.455665 | 0.7805405 | 1.784662 | 0.9698306 | 0.64089 | 2.037337 | 0.9266367 | 0.6707642 | 6.215548 | 0.7215548 | 0.8614104 | 1.141581 | 0.6533578 | 0.5330553 | 3.482759 | 0.4482759 | 0.7769231 | 3.05082 | 0.405082 | 0.7531364 | 1.682631 | 0.7533578 | 0.4192309 | 0.4622981 | 0.2113744 | 0.4049629 | 0.403649 | 0.7203771 | 0.822369 | 2.5089 | 1.25892 | 1.43716 | 4.384515 | 0.8052838 | 2.456776 | 2.152081 | 0.6347419 | 0.7246095 | 2.210653 | 0.4060205 | 1.238695 | 1.08507 | 0.7095553 | 2.164725 | 1.896252 | 1.062527 | 1.232765 | 0.6907555 | 0.6050865 | 0.1983357 | 0.3952629 | 0.3462416 | 0.1134913 | 0.6179243 | 0.2025437 | 0.2312201 | 0.1992898 | 0.1745735 | 0.05722183 | 0.3115547 | 0.1021216 | 0.1165802 | 0.5444683 | 0.1784662 | 0.2037337 | 0.1141581 | 755.24 | 750 | 465 | 24 |  |  |  |  | Hot Rolling | 420 | 0.94 | 425°C/2 | Single | 465 | 1 | [5 empty] | Water Quenching | Single | 120 | 24 | [7 empty] | 701.26 | 665.19 | 0.948564 | 8.01%
624 | 10.4 | 2.51 | 1.46 | 0.164 | 0.189 | 0 | 0 | 0 | 0 | 0 | 0 | 0 | 0.7405635 | 0.2910509 | 0.4882438 | 0.104649 | 0.7104385 | 0.7973879 | 0.464446 | 0.6659939 | 0.8183528 | 0.3166453 | 0.6849482 | 0.9096336 | 2.150216 | 1.0599 | 0.6825614 | 1.282 | 1.287758 | 0.561788 | 2.040852 | 1.07793 | 0.6711448 | 1.909574 | 1.102299 | 0.6563071 | 7.234469 | 0.8234469 | 0.8785593 | 0.5962195 | 0.9007642 | 0.3735197 | 0.9491384 | 0.690936 | 0.4869528 | 0.888085 | 0.7153057 | 0.4703628 | 3.364532 | 0.4364532 | 0.7708804 | 1.591928 | 0.9187937 | 0.6141868 | 1.489527 | 0.9431634 | 0.5983173 | 5.64311 | 0.664311 | 0.8494681 | 0.935675 | 0.7333352 | 0.4833843 | 3.544828 | 0.4544828 | 0.7799697 | 3.788525 | 0.4788525 | 0.7911674 | 1.624211 | 0.8333352 | 0.4454143 | 0.4253783 | 0.2071487 | 0.4546219 | 0.4313332 | 0.6866512 | 0.6424824 | 2.43406 | 1.151675 | 1.077594 | 4.08249 | 0.6769111 | 2.564495 | 2.740796 | 0.5356092 | 0.5011561 | 1.898642 | 0.3148108 | 1.192669 | 1.274661 | 0.5280116 | 2.000385 | 2.137906 | 1.342967 | 1.21339 | 0.7622143 | 0.8146144 | 0.2150216 | 0.4544471 | 0.485689 | 0.1282 | 0.7731818 | 0.2040852 | 0.1909574 | 0.2113495 | 0.2258792 | 0.05962195 | 0.3595834 | 0.09491384 | 0.0888085 | 0.6031058 | 0.1591928 | 0.1489527 | 0.0935675 | 755.24 | 750 | 465 | 24 |  |  |  |  | Hot Rolling | 420 | 0.94 | 425°C/2 | Single | 465 | 1 | [5 empty] | Water Quenching | Single | 120 | 24 | [7 empty] | 691.77 | 653.16 | 0.9441867 | 7.42%
625 | 10.2 | 2.55 | 1.65 | 0.144 | 0.215 | 0 | 0 | 0 | 0 | 0 | 0 | 0 | 0.7452974 | 0.2918312 | 0.504793 | 0.1046406 | 0.7079609 | 0.7993797 | 0.4817661 | 0.6395019 | 0.8291405 | 0.347948 | 0.686787 | 0.9184784 | 2.077969 | 1.053787 | 0.6751104 | 1.138759 | 1.336158 | 0.5324392 | 2.199495 | 1.034871 | 0.6874507 | 1.705179 | 1.128636 | 0.6303386 | 7.114228 | 0.8114228 | 0.8767597 | 0.5480156 | 0.9670995 | 0.3540117 | 1.058483 | 0.6658128 | 0.5142054 | 0.8205987 | 0.7595776 | 0.4507301 | 3.423645 | 0.4423645 | 0.7739421 | 1.931483 | 0.9481833 | 0.6588758 | 1.4974 | 1.041948 | 0.5995836 | 6.24735 | 0.724735 | 0.8620185 | 0.7752591 | 0.7406614 | 0.436702 | 3.234483 | 0.4234483 | 0.7638436 | 4.172131 | 0.5172131 | 0.8066561 | 1.678522 | 0.8406614 | 0.4238388 | 0.3847545 | 0.2039678 | 0.4962915 | 0.3898708 | 0.7530291 | 0.5837926 | 2.435659 | 1.374101 | 1.065285 | 4.444507 | 0.5515371 | 2.301085 | 2.968149 | 0.6612714 | 0.5126567 | 2.138871 | 0.2654212 | 1.107372 | 1.42839 | 0.4843315 | 2.020695 | 2.606476 | 1.349469 | 1.29818 | 0.6721155 | 0.8669559 | 0.2077969 | 0.3683298 | 0.4751054 | 0.1138759 | 0.9176581 | 0.2199495 | 0.1705179 | 0.1772547 | 0.2286393 | 0.05480156 | 0.441613 | 0.1058483 | 0.08205987 | 0.8058402 | 0.1931483 | 0.14974 | 0.07752591 | 755.24 | 750 | 465 | 24 |  |  |  |  | Hot Rolling | 420 | 0.94 | 425°C/2 | Single | 465 | 1 | [5 empty] | Water Quenching | Single | 120 | 24 | [7 empty] | 679.11 | 640.51 | 0.9431609 | 6.29%
626 | 10.4 | 2.4 | 1.52 | 0 | 0 | 0 | 0 | 0 | 0 | 0 | 0 | 0 | 0.6960791 | 0.2470275 | 0.4416906 | 0.1051216 | 0.7154246 | 0.8366509 | 0.4347154 | 0.9478568 | 0.7700048 | 0.2403319 | 0.6876506 | 0.5093184 | 2.25938 | 1.043644 | 0.6931932 | 1.240069 | 1.306839 | 0.5535853 | 7.234469 | 0.8234469 | 0.8785593 | 7.234469 | 0.8234469 | 0.8785593 | 7.234469 | 0.8234469 | 0.8785593 | 0.5488538 | 0.9035893 | 0.3543613 | 3.20197 | 0.420197 | 0.7620164 | 3.20197 | 0.420197 | 0.7620164 | 3.20197 | 0.420197 | 0.7620164 | 5.833922 | 0.6833922 | 0.8536711 | 5.833922 | 0.6833922 | 0.8536711 | 5.833922 | 0.6833922 | 0.8536711 | 1 | 0.2 | 0.5 | 1 | 0.2 | 0.5 | 1 | 0.2 | 0.5 | 1.627036 | 0.3 | 0.4446409 | 0.3333333 | 0.1967977 | 0.3333333 | 0.3970666 | 2.316456 | 2.316456 | 2.316456 | 4.220533 | 4.220533 | 4.220533 | 0.7234469 | 0.7234469 | 0.7234469 | 1.868005 | 1.868005 | 1.868005 | 0.320197 | 0.320197 | 0.320197 | 0.5833922 | 0.5833922 | 0.5833922 | 0.1 | 1.318105 | 0.225938 | 0.225938 | 0.225938 | 0.1240069 | 0.1240069 | 0.1240069 | 0.7234469 | 0.7234469 | 0.7234469 | 0.05488538 | 0.05488538 | 0.05488538 | 0.320197 | 0.320197 | 0.320197 | 0.5833922 | 0.5833922 | 0.5833922 | 0.1 | 755.24 | 750 | 465 | 24 |  |  |  |  | Hot Rolling | 420 | 0.94 | 425°C/2 | Single | 465 | 6 | [5 empty] | Water Quenching | Single | 120 | 24 | [7 empty] | 632.05 | 575 | 0.9097382 | 6.57%
627 | 9.84 | 2.58 | 1.57 | 0.165 | 0.034 | 0 | 0 | 0 | 0 | 0 | 0 | 0 | 0.7048683 | 0.2884146 | 0.4833724 | 0.1046773 | 0.6848897 | 0.7987862 | 0.4726761 | 0.7945597 | 0.7915165 | 0.3127839 | 0.6605266 | 0.8349046 | 1.988995 | 1.036578 | 0.6654394 | 1.150988 | 1.289073 | 0.5350974 | 1.937395 | 1.045814 | 0.6595623 | 4.59351 | 0.8399435 | 0.8212214 | 6.897796 | 0.7897796 | 0.8733824 | 0.5786783 | 0.9460913 | 0.3665587 | 0.9740574 | 0.7028325 | 0.4934291 | 2.309463 | 0.496962 | 0.6978362 | 3.46798 | 0.446798 | 0.7761852 | 1.683245 | 0.9553278 | 0.6273169 | 3.990927 | 0.7494572 | 0.7996364 | 5.992933 | 0.6992933 | 0.8569985 | 2.370972 | 0.5061984 | 0.7033497 | 3.560345 | 0.4560345 | 0.7807183 | 1.501639 | 0.2501639 | 0.6002621 | 1.635871 | 0.6061984 | 0.4216589 | 0.5873233 | 0.211996 | 0.2477142 | 0.3991605 | 0.6718849 | 1.59302 | 2.392142 | 1.161068 | 2.75286 | 4.133803 | 1.635448 | 2.455853 | 1.0358 | 0.5837461 | 1.384046 | 2.078337 | 0.8222484 | 1.234721 | 0.5207656 | 1.420908 | 2.133691 | 0.8999224 | 0.5346354 | 1.191991 | 0.7081508 | 0.2986753 | 0.1988995 | 0.4097915 | 0.1728369 | 0.1150988 | 0.2909269 | 0.1937395 | 0.459351 | 0.2060294 | 0.08689661 | 0.05786783 | 0.1462683 | 0.09740574 | 0.2309463 | 0.2527627 | 0.1683245 | 0.3990927 | 0.2370972 | 755.24 | 750 | 465 | 24 |  |  |  |  | Hot Rolling | 420 | 0.94 | 425°C/2 | Single | 465 | 6 | [5 empty] | Water Quenching | Single | 120 | 24 | [7 empty] | 672.43 | 638.46 | 0.9494817 | 7.01%
628 | 9.91 | 2.64 | 1.57 | 0.141 | 0.08 | 0 | 0 | 0 | 0 | 0 | 0 | 0 | 0.7143772 | 0.2995669 | 0.4970268 | 0.1045576 | 0.6872146 | 0.7879647 | 0.4832513 | 0.7585974 | 0.8061524 | 0.3172192 | 0.6614506 | 0.8609087 | 1.95124 | 1.049653 | 0.6611594 | 1.158011 | 1.293281 | 0.5366102 | 2.176923 | 1.012781 | 0.68523 | 3.182952 | 0.9120208 | 0.7609344 | 6.93988 | 0.793988 | 0.8740535 | 0.5934741 | 0.9549583 | 0.3724404 | 1.115661 | 0.6744581 | 0.5273345 | 1.631246 | 0.5736978 | 0.6199519 | 3.55665 | 0.455665 | 0.7805405 | 1.879882 | 0.9180864 | 0.6527635 | 2.748638 | 0.8173261 | 0.7332365 | 5.992933 | 0.6992933 | 0.8569985 | 1.462134 | 0.5368259 | 0.5938482 | 3.187931 | 0.4187931 | 0.7612186 | 2.180328 | 0.3180328 | 0.685567 | 1.648946 | 0.6368259 | 0.4208675 | 0.500597 | 0.2156923 | 0.3423743 | 0.4118639 | 0.7742553 | 1.132065 | 2.468273 | 1.304615 | 1.907522 | 4.159023 | 1.014703 | 2.212386 | 1.513121 | 0.6686081 | 0.9775945 | 2.131477 | 0.5200298 | 1.133836 | 0.7754664 | 0.876247 | 1.910506 | 1.306656 | 0.6950735 | 1.169365 | 0.622042 | 0.4254344 | 0.195124 | 0.3691658 | 0.2524843 | 0.1158011 | 0.4746405 | 0.2176923 | 0.3182952 | 0.1891954 | 0.1293968 | 0.05934741 | 0.2432507 | 0.1115661 | 0.1631246 | 0.4098758 | 0.1879882 | 0.2748638 | 0.1462134 | 755.24 | 750 | 465 | 24 |  |  |  |  | Hot Rolling | 420 | 0.94 | 425°C/2 | Single | 465 | 6 | [5 empty] | Water Quenching | Single | 120 | 24 | [7 empty] | 679.48 | 639.74 | 0.9415141 | 8.04%
629 | 10.1 | 2.64 | 1.64 | 0.16 | 0.139 | 0 | 0 | 0 | 0 | 0 | 0 | 0 | 0.7376972 | 0.3000912 | 0.508869 | 0.104552 | 0.7005671 | 0.7887855 | 0.490911 | 0.6928032 | 0.8268738 | 0.3338107 | 0.6777317 | 0.8960998 | 1.983357 | 1.061076 | 0.6648072 | 1.134913 | 1.326966 | 0.5315969 | 2.025437 | 1.053687 | 0.6694692 | 2.312201 | 1.010493 | 0.698086 | 7.054108 | 0.8054108 | 0.8758398 | 0.5722183 | 0.9772198 | 0.363956 | 1.021216 | 0.7039409 | 0.5052484 | 1.165802 | 0.660747 | 0.5382772 | 3.55665 | 0.455665 | 0.7805405 | 1.784662 | 0.9698306 | 0.64089 | 2.037337 | 0.9266367 | 0.6707642 | 6.215548 | 0.7215548 | 0.8614104 | 1.141581 | 0.6533578 | 0.5330553 | 3.482759 | 0.4482759 | 0.7769231 | 3.05082 | 0.405082 | 0.7531364 | 1.682631 | 0.7533578 | 0.4192309 | 0.4622981 | 0.2113744 | 0.4049629 | 0.403649 | 0.7203771 | 0.822369 | 2.5089 | 1.25892 | 1.43716 | 4.384515 | 0.8052838 | 2.456776 | 2.152081 | 0.6347419 | 0.7246095 | 2.210653 | 0.4060205 | 1.238695 | 1.08507 | 0.7095553 | 2.164725 | 1.896252 | 1.062527 | 1.232765 | 0.6907555 | 0.6050865 | 0.1983357 | 0.3952629 | 0.3462416 | 0.1134913 | 0.6179243 | 0.2025437 | 0.2312201 | 0.1992898 | 0.1745735 | 0.05722183 | 0.3115547 | 0.1021216 | 0.1165802 | 0.5444683 | 0.1784662 | 0.2037337 | 0.1141581 | 755.24 | 750 | 465 | 24 |  |  |  |  | Hot Rolling | 420 | 0.94 | 425°C/2 | Single | 465 | 6 | [5 empty] | Water Quenching | Single | 120 | 24 | [7 empty] | 701.92 | 655.13 | 0.93334 | 9.57%
630 | 10.4 | 2.51 | 1.46 | 0.164 | 0.189 | 0 | 0 | 0 | 0 | 0 | 0 | 0 | 0.7405635 | 0.2910509 | 0.4882438 | 0.104649 | 0.7104385 | 0.7973879 | 0.464446 | 0.6659939 | 0.8183528 | 0.3166453 | 0.6849482 | 0.9096336 | 2.150216 | 1.0599 | 0.6825614 | 1.282 | 1.287758 | 0.561788 | 2.040852 | 1.07793 | 0.6711448 | 1.909574 | 1.102299 | 0.6563071 | 7.234469 | 0.8234469 | 0.8785593 | 0.5962195 | 0.9007642 | 0.3735197 | 0.9491384 | 0.690936 | 0.4869528 | 0.888085 | 0.7153057 | 0.4703628 | 3.364532 | 0.4364532 | 0.7708804 | 1.591928 | 0.9187937 | 0.6141868 | 1.489527 | 0.9431634 | 0.5983173 | 5.64311 | 0.664311 | 0.8494681 | 0.935675 | 0.7333352 | 0.4833843 | 3.544828 | 0.4544828 | 0.7799697 | 3.788525 | 0.4788525 | 0.7911674 | 1.624211 | 0.8333352 | 0.4454143 | 0.4253783 | 0.2071487 | 0.4546219 | 0.4313332 | 0.6866512 | 0.6424824 | 2.43406 | 1.151675 | 1.077594 | 4.08249 | 0.6769111 | 2.564495 | 2.740796 | 0.5356092 | 0.5011561 | 1.898642 | 0.3148108 | 1.192669 | 1.274661 | 0.5280116 | 2.000385 | 2.137906 | 1.342967 | 1.21339 | 0.7622143 | 0.8146144 | 0.2150216 | 0.4544471 | 0.485689 | 0.1282 | 0.7731818 | 0.2040852 | 0.1909574 | 0.2113495 | 0.2258792 | 0.05962195 | 0.3595834 | 0.09491384 | 0.0888085 | 0.6031058 | 0.1591928 | 0.1489527 | 0.0935675 | 755.24 | 750 | 465 | 24 |  |  |  |  | Hot Rolling | 420 | 0.94 | 425°C/2 | Single | 465 | 6 | [5 empty] | Water Quenching | Single | 120 | 24 | [7 empty] | 692.95 | 648.08 | 0.9352479 | 9.56%
631 | 10.2 | 2.55 | 1.65 | 0.144 | 0.215 | 0 | 0 | 0 | 0 | 0 | 0 | 0 | 0.7452974 | 0.2918312 | 0.504793 | 0.1046406 | 0.7079609 | 0.7993797 | 0.4817661 | 0.6395019 | 0.8291405 | 0.347948 | 0.686787 | 0.9184784 | 2.077969 | 1.053787 | 0.6751104 | 1.138759 | 1.336158 | 0.5324392 | 2.199495 | 1.034871 | 0.6874507 | 1.705179 | 1.128636 | 0.6303386 | 7.114228 | 0.8114228 | 0.8767597 | 0.5480156 | 0.9670995 | 0.3540117 | 1.058483 | 0.6658128 | 0.5142054 | 0.8205987 | 0.7595776 | 0.4507301 | 3.423645 | 0.4423645 | 0.7739421 | 1.931483 | 0.9481833 | 0.6588758 | 1.4974 | 1.041948 | 0.5995836 | 6.24735 | 0.724735 | 0.8620185 | 0.7752591 | 0.7406614 | 0.436702 | 3.234483 | 0.4234483 | 0.7638436 | 4.172131 | 0.5172131 | 0.8066561 | 1.678522 | 0.8406614 | 0.4238388 | 0.3847545 | 0.2039678 | 0.4962915 | 0.3898708 | 0.7530291 | 0.5837926 | 2.435659 | 1.374101 | 1.065285 | 4.444507 | 0.5515371 | 2.301085 | 2.968149 | 0.6612714 | 0.5126567 | 2.138871 | 0.2654212 | 1.107372 | 1.42839 | 0.4843315 | 2.020695 | 2.606476 | 1.349469 | 1.29818 | 0.6721155 | 0.8669559 | 0.2077969 | 0.3683298 | 0.4751054 | 0.1138759 | 0.9176581 | 0.2199495 | 0.1705179 | 0.1772547 | 0.2286393 | 0.05480156 | 0.441613 | 0.1058483 | 0.08205987 | 0.8058402 | 0.1931483 | 0.14974 | 0.07752591 | 755.24 | 750 | 465 | 24 |  |  |  |  | Hot Rolling | 420 | 0.94 | 425°C/2 | Single | 465 | 6 | [5 empty] | Water Quenching | Single | 120 | 24 | [7 empty] | 668.59 | 628.2 | 0.9395893 | 5.92%
632 | 10.4 | 2.4 | 1.52 | 0 | 0 | 0 | 0 | 0 | 0 | 0 | 0 | 0 | 0.6960791 | 0.2470275 | 0.4416906 | 0.1051216 | 0.7154246 | 0.8366509 | 0.4347154 | 0.9478568 | 0.7700048 | 0.2403319 | 0.6876506 | 0.5093184 | 2.25938 | 1.043644 | 0.6931932 | 1.240069 | 1.306839 | 0.5535853 | 7.234469 | 0.8234469 | 0.8785593 | 7.234469 | 0.8234469 | 0.8785593 | 7.234469 | 0.8234469 | 0.8785593 | 0.5488538 | 0.9035893 | 0.3543613 | 3.20197 | 0.420197 | 0.7620164 | 3.20197 | 0.420197 | 0.7620164 | 3.20197 | 0.420197 | 0.7620164 | 5.833922 | 0.6833922 | 0.8536711 | 5.833922 | 0.6833922 | 0.8536711 | 5.833922 | 0.6833922 | 0.8536711 | 1 | 0.2 | 0.5 | 1 | 0.2 | 0.5 | 1 | 0.2 | 0.5 | 1.627036 | 0.3 | 0.4446409 | 0.3333333 | 0.1967977 | 0.3333333 | 0.3970666 | 2.316456 | 2.316456 | 2.316456 | 4.220533 | 4.220533 | 4.220533 | 0.7234469 | 0.7234469 | 0.7234469 | 1.868005 | 1.868005 | 1.868005 | 0.320197 | 0.320197 | 0.320197 | 0.5833922 | 0.5833922 | 0.5833922 | 0.1 | 1.318105 | 0.225938 | 0.225938 | 0.225938 | 0.1240069 | 0.1240069 | 0.1240069 | 0.7234469 | 0.7234469 | 0.7234469 | 0.05488538 | 0.05488538 | 0.05488538 | 0.320197 | 0.320197 | 0.320197 | 0.5833922 | 0.5833922 | 0.5833922 | 0.1 | 755.24 | 750 | 465 | 24 |  |  |  |  | Hot Rolling | 420 | 0.94 | 425°C/2 | Single | 465 | 12 | [5 empty] | Water Quenching | Single | 120 | 24 | [7 empty] | 624.05 | 567.08 | 0.9087092 | 6.38%
633 | 9.84 | 2.58 | 1.57 | 0.165 | 0.034 | 0 | 0 | 0 | 0 | 0 | 0 | 0 | 0.7048683 | 0.2884146 | 0.4833724 | 0.1046773 | 0.6848897 | 0.7987862 | 0.4726761 | 0.7945597 | 0.7915165 | 0.3127839 | 0.6605266 | 0.8349046 | 1.988995 | 1.036578 | 0.6654394 | 1.150988 | 1.289073 | 0.5350974 | 1.937395 | 1.045814 | 0.6595623 | 4.59351 | 0.8399435 | 0.8212214 | 6.897796 | 0.7897796 | 0.8733824 | 0.5786783 | 0.9460913 | 0.3665587 | 0.9740574 | 0.7028325 | 0.4934291 | 2.309463 | 0.496962 | 0.6978362 | 3.46798 | 0.446798 | 0.7761852 | 1.683245 | 0.9553278 | 0.6273169 | 3.990927 | 0.7494572 | 0.7996364 | 5.992933 | 0.6992933 | 0.8569985 | 2.370972 | 0.5061984 | 0.7033497 | 3.560345 | 0.4560345 | 0.7807183 | 1.501639 | 0.2501639 | 0.6002621 | 1.635871 | 0.6061984 | 0.4216589 | 0.5873233 | 0.211996 | 0.2477142 | 0.3991605 | 0.6718849 | 1.59302 | 2.392142 | 1.161068 | 2.75286 | 4.133803 | 1.635448 | 2.455853 | 1.0358 | 0.5837461 | 1.384046 | 2.078337 | 0.8222484 | 1.234721 | 0.5207656 | 1.420908 | 2.133691 | 0.8999224 | 0.5346354 | 1.191991 | 0.7081508 | 0.2986753 | 0.1988995 | 0.4097915 | 0.1728369 | 0.1150988 | 0.2909269 | 0.1937395 | 0.459351 | 0.2060294 | 0.08689661 | 0.05786783 | 0.1462683 | 0.09740574 | 0.2309463 | 0.2527627 | 0.1683245 | 0.3990927 | 0.2370972 | 755.24 | 750 | 465 | 24 |  |  |  |  | Hot Rolling | 420 | 0.94 | 425°C/2 | Single | 465 | 12 | [5 empty] | Water Quenching | Single | 120 | 24 | [7 empty] | 668.35 | 629.74 | 0.9422309 | 7.76%
634 | 9.91 | 2.64 | 1.57 | 0.141 | 0.08 | 0 | 0 | 0 | 0 | 0 | 0 | 0 | 0.7143772 | 0.2995669 | 0.4970268 | 0.1045576 | 0.6872146 | 0.7879647 | 0.4832513 | 0.7585974 | 0.8061524 | 0.3172192 | 0.6614506 | 0.8609087 | 1.95124 | 1.049653 | 0.6611594 | 1.158011 | 1.293281 | 0.5366102 | 2.176923 | 1.012781 | 0.68523 | 3.182952 | 0.9120208 | 0.7609344 | 6.93988 | 0.793988 | 0.8740535 | 0.5934741 | 0.9549583 | 0.3724404 | 1.115661 | 0.6744581 | 0.5273345 | 1.631246 | 0.5736978 | 0.6199519 | 3.55665 | 0.455665 | 0.7805405 | 1.879882 | 0.9180864 | 0.6527635 | 2.748638 | 0.8173261 | 0.7332365 | 5.992933 | 0.6992933 | 0.8569985 | 1.462134 | 0.5368259 | 0.5938482 | 3.187931 | 0.4187931 | 0.7612186 | 2.180328 | 0.3180328 | 0.685567 | 1.648946 | 0.6368259 | 0.4208675 | 0.500597 | 0.2156923 | 0.3423743 | 0.4118639 | 0.7742553 | 1.132065 | 2.468273 | 1.304615 | 1.907522 | 4.159023 | 1.014703 | 2.212386 | 1.513121 | 0.6686081 | 0.9775945 | 2.131477 | 0.5200298 | 1.133836 | 0.7754664 | 0.876247 | 1.910506 | 1.306656 | 0.6950735 | 1.169365 | 0.622042 | 0.4254344 | 0.195124 | 0.3691658 | 0.2524843 | 0.1158011 | 0.4746405 | 0.2176923 | 0.3182952 | 0.1891954 | 0.1293968 | 0.05934741 | 0.2432507 | 0.1115661 | 0.1631246 | 0.4098758 | 0.1879882 | 0.2748638 | 0.1462134 | 755.24 | 750 | 465 | 24 |  |  |  |  | Hot Rolling | 420 | 0.94 | 425°C/2 | Single | 465 | 12 | [5 empty] | Water Quenching | Single | 120 | 24 | [7 empty] | 670.88 | 635.44 | 0.9471739 | 8.62%
635 | 10.1 | 2.64 | 1.64 | 0.16 | 0.139 | 0 | 0 | 0 | 0 | 0 | 0 | 0 | 0.7376972 | 0.3000912 | 0.508869 | 0.104552 | 0.7005671 | 0.7887855 | 0.490911 | 0.6928032 | 0.8268738 | 0.3338107 | 0.6777317 | 0.8960998 | 1.983357 | 1.061076 | 0.6648072 | 1.134913 | 1.326966 | 0.5315969 | 2.025437 | 1.053687 | 0.6694692 | 2.312201 | 1.010493 | 0.698086 | 7.054108 | 0.8054108 | 0.8758398 | 0.5722183 | 0.9772198 | 0.363956 | 1.021216 | 0.7039409 | 0.5052484 | 1.165802 | 0.660747 | 0.5382772 | 3.55665 | 0.455665 | 0.7805405 | 1.784662 | 0.9698306 | 0.64089 | 2.037337 | 0.9266367 | 0.6707642 | 6.215548 | 0.7215548 | 0.8614104 | 1.141581 | 0.6533578 | 0.5330553 | 3.482759 | 0.4482759 | 0.7769231 | 3.05082 | 0.405082 | 0.7531364 | 1.682631 | 0.7533578 | 0.4192309 | 0.4622981 | 0.2113744 | 0.4049629 | 0.403649 | 0.7203771 | 0.822369 | 2.5089 | 1.25892 | 1.43716 | 4.384515 | 0.8052838 | 2.456776 | 2.152081 | 0.6347419 | 0.7246095 | 2.210653 | 0.4060205 | 1.238695 | 1.08507 | 0.7095553 | 2.164725 | 1.896252 | 1.062527 | 1.232765 | 0.6907555 | 0.6050865 | 0.1983357 | 0.3952629 | 0.3462416 | 0.1134913 | 0.6179243 | 0.2025437 | 0.2312201 | 0.1992898 | 0.1745735 | 0.05722183 | 0.3115547 | 0.1021216 | 0.1165802 | 0.5444683 | 0.1784662 | 0.2037337 | 0.1141581 | 755.24 | 750 | 465 | 24 |  |  |  |  | Hot Rolling | 420 | 0.94 | 425°C/2 | Single | 465 | 12 | [5 empty] | Water Quenching | Single | 120 | 24 | [7 empty] | 689.87 | 653.79 | 0.9477003 | 8.30%
636 | 10.4 | 2.51 | 1.46 | 0.164 | 0.189 | 0 | 0 | 0 | 0 | 0 | 0 | 0 | 0.7405635 | 0.2910509 | 0.4882438 | 0.104649 | 0.7104385 | 0.7973879 | 0.464446 | 0.6659939 | 0.8183528 | 0.3166453 | 0.6849482 | 0.9096336 | 2.150216 | 1.0599 | 0.6825614 | 1.282 | 1.287758 | 0.561788 | 2.040852 | 1.07793 | 0.6711448 | 1.909574 | 1.102299 | 0.6563071 | 7.234469 | 0.8234469 | 0.8785593 | 0.5962195 | 0.9007642 | 0.3735197 | 0.9491384 | 0.690936 | 0.4869528 | 0.888085 | 0.7153057 | 0.4703628 | 3.364532 | 0.4364532 | 0.7708804 | 1.591928 | 0.9187937 | 0.6141868 | 1.489527 | 0.9431634 | 0.5983173 | 5.64311 | 0.664311 | 0.8494681 | 0.935675 | 0.7333352 | 0.4833843 | 3.544828 | 0.4544828 | 0.7799697 | 3.788525 | 0.4788525 | 0.7911674 | 1.624211 | 0.8333352 | 0.4454143 | 0.4253783 | 0.2071487 | 0.4546219 | 0.4313332 | 0.6866512 | 0.6424824 | 2.43406 | 1.151675 | 1.077594 | 4.08249 | 0.6769111 | 2.564495 | 2.740796 | 0.5356092 | 0.5011561 | 1.898642 | 0.3148108 | 1.192669 | 1.274661 | 0.5280116 | 2.000385 | 2.137906 | 1.342967 | 1.21339 | 0.7622143 | 0.8146144 | 0.2150216 | 0.4544471 | 0.485689 | 0.1282 | 0.7731818 | 0.2040852 | 0.1909574 | 0.2113495 | 0.2258792 | 0.05962195 | 0.3595834 | 0.09491384 | 0.0888085 | 0.6031058 | 0.1591928 | 0.1489527 | 0.0935675 | 755.24 | 750 | 465 | 24 |  |  |  |  | Hot Rolling | 420 | 0.94 | 425°C/2 | Single | 465 | 12 | [5 empty] | Water Quenching | Single | 120 | 24 | [7 empty] | 671.52 | 653.79 | 0.9735972 | 6.44%
637 | 10.2 | 2.55 | 1.65 | 0.144 | 0.215 | 0 | 0 | 0 | 0 | 0 | 0 | 0 | 0.7452974 | 0.2918312 | 0.504793 | 0.1046406 | 0.7079609 | 0.7993797 | 0.4817661 | 0.6395019 | 0.8291405 | 0.347948 | 0.686787 | 0.9184784 | 2.077969 | 1.053787 | 0.6751104 | 1.138759 | 1.336158 | 0.5324392 | 2.199495 | 1.034871 | 0.6874507 | 1.705179 | 1.128636 | 0.6303386 | 7.114228 | 0.8114228 | 0.8767597 | 0.5480156 | 0.9670995 | 0.3540117 | 1.058483 | 0.6658128 | 0.5142054 | 0.8205987 | 0.7595776 | 0.4507301 | 3.423645 | 0.4423645 | 0.7739421 | 1.931483 | 0.9481833 | 0.6588758 | 1.4974 | 1.041948 | 0.5995836 | 6.24735 | 0.724735 | 0.8620185 | 0.7752591 | 0.7406614 | 0.436702 | 3.234483 | 0.4234483 | 0.7638436 | 4.172131 | 0.5172131 | 0.8066561 | 1.678522 | 0.8406614 | 0.4238388 | 0.3847545 | 0.2039678 | 0.4962915 | 0.3898708 | 0.7530291 | 0.5837926 | 2.435659 | 1.374101 | 1.065285 | 4.444507 | 0.5515371 | 2.301085 | 2.968149 | 0.6612714 | 0.5126567 | 2.138871 | 0.2654212 | 1.107372 | 1.42839 | 0.4843315 | 2.020695 | 2.606476 | 1.349469 | 1.29818 | 0.6721155 | 0.8669559 | 0.2077969 | 0.3683298 | 0.4751054 | 0.1138759 | 0.9176581 | 0.2199495 | 0.1705179 | 0.1772547 | 0.2286393 | 0.05480156 | 0.441613 | 0.1058483 | 0.08205987 | 0.8058402 | 0.1931483 | 0.14974 | 0.07752591 | 755.24 | 750 | 465 | 24 |  |  |  |  | Hot Rolling | 420 | 0.94 | 425°C/2 | Single | 465 | 12 | [5 empty] | Water Quenching | Single | 120 | 24 | [7 empty] | 654.43 | 615.82 | 0.9410021 | 5.80%
638 | 10.4 | 2.4 | 1.52 | 0 | 0 | 0 | 0 | 0 | 0 | 0 | 0 | 0 | 0.6960791 | 0.2470275 | 0.4416906 | 0.1051216 | 0.7154246 | 0.8366509 | 0.4347154 | 0.9478568 | 0.7700048 | 0.2403319 | 0.6876506 | 0.5093184 | 2.25938 | 1.043644 | 0.6931932 | 1.240069 | 1.306839 | 0.5535853 | 7.234469 | 0.8234469 | 0.8785593 | 7.234469 | 0.8234469 | 0.8785593 | 7.234469 | 0.8234469 | 0.8785593 | 0.5488538 | 0.9035893 | 0.3543613 | 3.20197 | 0.420197 | 0.7620164 | 3.20197 | 0.420197 | 0.7620164 | 3.20197 | 0.420197 | 0.7620164 | 5.833922 | 0.6833922 | 0.8536711 | 5.833922 | 0.6833922 | 0.8536711 | 5.833922 | 0.6833922 | 0.8536711 | 1 | 0.2 | 0.5 | 1 | 0.2 | 0.5 | 1 | 0.2 | 0.5 | 1.627036 | 0.3 | 0.4446409 | 0.3333333 | 0.1967977 | 0.3333333 | 0.3970666 | 2.316456 | 2.316456 | 2.316456 | 4.220533 | 4.220533 | 4.220533 | 0.7234469 | 0.7234469 | 0.7234469 | 1.868005 | 1.868005 | 1.868005 | 0.320197 | 0.320197 | 0.320197 | 0.5833922 | 0.5833922 | 0.5833922 | 0.1 | 1.318105 | 0.225938 | 0.225938 | 0.225938 | 0.1240069 | 0.1240069 | 0.1240069 | 0.7234469 | 0.7234469 | 0.7234469 | 0.05488538 | 0.05488538 | 0.05488538 | 0.320197 | 0.320197 | 0.320197 | 0.5833922 | 0.5833922 | 0.5833922 | 0.1 | 755.24 | 750 | 465 | 24 |  |  |  |  | Hot Rolling | 420 | 0.94 | 425°C/2 | Single | 465 | 24 | [5 empty] | Water Quenching | Single | 120 | 24 | [7 empty] | 606.53 | 561.44 | 0.9256591 | 6.03%
639 | 9.84 | 2.58 | 1.57 | 0.165 | 0.034 | 0 | 0 | 0 | 0 | 0 | 0 | 0 | 0.7048683 | 0.2884146 | 0.4833724 | 0.1046773 | 0.6848897 | 0.7987862 | 0.4726761 | 0.7945597 | 0.7915165 | 0.3127839 | 0.6605266 | 0.8349046 | 1.988995 | 1.036578 | 0.6654394 | 1.150988 | 1.289073 | 0.5350974 | 1.937395 | 1.045814 | 0.6595623 | 4.59351 | 0.8399435 | 0.8212214 | 6.897796 | 0.7897796 | 0.8733824 | 0.5786783 | 0.9460913 | 0.3665587 | 0.9740574 | 0.7028325 | 0.4934291 | 2.309463 | 0.496962 | 0.6978362 | 3.46798 | 0.446798 | 0.7761852 | 1.683245 | 0.9553278 | 0.6273169 | 3.990927 | 0.7494572 | 0.7996364 | 5.992933 | 0.6992933 | 0.8569985 | 2.370972 | 0.5061984 | 0.7033497 | 3.560345 | 0.4560345 | 0.7807183 | 1.501639 | 0.2501639 | 0.6002621 | 1.635871 | 0.6061984 | 0.4216589 | 0.5873233 | 0.211996 | 0.2477142 | 0.3991605 | 0.6718849 | 1.59302 | 2.392142 | 1.161068 | 2.75286 | 4.133803 | 1.635448 | 2.455853 | 1.0358 | 0.5837461 | 1.384046 | 2.078337 | 0.8222484 | 1.234721 | 0.5207656 | 1.420908 | 2.133691 | 0.8999224 | 0.5346354 | 1.191991 | 0.7081508 | 0.2986753 | 0.1988995 | 0.4097915 | 0.1728369 | 0.1150988 | 0.2909269 | 0.1937395 | 0.459351 | 0.2060294 | 0.08689661 | 0.05786783 | 0.1462683 | 0.09740574 | 0.2309463 | 0.2527627 | 0.1683245 | 0.3990927 | 0.2370972 | 755.24 | 750 | 465 | 24 |  |  |  |  | Hot Rolling | 420 | 0.94 | 425°C/2 | Single | 465 | 24 | [5 empty] | Water Quenching | Single | 120 | 24 | [7 empty] | 645.75 | 603.27 | 0.934216 | 8.53%
640 | 9.91 | 2.64 | 1.57 | 0.141 | 0.08 | 0 | 0 | 0 | 0 | 0 | 0 | 0 | 0.7143772 | 0.2995669 | 0.4970268 | 0.1045576 | 0.6872146 | 0.7879647 | 0.4832513 | 0.7585974 | 0.8061524 | 0.3172192 | 0.6614506 | 0.8609087 | 1.95124 | 1.049653 | 0.6611594 | 1.158011 | 1.293281 | 0.5366102 | 2.176923 | 1.012781 | 0.68523 | 3.182952 | 0.9120208 | 0.7609344 | 6.93988 | 0.793988 | 0.8740535 | 0.5934741 | 0.9549583 | 0.3724404 | 1.115661 | 0.6744581 | 0.5273345 | 1.631246 | 0.5736978 | 0.6199519 | 3.55665 | 0.455665 | 0.7805405 | 1.879882 | 0.9180864 | 0.6527635 | 2.748638 | 0.8173261 | 0.7332365 | 5.992933 | 0.6992933 | 0.8569985 | 1.462134 | 0.5368259 | 0.5938482 | 3.187931 | 0.4187931 | 0.7612186 | 2.180328 | 0.3180328 | 0.685567 | 1.648946 | 0.6368259 | 0.4208675 | 0.500597 | 0.2156923 | 0.3423743 | 0.4118639 | 0.7742553 | 1.132065 | 2.468273 | 1.304615 | 1.907522 | 4.159023 | 1.014703 | 2.212386 | 1.513121 | 0.6686081 | 0.9775945 | 2.131477 | 0.5200298 | 1.133836 | 0.7754664 | 0.876247 | 1.910506 | 1.306656 | 0.6950735 | 1.169365 | 0.622042 | 0.4254344 | 0.195124 | 0.3691658 | 0.2524843 | 0.1158011 | 0.4746405 | 0.2176923 | 0.3182952 | 0.1891954 | 0.1293968 | 0.05934741 | 0.2432507 | 0.1115661 | 0.1631246 | 0.4098758 | 0.1879882 | 0.2748638 | 0.1462134 | 755.24 | 750 | 465 | 24 |  |  |  |  | Hot Rolling | 420 | 0.94 | 425°C/2 | Single | 465 | 24 | [5 empty] | Water Quenching | Single | 120 | 24 | [7 empty] | 669.28 | 632.68 | 0.9453144 | 8.59%
641 | 10.1 | 2.64 | 1.64 | 0.16 | 0.139 | 0 | 0 | 0 | 0 | 0 | 0 | 0 | 0.7376972 | 0.3000912 | 0.508869 | 0.104552 | 0.7005671 | 0.7887855 | 0.490911 | 0.6928032 | 0.8268738 | 0.3338107 | 0.6777317 | 0.8960998 | 1.983357 | 1.061076 | 0.6648072 | 1.134913 | 1.326966 | 0.5315969 | 2.025437 | 1.053687 | 0.6694692 | 2.312201 | 1.010493 | 0.698086 | 7.054108 | 0.8054108 | 0.8758398 | 0.5722183 | 0.9772198 | 0.363956 | 1.021216 | 0.7039409 | 0.5052484 | 1.165802 | 0.660747 | 0.5382772 | 3.55665 | 0.455665 | 0.7805405 | 1.784662 | 0.9698306 | 0.64089 | 2.037337 | 0.9266367 | 0.6707642 | 6.215548 | 0.7215548 | 0.8614104 | 1.141581 | 0.6533578 | 0.5330553 | 3.482759 | 0.4482759 | 0.7769231 | 3.05082 | 0.405082 | 0.7531364 | 1.682631 | 0.7533578 | 0.4192309 | 0.4622981 | 0.2113744 | 0.4049629 | 0.403649 | 0.7203771 | 0.822369 | 2.5089 | 1.25892 | 1.43716 | 4.384515 | 0.8052838 | 2.456776 | 2.152081 | 0.6347419 | 0.7246095 | 2.210653 | 0.4060205 | 1.238695 | 1.08507 | 0.7095553 | 2.164725 | 1.896252 | 1.062527 | 1.232765 | 0.6907555 | 0.6050865 | 0.1983357 | 0.3952629 | 0.3462416 | 0.1134913 | 0.6179243 | 0.2025437 | 0.2312201 | 0.1992898 | 0.1745735 | 0.05722183 | 0.3115547 | 0.1021216 | 0.1165802 | 0.5444683 | 0.1784662 | 0.2037337 | 0.1141581 | 755.24 | 750 | 465 | 24 |  |  |  |  | Hot Rolling | 420 | 0.94 | 425°C/2 | Single | 465 | 24 | [5 empty] | Water Quenching | Single | 120 | 24 | [7 empty] | 665.36 | 624.84 | 0.9391006 | 7.93%
642 | 10.4 | 2.51 | 1.46 | 0.164 | 0.189 | 0 | 0 | 0 | 0 | 0 | 0 | 0 | 0.7405635 | 0.2910509 | 0.4882438 | 0.104649 | 0.7104385 | 0.7973879 | 0.464446 | 0.6659939 | 0.8183528 | 0.3166453 | 0.6849482 | 0.9096336 | 2.150216 | 1.0599 | 0.6825614 | 1.282 | 1.287758 | 0.561788 | 2.040852 | 1.07793 | 0.6711448 | 1.909574 | 1.102299 | 0.6563071 | 7.234469 | 0.8234469 | 0.8785593 | 0.5962195 | 0.9007642 | 0.3735197 | 0.9491384 | 0.690936 | 0.4869528 | 0.888085 | 0.7153057 | 0.4703628 | 3.364532 | 0.4364532 | 0.7708804 | 1.591928 | 0.9187937 | 0.6141868 | 1.489527 | 0.9431634 | 0.5983173 | 5.64311 | 0.664311 | 0.8494681 | 0.935675 | 0.7333352 | 0.4833843 | 3.544828 | 0.4544828 | 0.7799697 | 3.788525 | 0.4788525 | 0.7911674 | 1.624211 | 0.8333352 | 0.4454143 | 0.4253783 | 0.2071487 | 0.4546219 | 0.4313332 | 0.6866512 | 0.6424824 | 2.43406 | 1.151675 | 1.077594 | 4.08249 | 0.6769111 | 2.564495 | 2.740796 | 0.5356092 | 0.5011561 | 1.898642 | 0.3148108 | 1.192669 | 1.274661 | 0.5280116 | 2.000385 | 2.137906 | 1.342967 | 1.21339 | 0.7622143 | 0.8146144 | 0.2150216 | 0.4544471 | 0.485689 | 0.1282 | 0.7731818 | 0.2040852 | 0.1909574 | 0.2113495 | 0.2258792 | 0.05962195 | 0.3595834 | 0.09491384 | 0.0888085 | 0.6031058 | 0.1591928 | 0.1489527 | 0.0935675 | 755.24 | 750 | 465 | 24 |  |  |  |  | Hot Rolling | 420 | 0.94 | 425°C/2 | Single | 465 | 24 | [5 empty] | Water Quenching | Single | 120 | 24 | [7 empty] | 653.59 | 615.69 | 0.9420126 | 5.87%
643 | 10.2 | 2.55 | 1.65 | 0.144 | 0.215 | 0 | 0 | 0 | 0 | 0 | 0 | 0 | 0.7452974 | 0.2918312 | 0.504793 | 0.1046406 | 0.7079609 | 0.7993797 | 0.4817661 | 0.6395019 | 0.8291405 | 0.347948 | 0.686787 | 0.9184784 | 2.077969 | 1.053787 | 0.6751104 | 1.138759 | 1.336158 | 0.5324392 | 2.199495 | 1.034871 | 0.6874507 | 1.705179 | 1.128636 | 0.6303386 | 7.114228 | 0.8114228 | 0.8767597 | 0.5480156 | 0.9670995 | 0.3540117 | 1.058483 | 0.6658128 | 0.5142054 | 0.8205987 | 0.7595776 | 0.4507301 | 3.423645 | 0.4423645 | 0.7739421 | 1.931483 | 0.9481833 | 0.6588758 | 1.4974 | 1.041948 | 0.5995836 | 6.24735 | 0.724735 | 0.8620185 | 0.7752591 | 0.7406614 | 0.436702 | 3.234483 | 0.4234483 | 0.7638436 | 4.172131 | 0.5172131 | 0.8066561 | 1.678522 | 0.8406614 | 0.4238388 | 0.3847545 | 0.2039678 | 0.4962915 | 0.3898708 | 0.7530291 | 0.5837926 | 2.435659 | 1.374101 | 1.065285 | 4.444507 | 0.5515371 | 2.301085 | 2.968149 | 0.6612714 | 0.5126567 | 2.138871 | 0.2654212 | 1.107372 | 1.42839 | 0.4843315 | 2.020695 | 2.606476 | 1.349469 | 1.29818 | 0.6721155 | 0.8669559 | 0.2077969 | 0.3683298 | 0.4751054 | 0.1138759 | 0.9176581 | 0.2199495 | 0.1705179 | 0.1772547 | 0.2286393 | 0.05480156 | 0.441613 | 0.1058483 | 0.08205987 | 0.8058402 | 0.1931483 | 0.14974 | 0.07752591 | 755.24 | 750 | 465 | 24 |  |  |  |  | Hot Rolling | 420 | 0.94 | 425°C/2 | Single | 465 | 24 | [5 empty] | Water Quenching | Single | 120 | 24 | [7 empty] | 631.37 | 594.77 | 0.9420308 | 5.60%
347 | 6.2 | 2 | 0 | 0 | 0 | 0 | 0 | 0 | 0 | 0 | 0 | 0 | 0.3677927 | 0.3192295 | 0.2765574 | 0.5733938 | 0.4233049 | 0.7767203 | 0.2661703 | 0.9639414 | 0.4279414 | 0.3138428 | 0.3559926 | 0.6246126 | 1.803796 | 0.7320256 | 0.6433407 | 4.709419 | 0.5709419 | 0.8248508 | 4.709419 | 0.5709419 | 0.8248508 | 4.709419 | 0.5709419 | 0.8248508 | 4.709419 | 0.5709419 | 0.8248508 | 2.610837 | 0.3610837 | 0.7230559 | 2.610837 | 0.3610837 | 0.7230559 | 2.610837 | 0.3610837 | 0.7230559 | 2.610837 | 0.3610837 | 0.7230559 | 1 | 0.2 | 0.5 | 1 | 0.2 | 0.5 | 1 | 0.2 | 0.5 | 1 | 0.2 | 0.5 | 1 | 0.2 | 0.5 | 1 | 0.2 | 0.5 | 0.8320256 | 0.3 | 0.5660185 | 0.3333333 | 0.3137929 | 0.3333333 | 1.229553 | 1.229553 | 1.229553 | 1.229553 | 0.4709419 | 0.4709419 | 0.4709419 | 0.4709419 | 0.4709419 | 0.4709419 | 0.2610837 | 0.2610837 | 0.2610837 | 0.2610837 | 0.2610837 | 0.2610837 | 0.1 | 0.1 | 0.1 | 0.1 | 0.1803796 | 0.1803796 | 0.1803796 | 0.1803796 | 0.4709419 | 0.4709419 | 0.4709419 | 0.4709419 | 0.4709419 | 0.4709419 | 0.2610837 | 0.2610837 | 0.2610837 | 0.2610837 | 0.2610837 | 0.2610837 | 0.1 | 0.1 | 0.1 | 0.1 | 755.24 | 735.11 | 460 | 12 |  |  |  |  | Hot and Cold Rolling |  | 0.92 |  | Single | 465 | 0.5 | [5 empty] | Water Quenching | Single | 120 | 3 | [7 empty] | 416 | 357 | 0.8581731 | 15.0%
348 | 6.2 | 2 | 0 | 0 | 0 | 0 | 0 | 0 | 0 | 0 | 0 | 0 | 0.3677927 | 0.3192295 | 0.2765574 | 0.5733938 | 0.4233049 | 0.7767203 | 0.2661703 | 0.9639414 | 0.4279414 | 0.3138428 | 0.3559926 | 0.6246126 | 1.803796 | 0.7320256 | 0.6433407 | 4.709419 | 0.5709419 | 0.8248508 | 4.709419 | 0.5709419 | 0.8248508 | 4.709419 | 0.5709419 | 0.8248508 | 4.709419 | 0.5709419 | 0.8248508 | 2.610837 | 0.3610837 | 0.7230559 | 2.610837 | 0.3610837 | 0.7230559 | 2.610837 | 0.3610837 | 0.7230559 | 2.610837 | 0.3610837 | 0.7230559 | 1 | 0.2 | 0.5 | 1 | 0.2 | 0.5 | 1 | 0.2 | 0.5 | 1 | 0.2 | 0.5 | 1 | 0.2 | 0.5 | 1 | 0.2 | 0.5 | 0.8320256 | 0.3 | 0.5660185 | 0.3333333 | 0.3137929 | 0.3333333 | 1.229553 | 1.229553 | 1.229553 | 1.229553 | 0.4709419 | 0.4709419 | 0.4709419 | 0.4709419 | 0.4709419 | 0.4709419 | 0.2610837 | 0.2610837 | 0.2610837 | 0.2610837 | 0.2610837 | 0.2610837 | 0.1 | 0.1 | 0.1 | 0.1 | 0.1803796 | 0.1803796 | 0.1803796 | 0.1803796 | 0.4709419 | 0.4709419 | 0.4709419 | 0.4709419 | 0.4709419 | 0.4709419 | 0.2610837 | 0.2610837 | 0.2610837 | 0.2610837 | 0.2610837 | 0.2610837 | 0.1 | 0.1 | 0.1 | 0.1 | 755.24 | 735.11 | 460 | 12 |  |  |  |  | Hot and Cold Rolling |  | 0.92 |  | Single | 465 | 0.5 | [5 empty] | Water Quenching | Single | 120 | 12 | [7 empty] | 439 | 376 | 0.856492 | 13.0%
349 | 6.2 | 2 | 0 | 0 | 0 | 0 | 0 | 0 | 0 | 0 | 0 | 0 | 0.3677927 | 0.3192295 | 0.2765574 | 0.5733938 | 0.4233049 | 0.7767203 | 0.2661703 | 0.9639414 | 0.4279414 | 0.3138428 | 0.3559926 | 0.6246126 | 1.803796 | 0.7320256 | 0.6433407 | 4.709419 | 0.5709419 | 0.8248508 | 4.709419 | 0.5709419 | 0.8248508 | 4.709419 | 0.5709419 | 0.8248508 | 4.709419 | 0.5709419 | 0.8248508 | 2.610837 | 0.3610837 | 0.7230559 | 2.610837 | 0.3610837 | 0.7230559 | 2.610837 | 0.3610837 | 0.7230559 | 2.610837 | 0.3610837 | 0.7230559 | 1 | 0.2 | 0.5 | 1 | 0.2 | 0.5 | 1 | 0.2 | 0.5 | 1 | 0.2 | 0.5 | 1 | 0.2 | 0.5 | 1 | 0.2 | 0.5 | 0.8320256 | 0.3 | 0.5660185 | 0.3333333 | 0.3137929 | 0.3333333 | 1.229553 | 1.229553 | 1.229553 | 1.229553 | 0.4709419 | 0.4709419 | 0.4709419 | 0.4709419 | 0.4709419 | 0.4709419 | 0.2610837 | 0.2610837 | 0.2610837 | 0.2610837 | 0.2610837 | 0.2610837 | 0.1 | 0.1 | 0.1 | 0.1 | 0.1803796 | 0.1803796 | 0.1803796 | 0.1803796 | 0.4709419 | 0.4709419 | 0.4709419 | 0.4709419 | 0.4709419 | 0.4709419 | 0.2610837 | 0.2610837 | 0.2610837 | 0.2610837 | 0.2610837 | 0.2610837 | 0.1 | 0.1 | 0.1 | 0.1 | 755.24 | 735.11 | 460 | 12 |  |  |  |  | Hot and Cold Rolling |  | 0.92 |  | Single | 465 | 0.5 | [5 empty] | Water Quenching | Single | 120 | 24 | [7 empty] | 450 | 405 | 0.9 | 10.0%
352 | 6.2 | 2 | 0 | 0.12 | 0.25 | 0 | 0 | 0 | 0 | 0 | 0 | 0 | 0.4109509 | 0.34875 | 0.3223902 | 0.99724 | 0.4234809 | 0.7548974 | 0.2885484 | 0.6475908 | 0.4724629 | 0.4063677 | 0.3610723 | 0.9658711 | 1.803796 | 0.7320256 | 0.6433407 | 4.709419 | 0.5709419 | 0.8248508 | 1.64546 | 0.7571488 | 0.6219938 | 1.004456 | 0.9397943 | 0.5011116 | 4.709419 | 0.5709419 | 0.8248508 | 2.610837 | 0.3610837 | 0.7230559 | 0.9122203 | 0.5472906 | 0.4770477 | 0.5568569 | 0.7299362 | 0.3576802 | 2.610837 | 0.3610837 | 0.7230559 | 0.3493976 | 0.3862069 | 0.2589286 | 0.2132867 | 0.5688525 | 0.1757925 | 1 | 0.2 | 0.5 | 0.6104413 | 0.7550594 | 0.3790522 | 2.862069 | 0.3862069 | 0.7410714 | 4.688525 | 0.5688525 | 0.8242075 | 0.8320256 | 0.8550594 | 0.5660185 | 0.3347217 | 0.3137929 | 0.5483274 | 1.229553 | 0.4296028 | 0.2622473 | 1.229553 | 0.164546 | 0.1004456 | 0.4709419 | 0.2874824 | 1.347868 | 2.208023 | 0.09122203 | 0.05568569 | 0.2610837 | 0.1593763 | 0.7472397 | 1.224098 | 0.06104413 | 0.2862069 | 0.4688525 | 1.341888 | 0.1803796 | 0.5162589 | 0.8457143 | 0.1803796 | 1.347868 | 2.208023 | 0.4709419 | 0.7714778 | 0.164546 | 0.1004456 | 0.7472397 | 1.224098 | 0.2610837 | 0.4276967 | 0.09122203 | 0.05568569 | 0.1638159 | 0.03493976 | 0.02132867 | 0.06104413 | 755.24 | 735.11 | 460 | 12 |  |  |  |  | Hot and Cold Rolling |  | 0.92 |  | Single | 465 | 0.5 | [5 empty] | Water Quenching | Single | 120 | 3 | [7 empty] | 490 | 447 | 0.9122449 | 13.0%
353 | 6.2 | 2 | 0 | 0.12 | 0.25 | 0 | 0 | 0 | 0 | 0 | 0 | 0 | 0.4109509 | 0.34875 | 0.3223902 | 0.99724 | 0.4234809 | 0.7548974 | 0.2885484 | 0.6475908 | 0.4724629 | 0.4063677 | 0.3610723 | 0.9658711 | 1.803796 | 0.7320256 | 0.6433407 | 4.709419 | 0.5709419 | 0.8248508 | 1.64546 | 0.7571488 | 0.6219938 | 1.004456 | 0.9397943 | 0.5011116 | 4.709419 | 0.5709419 | 0.8248508 | 2.610837 | 0.3610837 | 0.7230559 | 0.9122203 | 0.5472906 | 0.4770477 | 0.5568569 | 0.7299362 | 0.3576802 | 2.610837 | 0.3610837 | 0.7230559 | 0.3493976 | 0.3862069 | 0.2589286 | 0.2132867 | 0.5688525 | 0.1757925 | 1 | 0.2 | 0.5 | 0.6104413 | 0.7550594 | 0.3790522 | 2.862069 | 0.3862069 | 0.7410714 | 4.688525 | 0.5688525 | 0.8242075 | 0.8320256 | 0.8550594 | 0.5660185 | 0.3347217 | 0.3137929 | 0.5483274 | 1.229553 | 0.4296028 | 0.2622473 | 1.229553 | 0.164546 | 0.1004456 | 0.4709419 | 0.2874824 | 1.347868 | 2.208023 | 0.09122203 | 0.05568569 | 0.2610837 | 0.1593763 | 0.7472397 | 1.224098 | 0.06104413 | 0.2862069 | 0.4688525 | 1.341888 | 0.1803796 | 0.5162589 | 0.8457143 | 0.1803796 | 1.347868 | 2.208023 | 0.4709419 | 0.7714778 | 0.164546 | 0.1004456 | 0.7472397 | 1.224098 | 0.2610837 | 0.4276967 | 0.09122203 | 0.05568569 | 0.1638159 | 0.03493976 | 0.02132867 | 0.06104413 | 755.24 | 735.11 | 460 | 12 |  |  |  |  | Hot and Cold Rolling |  | 0.92 |  | Single | 465 | 0.5 | [5 empty] | Water Quenching | Single | 120 | 12 | [7 empty] | 494 | 458 | 0.9271255 | 10.7%
354 | 6.2 | 2 | 0 | 0.12 | 0.25 | 0 | 0 | 0 | 0 | 0 | 0 | 0 | 0.4109509 | 0.34875 | 0.3223902 | 0.99724 | 0.4234809 | 0.7548974 | 0.2885484 | 0.6475908 | 0.4724629 | 0.4063677 | 0.3610723 | 0.9658711 | 1.803796 | 0.7320256 | 0.6433407 | 4.709419 | 0.5709419 | 0.8248508 | 1.64546 | 0.7571488 | 0.6219938 | 1.004456 | 0.9397943 | 0.5011116 | 4.709419 | 0.5709419 | 0.8248508 | 2.610837 | 0.3610837 | 0.7230559 | 0.9122203 | 0.5472906 | 0.4770477 | 0.5568569 | 0.7299362 | 0.3576802 | 2.610837 | 0.3610837 | 0.7230559 | 0.3493976 | 0.3862069 | 0.2589286 | 0.2132867 | 0.5688525 | 0.1757925 | 1 | 0.2 | 0.5 | 0.6104413 | 0.7550594 | 0.3790522 | 2.862069 | 0.3862069 | 0.7410714 | 4.688525 | 0.5688525 | 0.8242075 | 0.8320256 | 0.8550594 | 0.5660185 | 0.3347217 | 0.3137929 | 0.5483274 | 1.229553 | 0.4296028 | 0.2622473 | 1.229553 | 0.164546 | 0.1004456 | 0.4709419 | 0.2874824 | 1.347868 | 2.208023 | 0.09122203 | 0.05568569 | 0.2610837 | 0.1593763 | 0.7472397 | 1.224098 | 0.06104413 | 0.2862069 | 0.4688525 | 1.341888 | 0.1803796 | 0.5162589 | 0.8457143 | 0.1803796 | 1.347868 | 2.208023 | 0.4709419 | 0.7714778 | 0.164546 | 0.1004456 | 0.7472397 | 1.224098 | 0.2610837 | 0.4276967 | 0.09122203 | 0.05568569 | 0.1638159 | 0.03493976 | 0.02132867 | 0.06104413 | 755.24 | 735.11 | 460 | 12 |  |  |  |  | Hot and Cold Rolling |  | 0.92 |  | Single | 465 | 0.5 | [5 empty] | Water Quenching | Single | 120 | 24 | [7 empty] | 543 | 509 | 0.9373849 | 10.6%
648 | 7.2 | 1.95 | 2.27 | 0.16 | 0 | 0 | 0 | 0 | 0 | 0 | 0 | 0 | 0.5749222 | 0.1932284 | 0.4060625 | 0.1056994 | 0.5900939 | 0.9167946 | 0.412408 | 0.8337639 | 0.6434262 | 0.5071562 | 0.5950258 | 0.8304194 | 2.093313 | 0.7847567 | 0.676722 | 0.6461332 | 1.35297 | 0.3925157 | 1.524832 | 0.879338 | 0.603934 | 5.310621 | 0.6310621 | 0.841537 | 5.310621 | 0.6310621 | 0.841537 | 0.3086654 | 1.075603 | 0.2358627 | 0.72843 | 0.6019704 | 0.4214403 | 2.536946 | 0.3536946 | 0.7172702 | 2.536946 | 0.3536946 | 0.7172702 | 2.359934 | 1.170184 | 0.7023751 | 8.219081 | 0.9219081 | 0.8915293 | 8.219081 | 0.9219081 | 0.8915293 | 3.482759 | 0.4482759 | 0.7769231 | 3.482759 | 0.4482759 | 0.7769231 | 1 | 0.2 | 0.5 | 1.606665 | 0.5482759 | 0.330537 | 0.6352201 | 0.1579014 | 0.1823899 | 0.1639205 | 0.3868416 | 1.347276 | 1.347276 | 1.253272 | 4.364843 | 4.364843 | 1.849561 | 1.849561 | 0.5310621 | 0.5987025 | 2.085136 | 2.085136 | 0.883557 | 0.883557 | 0.2536946 | 2.862508 | 2.862508 | 0.8219081 | 0.3482759 | 1.720511 | 0.7290503 | 0.2093313 | 0.2093313 | 0.2250326 | 0.06461332 | 0.06461332 | 0.1524832 | 0.1524832 | 0.5310621 | 0.1075007 | 0.03086654 | 0.03086654 | 0.072843 | 0.072843 | 0.2536946 | 0.2359934 | 0.2359934 | 0.8219081 | 0.3482759 | 780 | 735.11 | 465 | 24 |  |  |  |  | Hot Rolling | 430 | 0.9 |  | Single | 475 | 1 | [5 empty] | Water Quenching | Single | 120 | 24 | [7 empty] | 643 | 580 | 0.9020218 | 9.2% | 31.2% IACS
649 | 7.5 | 2.32 | 2.46 | 0.16 | 0 | 0 | 0 | 0 | 68 | 0.13 | 0 | 0 | 0.6227619 | 0.2342472 | 0.4756955 | 0.1052588 | 0.6080535 | 0.8727134 | 0.4812595 | 0.7935518 | 0.7133321 | 0.5075216 | 0.6125689 | 0.8522088 | 1.780622 | 0.8574726 | 0.6403682 | 0.6223259 | 1.43143 | 0.3836011 | 1.576619 | 0.8973741 | 0.6118944 | 5.490982 | 0.6490982 | 0.8459401 | 5.490982 | 0.6490982 | 0.8459401 | 0.3494992 | 1.190707 | 0.2589844 | 0.8854314 | 0.6566502 | 0.4696174 | 3.083744 | 0.4083744 | 0.7551267 | 3.083744 | 0.4083744 | 0.7551267 | 2.533429 | 1.230608 | 0.7169888 | 8.823322 | 0.9823322 | 0.8982014 | 8.823322 | 0.9823322 | 0.8982014 | 3.482759 | 0.4482759 | 0.7769231 | 3.482759 | 0.4482759 | 0.7769231 | 1 | 0.2 | 0.5 | 1.739805 | 0.5482759 | 0.3156091 | 0.6352201 | 0.1772465 | 0.1823899 | 0.1919094 | 0.4861888 | 1.693278 | 1.693278 | 1.391101 | 4.84487 | 4.84487 | 1.912376 | 1.912376 | 0.5490982 | 0.7812446 | 2.720886 | 2.720886 | 1.073994 | 1.073994 | 0.3083744 | 3.07295 | 3.07295 | 0.8823322 | 0.3482759 | 1.5711 | 0.6201476 | 0.1780622 | 0.1780622 | 0.2167411 | 0.06223259 | 0.06223259 | 0.1576619 | 0.1576619 | 0.5490982 | 0.1217221 | 0.03494992 | 0.03494992 | 0.08854314 | 0.08854314 | 0.3083744 | 0.2533429 | 0.2533429 | 0.8823322 | 0.3482759 | 780 | 735.11 | 465 | 24 |  |  |  |  | Hot Rolling | 430 | 0.9 |  | Single | 475 | 1 | [5 empty] | Water Quenching | Single | 120 | 24 | [7 empty] | 665 | 596 | 0.8962406 | 12.5% | 32.4 %IACS
650 | 7.2 | 2.25 | 2.35 | 0.16 | 0 | 0 | 0 | 0 | 59 | 0.19 | 0 | 0 | 0.5967874 | 0.2333364 | 0.4587703 | 0.1052686 | 0.5880305 | 0.8748482 | 0.4645013 | 0.7990776 | 0.6856411 | 0.5131242 | 0.5904204 | 0.8536828 | 1.781911 | 0.8290917 | 0.6405349 | 0.626733 | 1.378412 | 0.385271 | 1.524832 | 0.879338 | 0.603934 | 5.310621 | 0.6310621 | 0.841537 | 5.310621 | 0.6310621 | 0.841537 | 0.3517196 | 1.145379 | 0.2602016 | 0.8557284 | 0.6463054 | 0.461128 | 2.980296 | 0.3980296 | 0.7487624 | 2.980296 | 0.3980296 | 0.7487624 | 2.432985 | 1.195626 | 0.7087083 | 8.473498 | 0.9473498 | 0.8944424 | 8.473498 | 0.9473498 | 0.8944424 | 3.482759 | 0.4482759 | 0.7769231 | 3.482759 | 0.4482759 | 0.7769231 | 1 | 0.2 | 0.5 | 1.676442 | 0.5482759 | 0.3167794 | 0.6352201 | 0.1777751 | 0.1823899 | 0.186785 | 0.454445 | 1.582722 | 1.582722 | 1.292066 | 4.499954 | 4.499954 | 1.849561 | 1.849561 | 0.5310621 | 0.7251013 | 2.525353 | 2.525353 | 1.037965 | 1.037965 | 0.2980296 | 2.951115 | 2.951115 | 0.8473498 | 0.3482759 | 1.509902 | 0.6205966 | 0.1781911 | 0.1781911 | 0.218276 | 0.0626733 | 0.0626733 | 0.1524832 | 0.1524832 | 0.5310621 | 0.1224955 | 0.03517196 | 0.03517196 | 0.08557284 | 0.08557284 | 0.2980296 | 0.2432985 | 0.2432985 | 0.8473498 | 0.3482759 | 780 | 735.11 | 465 | 24 |  |  |  |  | Hot Rolling | 430 | 0.9 |  | Single | 475 | 1 | [5 empty] | Water Quenching | Single | 120 | 24 | [7 empty] | 628 | 573 | 0.9124204 | 14.3% | 31.3% IACS
651 | 7.4 | 2.18 | 2.45 | 0.16 | 0 | 0 | 0 | 0 | 59 | 0.2 | 68 | 0.13 | 0.6091844 | 0.2155499 | 0.4530566 | 0.1054596 | 0.6049895 | 0.8929823 | 0.45936 | 0.807329 | 0.6913967 | 0.5124951 | 0.6114569 | 0.8450424 | 1.887782 | 0.8307709 | 0.6537135 | 0.6177387 | 1.422238 | 0.3818532 | 1.559356 | 0.891362 | 0.6092768 | 5.430862 | 0.6430862 | 0.8444998 | 5.430862 | 0.6430862 | 0.8444998 | 0.3272298 | 1.166837 | 0.246551 | 0.8260255 | 0.6359606 | 0.4523625 | 2.876847 | 0.3876847 | 0.7420584 | 2.876847 | 0.3876847 | 0.7420584 | 2.524298 | 1.227428 | 0.7162555 | 8.791519 | 0.9791519 | 0.8978708 | 8.791519 | 0.9791519 | 0.8978708 | 3.482759 | 0.4482759 | 0.7769231 | 3.482759 | 0.4482759 | 0.7769231 | 1 | 0.2 | 0.5 | 1.709923 | 0.5482759 | 0.3176086 | 0.6352201 | 0.1682443 | 0.1823899 | 0.177714 | 0.448603 | 1.562376 | 1.562376 | 1.370911 | 4.774553 | 4.774553 | 1.891438 | 1.891438 | 0.5430862 | 0.7262019 | 2.529186 | 2.529186 | 1.001936 | 1.001936 | 0.2876847 | 3.061874 | 3.061874 | 0.8791519 | 0.3482759 | 1.659648 | 0.657469 | 0.1887782 | 0.1887782 | 0.2151435 | 0.06177387 | 0.06177387 | 0.1559356 | 0.1559356 | 0.5430862 | 0.1139662 | 0.03272298 | 0.03272298 | 0.08260255 | 0.08260255 | 0.2876847 | 0.2524298 | 0.2524298 | 0.8791519 | 0.3482759 | 780 | 735.11 | 465 | 24 |  |  |  |  | Hot Rolling | 430 | 0.9 |  | Single | 475 | 1 | [5 empty] | Water Quenching | Single | 120 | 24 | [7 empty] | 654 | 590 | 0.9021407 | 12.9% | 32.5 %IACS
652 | 7.4 | 2.18 | 2.45 | 0.16 | 0 | 0 | 0 | 0 | 59 | 0.2 | 68 | 0.13 | 0.6091844 | 0.2155499 | 0.4530566 | 0.1054596 | 0.6049895 | 0.8929823 | 0.45936 | 0.807329 | 0.6913967 | 0.5124951 | 0.6114569 | 0.8450424 | 1.887782 | 0.8307709 | 0.6537135 | 0.6177387 | 1.422238 | 0.3818532 | 1.559356 | 0.891362 | 0.6092768 | 5.430862 | 0.6430862 | 0.8444998 | 5.430862 | 0.6430862 | 0.8444998 | 0.3272298 | 1.166837 | 0.246551 | 0.8260255 | 0.6359606 | 0.4523625 | 2.876847 | 0.3876847 | 0.7420584 | 2.876847 | 0.3876847 | 0.7420584 | 2.524298 | 1.227428 | 0.7162555 | 8.791519 | 0.9791519 | 0.8978708 | 8.791519 | 0.9791519 | 0.8978708 | 3.482759 | 0.4482759 | 0.7769231 | 3.482759 | 0.4482759 | 0.7769231 | 1 | 0.2 | 0.5 | 1.709923 | 0.5482759 | 0.3176086 | 0.6352201 | 0.1682443 | 0.1823899 | 0.177714 | 0.448603 | 1.562376 | 1.562376 | 1.370911 | 4.774553 | 4.774553 | 1.891438 | 1.891438 | 0.5430862 | 0.7262019 | 2.529186 | 2.529186 | 1.001936 | 1.001936 | 0.2876847 | 3.061874 | 3.061874 | 0.8791519 | 0.3482759 | 1.659648 | 0.657469 | 0.1887782 | 0.1887782 | 0.2151435 | 0.06177387 | 0.06177387 | 0.1559356 | 0.1559356 | 0.5430862 | 0.1139662 | 0.03272298 | 0.03272298 | 0.08260255 | 0.08260255 | 0.2876847 | 0.2524298 | 0.2524298 | 0.8791519 | 0.3482759 | 780 | 735.11 | 465 | 24 |  |  |  |  | Hot Rolling | 430 | 0.9 |  | Single | 475 | 1 | [5 empty] | Water Quenching | Single | 120 | 24 | [7 empty] | 623 | 397 | 0.6372392 | 0.126 |  |  | -0.81 VsCE
653 | 7.4 | 2.18 | 2.45 | 0.16 | 0 | 0 | 0 | 0 | 59 | 0.2 | 68 | 0.13 | 0.6091844 | 0.2155499 | 0.4530566 | 0.1054596 | 0.6049895 | 0.8929823 | 0.45936 | 0.807329 | 0.6913967 | 0.5124951 | 0.6114569 | 0.8450424 | 1.887782 | 0.8307709 | 0.6537135 | 0.6177387 | 1.422238 | 0.3818532 | 1.559356 | 0.891362 | 0.6092768 | 5.430862 | 0.6430862 | 0.8444998 | 5.430862 | 0.6430862 | 0.8444998 | 0.3272298 | 1.166837 | 0.246551 | 0.8260255 | 0.6359606 | 0.4523625 | 2.876847 | 0.3876847 | 0.7420584 | 2.876847 | 0.3876847 | 0.7420584 | 2.524298 | 1.227428 | 0.7162555 | 8.791519 | 0.9791519 | 0.8978708 | 8.791519 | 0.9791519 | 0.8978708 | 3.482759 | 0.4482759 | 0.7769231 | 3.482759 | 0.4482759 | 0.7769231 | 1 | 0.2 | 0.5 | 1.709923 | 0.5482759 | 0.3176086 | 0.6352201 | 0.1682443 | 0.1823899 | 0.177714 | 0.448603 | 1.562376 | 1.562376 | 1.370911 | 4.774553 | 4.774553 | 1.891438 | 1.891438 | 0.5430862 | 0.7262019 | 2.529186 | 2.529186 | 1.001936 | 1.001936 | 0.2876847 | 3.061874 | 3.061874 | 0.8791519 | 0.3482759 | 1.659648 | 0.657469 | 0.1887782 | 0.1887782 | 0.2151435 | 0.06177387 | 0.06177387 | 0.1559356 | 0.1559356 | 0.5430862 | 0.1139662 | 0.03272298 | 0.03272298 | 0.08260255 | 0.08260255 | 0.2876847 | 0.2524298 | 0.2524298 | 0.8791519 | 0.3482759 | 780 | 735.11 | 465 | 24 |  |  |  |  | Hot Rolling | 430 | 0.9 |  | Single | 475 | 1 | [5 empty] | Water Quenching | Multiple | 120 | 24 | 180 | 0.333 | 120 | 24 |  |  |  | 617 | 400 | 0.6482982 | 10.0% |  |  | -0.83 VsCE
654 | 7.4 | 2.18 | 2.45 | 0.16 | 0 | 0 | 0 | 0 | 59 | 0.2 | 68 | 0.13 | 0.6091844 | 0.2155499 | 0.4530566 | 0.1054596 | 0.6049895 | 0.8929823 | 0.45936 | 0.807329 | 0.6913967 | 0.5124951 | 0.6114569 | 0.8450424 | 1.887782 | 0.8307709 | 0.6537135 | 0.6177387 | 1.422238 | 0.3818532 | 1.559356 | 0.891362 | 0.6092768 | 5.430862 | 0.6430862 | 0.8444998 | 5.430862 | 0.6430862 | 0.8444998 | 0.3272298 | 1.166837 | 0.246551 | 0.8260255 | 0.6359606 | 0.4523625 | 2.876847 | 0.3876847 | 0.7420584 | 2.876847 | 0.3876847 | 0.7420584 | 2.524298 | 1.227428 | 0.7162555 | 8.791519 | 0.9791519 | 0.8978708 | 8.791519 | 0.9791519 | 0.8978708 | 3.482759 | 0.4482759 | 0.7769231 | 3.482759 | 0.4482759 | 0.7769231 | 1 | 0.2 | 0.5 | 1.709923 | 0.5482759 | 0.3176086 | 0.6352201 | 0.1682443 | 0.1823899 | 0.177714 | 0.448603 | 1.562376 | 1.562376 | 1.370911 | 4.774553 | 4.774553 | 1.891438 | 1.891438 | 0.5430862 | 0.7262019 | 2.529186 | 2.529186 | 1.001936 | 1.001936 | 0.2876847 | 3.061874 | 3.061874 | 0.8791519 | 0.3482759 | 1.659648 | 0.657469 | 0.1887782 | 0.1887782 | 0.2151435 | 0.06177387 | 0.06177387 | 0.1559356 | 0.1559356 | 0.5430862 | 0.1139662 | 0.03272298 | 0.03272298 | 0.08260255 | 0.08260255 | 0.2876847 | 0.2524298 | 0.2524298 | 0.8791519 | 0.3482759 | 780 | 735.11 | 465 | 24 |  |  |  |  | Hot Rolling | 430 | 0.9 |  | Single | 475 | 1 | [5 empty] | Water Quenching | Multiple | 120 | 24 | 180 | 0.5 | 120 | 24 |  |  |  | 634 | 402 | 0.6340694 | 0.106 |  |  | -0.81 VsCE
655 | 7.4 | 2.18 | 2.45 | 0.16 | 0 | 0 | 0 | 0 | 59 | 0.2 | 68 | 0.13 | 0.6091844 | 0.2155499 | 0.4530566 | 0.1054596 | 0.6049895 | 0.8929823 | 0.45936 | 0.807329 | 0.6913967 | 0.5124951 | 0.6114569 | 0.8450424 | 1.887782 | 0.8307709 | 0.6537135 | 0.6177387 | 1.422238 | 0.3818532 | 1.559356 | 0.891362 | 0.6092768 | 5.430862 | 0.6430862 | 0.8444998 | 5.430862 | 0.6430862 | 0.8444998 | 0.3272298 | 1.166837 | 0.246551 | 0.8260255 | 0.6359606 | 0.4523625 | 2.876847 | 0.3876847 | 0.7420584 | 2.876847 | 0.3876847 | 0.7420584 | 2.524298 | 1.227428 | 0.7162555 | 8.791519 | 0.9791519 | 0.8978708 | 8.791519 | 0.9791519 | 0.8978708 | 3.482759 | 0.4482759 | 0.7769231 | 3.482759 | 0.4482759 | 0.7769231 | 1 | 0.2 | 0.5 | 1.709923 | 0.5482759 | 0.3176086 | 0.6352201 | 0.1682443 | 0.1823899 | 0.177714 | 0.448603 | 1.562376 | 1.562376 | 1.370911 | 4.774553 | 4.774553 | 1.891438 | 1.891438 | 0.5430862 | 0.7262019 | 2.529186 | 2.529186 | 1.001936 | 1.001936 | 0.2876847 | 3.061874 | 3.061874 | 0.8791519 | 0.3482759 | 1.659648 | 0.657469 | 0.1887782 | 0.1887782 | 0.2151435 | 0.06177387 | 0.06177387 | 0.1559356 | 0.1559356 | 0.5430862 | 0.1139662 | 0.03272298 | 0.03272298 | 0.08260255 | 0.08260255 | 0.2876847 | 0.2524298 | 0.2524298 | 0.8791519 | 0.3482759 | 780 | 735.11 | 465 | 24 |  |  |  |  | Hot Rolling | 430 | 0.9 |  | Single | 475 | 1 | [5 empty] | Water Quenching | Multiple | 120 | 24 | 180 | 0.667 | 120 | 24 |  |  |  | 575 | 349 | 0.6069565 | 9.2% |  |  | -0.83 VsCE
656 | 7.4 | 2.18 | 2.45 | 0.16 | 0 | 0 | 0 | 0 | 59 | 0.2 | 68 | 0.13 | 0.6091844 | 0.2155499 | 0.4530566 | 0.1054596 | 0.6049895 | 0.8929823 | 0.45936 | 0.807329 | 0.6913967 | 0.5124951 | 0.6114569 | 0.8450424 | 1.887782 | 0.8307709 | 0.6537135 | 0.6177387 | 1.422238 | 0.3818532 | 1.559356 | 0.891362 | 0.6092768 | 5.430862 | 0.6430862 | 0.8444998 | 5.430862 | 0.6430862 | 0.8444998 | 0.3272298 | 1.166837 | 0.246551 | 0.8260255 | 0.6359606 | 0.4523625 | 2.876847 | 0.3876847 | 0.7420584 | 2.876847 | 0.3876847 | 0.7420584 | 2.524298 | 1.227428 | 0.7162555 | 8.791519 | 0.9791519 | 0.8978708 | 8.791519 | 0.9791519 | 0.8978708 | 3.482759 | 0.4482759 | 0.7769231 | 3.482759 | 0.4482759 | 0.7769231 | 1 | 0.2 | 0.5 | 1.709923 | 0.5482759 | 0.3176086 | 0.6352201 | 0.1682443 | 0.1823899 | 0.177714 | 0.448603 | 1.562376 | 1.562376 | 1.370911 | 4.774553 | 4.774553 | 1.891438 | 1.891438 | 0.5430862 | 0.7262019 | 2.529186 | 2.529186 | 1.001936 | 1.001936 | 0.2876847 | 3.061874 | 3.061874 | 0.8791519 | 0.3482759 | 1.659648 | 0.657469 | 0.1887782 | 0.1887782 | 0.2151435 | 0.06177387 | 0.06177387 | 0.1559356 | 0.1559356 | 0.5430862 | 0.1139662 | 0.03272298 | 0.03272298 | 0.08260255 | 0.08260255 | 0.2876847 | 0.2524298 | 0.2524298 | 0.8791519 | 0.3482759 | 780 | 735.11 | 465 | 24 |  |  |  |  | Hot Rolling | 430 | 0.9 |  | Single | 475 | 1 | [5 empty] | Water Quenching | Multiple | 120 | 24 | 200 | 0.333 | 120 | 24 |  |  |  | 590 | 352 | 0.5966102 | 0.089 |  |  | -0.83 VsCE
657 | 7.4 | 2.18 | 2.45 | 0.16 | 0 | 0 | 0 | 0 | 59 | 0.2 | 68 | 0.13 | 0.6091844 | 0.2155499 | 0.4530566 | 0.1054596 | 0.6049895 | 0.8929823 | 0.45936 | 0.807329 | 0.6913967 | 0.5124951 | 0.6114569 | 0.8450424 | 1.887782 | 0.8307709 | 0.6537135 | 0.6177387 | 1.422238 | 0.3818532 | 1.559356 | 0.891362 | 0.6092768 | 5.430862 | 0.6430862 | 0.8444998 | 5.430862 | 0.6430862 | 0.8444998 | 0.3272298 | 1.166837 | 0.246551 | 0.8260255 | 0.6359606 | 0.4523625 | 2.876847 | 0.3876847 | 0.7420584 | 2.876847 | 0.3876847 | 0.7420584 | 2.524298 | 1.227428 | 0.7162555 | 8.791519 | 0.9791519 | 0.8978708 | 8.791519 | 0.9791519 | 0.8978708 | 3.482759 | 0.4482759 | 0.7769231 | 3.482759 | 0.4482759 | 0.7769231 | 1 | 0.2 | 0.5 | 1.709923 | 0.5482759 | 0.3176086 | 0.6352201 | 0.1682443 | 0.1823899 | 0.177714 | 0.448603 | 1.562376 | 1.562376 | 1.370911 | 4.774553 | 4.774553 | 1.891438 | 1.891438 | 0.5430862 | 0.7262019 | 2.529186 | 2.529186 | 1.001936 | 1.001936 | 0.2876847 | 3.061874 | 3.061874 | 0.8791519 | 0.3482759 | 1.659648 | 0.657469 | 0.1887782 | 0.1887782 | 0.2151435 | 0.06177387 | 0.06177387 | 0.1559356 | 0.1559356 | 0.5430862 | 0.1139662 | 0.03272298 | 0.03272298 | 0.08260255 | 0.08260255 | 0.2876847 | 0.2524298 | 0.2524298 | 0.8791519 | 0.3482759 | 780 | 735.11 | 465 | 24 |  |  |  |  | Hot Rolling | 430 | 0.9 |  | Single | 475 | 1 | [5 empty] | Water Quenching | Multiple | 120 | 24 | 200 | 0.5 | 120 | 24 |  |  |  | 561 | 319 | 0.5686275 | 0.106 |  |  | -0.84 VsCE
798 | 7.2 | 1.95 | 2.27 | 0.16 | 0 | 0 | 0 | 0 | 0 | 0 | 0 | 0 | 0.5749222 | 0.1932284 | 0.4060625 | 0.1056994 | 0.5900939 | 0.9167946 | 0.412408 | 0.8337639 | 0.6434262 | 0.5071562 | 0.5950258 | 0.8304194 | 2.093313 | 0.7847567 | 0.676722 | 0.6461332 | 1.35297 | 0.3925157 | 1.524832 | 0.879338 | 0.603934 | 5.310621 | 0.6310621 | 0.841537 | 5.310621 | 0.6310621 | 0.841537 | 0.3086654 | 1.075603 | 0.2358627 | 0.72843 | 0.6019704 | 0.4214403 | 2.536946 | 0.3536946 | 0.7172702 | 2.536946 | 0.3536946 | 0.7172702 | 2.359934 | 1.170184 | 0.7023751 | 8.219081 | 0.9219081 | 0.8915293 | 8.219081 | 0.9219081 | 0.8915293 | 3.482759 | 0.4482759 | 0.7769231 | 3.482759 | 0.4482759 | 0.7769231 | 1 | 0.2 | 0.5 | 1.606665 | 0.5482759 | 0.330537 | 0.6352201 | 0.1579014 | 0.1823899 | 0.1639205 | 0.3868416 | 1.347276 | 1.347276 | 1.253272 | 4.364843 | 4.364843 | 1.849561 | 1.849561 | 0.5310621 | 0.5987025 | 2.085136 | 2.085136 | 0.883557 | 0.883557 | 0.2536946 | 2.862508 | 2.862508 | 0.8219081 | 0.3482759 | 1.720511 | 0.7290503 | 0.2093313 | 0.2093313 | 0.2250326 | 0.06461332 | 0.06461332 | 0.1524832 | 0.1524832 | 0.5310621 | 0.1075007 | 0.03086654 | 0.03086654 | 0.072843 | 0.072843 | 0.2536946 | 0.2359934 | 0.2359934 | 0.8219081 | 0.3482759 | 780 | 735.11 | 465 | 24 |  |  |  |  | Hot Rolling | 430 | 0.9 |  | Single | 475 | 1 | [5 empty] | Water Quenching | Single | 120 | 24 | [6 empty] | Eeach pass reducing 15%, Final thickness 3mm. | 643 | 580 | 0.9020218 | 0.092 |  |  | -820.7 VSCE
799 | 7.5 | 2.32 | 2.46 | 0.16 | 0 | 0 | 0 | 0 | 68 | 0.13 | 0 | 0 | 0.6227619 | 0.2342472 | 0.4756955 | 0.1052588 | 0.6080535 | 0.8727134 | 0.4812595 | 0.7935518 | 0.7133321 | 0.5075216 | 0.6125689 | 0.8522088 | 1.780622 | 0.8574726 | 0.6403682 | 0.6223259 | 1.43143 | 0.3836011 | 1.576619 | 0.8973741 | 0.6118944 | 5.490982 | 0.6490982 | 0.8459401 | 5.490982 | 0.6490982 | 0.8459401 | 0.3494992 | 1.190707 | 0.2589844 | 0.8854314 | 0.6566502 | 0.4696174 | 3.083744 | 0.4083744 | 0.7551267 | 3.083744 | 0.4083744 | 0.7551267 | 2.533429 | 1.230608 | 0.7169888 | 8.823322 | 0.9823322 | 0.8982014 | 8.823322 | 0.9823322 | 0.8982014 | 3.482759 | 0.4482759 | 0.7769231 | 3.482759 | 0.4482759 | 0.7769231 | 1 | 0.2 | 0.5 | 1.739805 | 0.5482759 | 0.3156091 | 0.6352201 | 0.1772465 | 0.1823899 | 0.1919094 | 0.4861888 | 1.693278 | 1.693278 | 1.391101 | 4.84487 | 4.84487 | 1.912376 | 1.912376 | 0.5490982 | 0.7812446 | 2.720886 | 2.720886 | 1.073994 | 1.073994 | 0.3083744 | 3.07295 | 3.07295 | 0.8823322 | 0.3482759 | 1.5711 | 0.6201476 | 0.1780622 | 0.1780622 | 0.2167411 | 0.06223259 | 0.06223259 | 0.1576619 | 0.1576619 | 0.5490982 | 0.1217221 | 0.03494992 | 0.03494992 | 0.08854314 | 0.08854314 | 0.3083744 | 0.2533429 | 0.2533429 | 0.8823322 | 0.3482759 | 780 | 735.11 | 465 | 24 |  |  |  |  | Hot Rolling | 430 | 0.9 |  | Single | 475 | 1 | [5 empty] | Water Quenching | Single | 120 | 24 | [6 empty] | Eeach pass reducing 15%, Final thickness 3mm. | 628 | 573 | 0.9124204 | 14.3% |  |  | -827 VSCE
800 | 7.2 | 2.25 | 2.35 | 0.16 | 0 | 0 | 0 | 0 | 59 | 0.19 | 0 | 0 | 0.5967874 | 0.2333364 | 0.4587703 | 0.1052686 | 0.5880305 | 0.8748482 | 0.4645013 | 0.7990776 | 0.6856411 | 0.5131242 | 0.5904204 | 0.8536828 | 1.781911 | 0.8290917 | 0.6405349 | 0.626733 | 1.378412 | 0.385271 | 1.524832 | 0.879338 | 0.603934 | 5.310621 | 0.6310621 | 0.841537 | 5.310621 | 0.6310621 | 0.841537 | 0.3517196 | 1.145379 | 0.2602016 | 0.8557284 | 0.6463054 | 0.461128 | 2.980296 | 0.3980296 | 0.7487624 | 2.980296 | 0.3980296 | 0.7487624 | 2.432985 | 1.195626 | 0.7087083 | 8.473498 | 0.9473498 | 0.8944424 | 8.473498 | 0.9473498 | 0.8944424 | 3.482759 | 0.4482759 | 0.7769231 | 3.482759 | 0.4482759 | 0.7769231 | 1 | 0.2 | 0.5 | 1.676442 | 0.5482759 | 0.3167794 | 0.6352201 | 0.1777751 | 0.1823899 | 0.186785 | 0.454445 | 1.582722 | 1.582722 | 1.292066 | 4.499954 | 4.499954 | 1.849561 | 1.849561 | 0.5310621 | 0.7251013 | 2.525353 | 2.525353 | 1.037965 | 1.037965 | 0.2980296 | 2.951115 | 2.951115 | 0.8473498 | 0.3482759 | 1.509902 | 0.6205966 | 0.1781911 | 0.1781911 | 0.218276 | 0.0626733 | 0.0626733 | 0.1524832 | 0.1524832 | 0.5310621 | 0.1224955 | 0.03517196 | 0.03517196 | 0.08557284 | 0.08557284 | 0.2980296 | 0.2432985 | 0.2432985 | 0.8473498 | 0.3482759 | 780 | 735.11 | 465 | 24 |  |  |  |  | Hot Rolling | 430 | 0.9 |  | Single | 475 | 1 | [5 empty] | Water Quenching | Single | 120 | 24 | [6 empty] | Eeach pass reducing 15%, Final thickness 3mm. | 665 | 596 | 0.8962406 | 12.5% |  |  | -844.564 VSCE
801 | 7.4 | 2.18 | 2.45 | 0.16 | 0 | 0 | 0 | 0 | 59 | 0.2 | 68 | 0.13 | 0.6091844 | 0.2155499 | 0.4530566 | 0.1054596 | 0.6049895 | 0.8929823 | 0.45936 | 0.807329 | 0.6913967 | 0.5124951 | 0.6114569 | 0.8450424 | 1.887782 | 0.8307709 | 0.6537135 | 0.6177387 | 1.422238 | 0.3818532 | 1.559356 | 0.891362 | 0.6092768 | 5.430862 | 0.6430862 | 0.8444998 | 5.430862 | 0.6430862 | 0.8444998 | 0.3272298 | 1.166837 | 0.246551 | 0.8260255 | 0.6359606 | 0.4523625 | 2.876847 | 0.3876847 | 0.7420584 | 2.876847 | 0.3876847 | 0.7420584 | 2.524298 | 1.227428 | 0.7162555 | 8.791519 | 0.9791519 | 0.8978708 | 8.791519 | 0.9791519 | 0.8978708 | 3.482759 | 0.4482759 | 0.7769231 | 3.482759 | 0.4482759 | 0.7769231 | 1 | 0.2 | 0.5 | 1.709923 | 0.5482759 | 0.3176086 | 0.6352201 | 0.1682443 | 0.1823899 | 0.177714 | 0.448603 | 1.562376 | 1.562376 | 1.370911 | 4.774553 | 4.774553 | 1.891438 | 1.891438 | 0.5430862 | 0.7262019 | 2.529186 | 2.529186 | 1.001936 | 1.001936 | 0.2876847 | 3.061874 | 3.061874 | 0.8791519 | 0.3482759 | 1.659648 | 0.657469 | 0.1887782 | 0.1887782 | 0.2151435 | 0.06177387 | 0.06177387 | 0.1559356 | 0.1559356 | 0.5430862 | 0.1139662 | 0.03272298 | 0.03272298 | 0.08260255 | 0.08260255 | 0.2876847 | 0.2524298 | 0.2524298 | 0.8791519 | 0.3482759 | 780 | 735.11 | 465 | 24 |  |  |  |  | Hot Rolling | 430 | 0.9 |  | Single | 475 | 1 | [5 empty] | Water Quenching | Single | 120 | 24 | [6 empty] | Eeach pass reducing 15%, Final thickness 3mm. | 654 | 590 | 0.9021407 | 12.9% ± 0.4% |  |  | -816.55 VSCE
802 | 7.4 | 2.18 | 2.45 | 0.16 | 0 | 0 | 0 | 0 | 59 | 0.2 | 68 | 0.13 | 0.6091844 | 0.2155499 | 0.4530566 | 0.1054596 | 0.6049895 | 0.8929823 | 0.45936 | 0.807329 | 0.6913967 | 0.5124951 | 0.6114569 | 0.8450424 | 1.887782 | 0.8307709 | 0.6537135 | 0.6177387 | 1.422238 | 0.3818532 | 1.559356 | 0.891362 | 0.6092768 | 5.430862 | 0.6430862 | 0.8444998 | 5.430862 | 0.6430862 | 0.8444998 | 0.3272298 | 1.166837 | 0.246551 | 0.8260255 | 0.6359606 | 0.4523625 | 2.876847 | 0.3876847 | 0.7420584 | 2.876847 | 0.3876847 | 0.7420584 | 2.524298 | 1.227428 | 0.7162555 | 8.791519 | 0.9791519 | 0.8978708 | 8.791519 | 0.9791519 | 0.8978708 | 3.482759 | 0.4482759 | 0.7769231 | 3.482759 | 0.4482759 | 0.7769231 | 1 | 0.2 | 0.5 | 1.709923 | 0.5482759 | 0.3176086 | 0.6352201 | 0.1682443 | 0.1823899 | 0.177714 | 0.448603 | 1.562376 | 1.562376 | 1.370911 | 4.774553 | 4.774553 | 1.891438 | 1.891438 | 0.5430862 | 0.7262019 | 2.529186 | 2.529186 | 1.001936 | 1.001936 | 0.2876847 | 3.061874 | 3.061874 | 0.8791519 | 0.3482759 | 1.659648 | 0.657469 | 0.1887782 | 0.1887782 | 0.2151435 | 0.06177387 | 0.06177387 | 0.1559356 | 0.1559356 | 0.5430862 | 0.1139662 | 0.03272298 | 0.03272298 | 0.08260255 | 0.08260255 | 0.2876847 | 0.2524298 | 0.2524298 | 0.8791519 | 0.3482759 | 780 | 735.11 | 465 | 24 |  |  |  |  | Hot Rolling | 430 | 0.9 |  | Single | 475 | 1 | [5 empty] | Water Quenching | Multiple | 120 | 24 | 180 | 0.333 | 120 | 24 |  |  | Eeach pass reducing 15%, Final thickness 3mm. | 617 | 400 | 0.6482982 | 10.0% ± 0.1% |  |  | -0.83 VSCE
803 | 7.4 | 2.18 | 2.45 | 0.16 | 0 | 0 | 0 | 0 | 59 | 0.2 | 68 | 0.13 | 0.6091844 | 0.2155499 | 0.4530566 | 0.1054596 | 0.6049895 | 0.8929823 | 0.45936 | 0.807329 | 0.6913967 | 0.5124951 | 0.6114569 | 0.8450424 | 1.887782 | 0.8307709 | 0.6537135 | 0.6177387 | 1.422238 | 0.3818532 | 1.559356 | 0.891362 | 0.6092768 | 5.430862 | 0.6430862 | 0.8444998 | 5.430862 | 0.6430862 | 0.8444998 | 0.3272298 | 1.166837 | 0.246551 | 0.8260255 | 0.6359606 | 0.4523625 | 2.876847 | 0.3876847 | 0.7420584 | 2.876847 | 0.3876847 | 0.7420584 | 2.524298 | 1.227428 | 0.7162555 | 8.791519 | 0.9791519 | 0.8978708 | 8.791519 | 0.9791519 | 0.8978708 | 3.482759 | 0.4482759 | 0.7769231 | 3.482759 | 0.4482759 | 0.7769231 | 1 | 0.2 | 0.5 | 1.709923 | 0.5482759 | 0.3176086 | 0.6352201 | 0.1682443 | 0.1823899 | 0.177714 | 0.448603 | 1.562376 | 1.562376 | 1.370911 | 4.774553 | 4.774553 | 1.891438 | 1.891438 | 0.5430862 | 0.7262019 | 2.529186 | 2.529186 | 1.001936 | 1.001936 | 0.2876847 | 3.061874 | 3.061874 | 0.8791519 | 0.3482759 | 1.659648 | 0.657469 | 0.1887782 | 0.1887782 | 0.2151435 | 0.06177387 | 0.06177387 | 0.1559356 | 0.1559356 | 0.5430862 | 0.1139662 | 0.03272298 | 0.03272298 | 0.08260255 | 0.08260255 | 0.2876847 | 0.2524298 | 0.2524298 | 0.8791519 | 0.3482759 | 780 | 735.11 | 465 | 24 |  |  |  |  | Hot Rolling | 430 | 0.9 |  | Single | 475 | 1 | [5 empty] | Water Quenching | Multiple | 120 | 24 | 180 | 0.5 | 120 | 24 |  |  | Eeach pass reducing 15%, Final thickness 3mm. | 634 | 402 | 0.6340694 | 10.6% ± 0.2% |  |  | -0.81 VSCE
804 | 7.4 | 2.18 | 2.45 | 0.16 | 0 | 0 | 0 | 0 | 59 | 0.2 | 68 | 0.13 | 0.6091844 | 0.2155499 | 0.4530566 | 0.1054596 | 0.6049895 | 0.8929823 | 0.45936 | 0.807329 | 0.6913967 | 0.5124951 | 0.6114569 | 0.8450424 | 1.887782 | 0.8307709 | 0.6537135 | 0.6177387 | 1.422238 | 0.3818532 | 1.559356 | 0.891362 | 0.6092768 | 5.430862 | 0.6430862 | 0.8444998 | 5.430862 | 0.6430862 | 0.8444998 | 0.3272298 | 1.166837 | 0.246551 | 0.8260255 | 0.6359606 | 0.4523625 | 2.876847 | 0.3876847 | 0.7420584 | 2.876847 | 0.3876847 | 0.7420584 | 2.524298 | 1.227428 | 0.7162555 | 8.791519 | 0.9791519 | 0.8978708 | 8.791519 | 0.9791519 | 0.8978708 | 3.482759 | 0.4482759 | 0.7769231 | 3.482759 | 0.4482759 | 0.7769231 | 1 | 0.2 | 0.5 | 1.709923 | 0.5482759 | 0.3176086 | 0.6352201 | 0.1682443 | 0.1823899 | 0.177714 | 0.448603 | 1.562376 | 1.562376 | 1.370911 | 4.774553 | 4.774553 | 1.891438 | 1.891438 | 0.5430862 | 0.7262019 | 2.529186 | 2.529186 | 1.001936 | 1.001936 | 0.2876847 | 3.061874 | 3.061874 | 0.8791519 | 0.3482759 | 1.659648 | 0.657469 | 0.1887782 | 0.1887782 | 0.2151435 | 0.06177387 | 0.06177387 | 0.1559356 | 0.1559356 | 0.5430862 | 0.1139662 | 0.03272298 | 0.03272298 | 0.08260255 | 0.08260255 | 0.2876847 | 0.2524298 | 0.2524298 | 0.8791519 | 0.3482759 | 780 | 735.11 | 465 | 24 |  |  |  |  | Hot Rolling | 430 | 0.9 |  | Single | 475 | 1 | [5 empty] | Water Quenching | Multiple | 120 | 24 | 180 | 0.667 | 120 | 24 |  |  | Eeach pass reducing 15%, Final thickness 3mm. | 575 | 349 | 0.6069565 | 9.2% ± 0.2% |  |  | -0.83 VSCE
805 | 7.4 | 2.18 | 2.45 | 0.16 | 0 | 0 | 0 | 0 | 59 | 0.2 | 68 | 0.13 | 0.6091844 | 0.2155499 | 0.4530566 | 0.1054596 | 0.6049895 | 0.8929823 | 0.45936 | 0.807329 | 0.6913967 | 0.5124951 | 0.6114569 | 0.8450424 | 1.887782 | 0.8307709 | 0.6537135 | 0.6177387 | 1.422238 | 0.3818532 | 1.559356 | 0.891362 | 0.6092768 | 5.430862 | 0.6430862 | 0.8444998 | 5.430862 | 0.6430862 | 0.8444998 | 0.3272298 | 1.166837 | 0.246551 | 0.8260255 | 0.6359606 | 0.4523625 | 2.876847 | 0.3876847 | 0.7420584 | 2.876847 | 0.3876847 | 0.7420584 | 2.524298 | 1.227428 | 0.7162555 | 8.791519 | 0.9791519 | 0.8978708 | 8.791519 | 0.9791519 | 0.8978708 | 3.482759 | 0.4482759 | 0.7769231 | 3.482759 | 0.4482759 | 0.7769231 | 1 | 0.2 | 0.5 | 1.709923 | 0.5482759 | 0.3176086 | 0.6352201 | 0.1682443 | 0.1823899 | 0.177714 | 0.448603 | 1.562376 | 1.562376 | 1.370911 | 4.774553 | 4.774553 | 1.891438 | 1.891438 | 0.5430862 | 0.7262019 | 2.529186 | 2.529186 | 1.001936 | 1.001936 | 0.2876847 | 3.061874 | 3.061874 | 0.8791519 | 0.3482759 | 1.659648 | 0.657469 | 0.1887782 | 0.1887782 | 0.2151435 | 0.06177387 | 0.06177387 | 0.1559356 | 0.1559356 | 0.5430862 | 0.1139662 | 0.03272298 | 0.03272298 | 0.08260255 | 0.08260255 | 0.2876847 | 0.2524298 | 0.2524298 | 0.8791519 | 0.3482759 | 780 | 735.11 | 465 | 24 |  |  |  |  | Hot Rolling | 430 | 0.9 |  | Single | 475 | 1 | [5 empty] | Water Quenching | Multiple | 120 | 24 | 200 | 0.333 | 120 | 24 |  |  | Eeach pass reducing 15%, Final thickness 3mm. | 590 | 352 | 0.5966102 | 8.9% ± 0.1% |  |  | -0.83 VSCE
806 | 7.4 | 2.18 | 2.45 | 0.16 | 0 | 0 | 0 | 0 | 59 | 0.2 | 68 | 0.13 | 0.6091844 | 0.2155499 | 0.4530566 | 0.1054596 | 0.6049895 | 0.8929823 | 0.45936 | 0.807329 | 0.6913967 | 0.5124951 | 0.6114569 | 0.8450424 | 1.887782 | 0.8307709 | 0.6537135 | 0.6177387 | 1.422238 | 0.3818532 | 1.559356 | 0.891362 | 0.6092768 | 5.430862 | 0.6430862 | 0.8444998 | 5.430862 | 0.6430862 | 0.8444998 | 0.3272298 | 1.166837 | 0.246551 | 0.8260255 | 0.6359606 | 0.4523625 | 2.876847 | 0.3876847 | 0.7420584 | 2.876847 | 0.3876847 | 0.7420584 | 2.524298 | 1.227428 | 0.7162555 | 8.791519 | 0.9791519 | 0.8978708 | 8.791519 | 0.9791519 | 0.8978708 | 3.482759 | 0.4482759 | 0.7769231 | 3.482759 | 0.4482759 | 0.7769231 | 1 | 0.2 | 0.5 | 1.709923 | 0.5482759 | 0.3176086 | 0.6352201 | 0.1682443 | 0.1823899 | 0.177714 | 0.448603 | 1.562376 | 1.562376 | 1.370911 | 4.774553 | 4.774553 | 1.891438 | 1.891438 | 0.5430862 | 0.7262019 | 2.529186 | 2.529186 | 1.001936 | 1.001936 | 0.2876847 | 3.061874 | 3.061874 | 0.8791519 | 0.3482759 | 1.659648 | 0.657469 | 0.1887782 | 0.1887782 | 0.2151435 | 0.06177387 | 0.06177387 | 0.1559356 | 0.1559356 | 0.5430862 | 0.1139662 | 0.03272298 | 0.03272298 | 0.08260255 | 0.08260255 | 0.2876847 | 0.2524298 | 0.2524298 | 0.8791519 | 0.3482759 | 780 | 735.11 | 465 | 24 |  |  |  |  | Hot Rolling | 430 | 0.9 |  | Single | 475 | 1 | [5 empty] | Water Quenching | Multiple | 120 | 24 | 200 | 0.5 | 120 | 24 |  |  | Eeach pass reducing 15%, Final thickness 3mm. | 561 | 319 | 0.5686275 | 10.6% ± 0.2% |  |  | -0.84 VSCE
569 | 5.5 | 2.2 | 0 | 0.12 | 0 | 0 | 0 | 0 | 0 | 0 | 0 | 0 | 0.3581932 | 0.3633937 | 0.3187498 | 0.1038728 | 0.3816945 | 0.735087 | 0.3080586 | 0.8638809 | 0.4305761 | 0.3720023 | 0.3144928 | 0.8572229 | 1.475561 | 0.7194981 | 0.5960512 | 4.288577 | 0.5288577 | 0.8109132 | 1.498419 | 0.7150646 | 0.5997468 | 4.288577 | 0.5288577 | 0.8109132 | 4.288577 | 0.5288577 | 0.8109132 | 2.906404 | 0.3906404 | 0.7440101 | 1.015491 | 0.5768473 | 0.5038429 | 2.906404 | 0.3906404 | 0.7440101 | 2.906404 | 0.3906404 | 0.7440101 | 0.3493976 | 0.3862069 | 0.2589286 | 1 | 0.2 | 0.5 | 1 | 0.2 | 0.5 | 2.862069 | 0.3862069 | 0.7410714 | 2.862069 | 0.3862069 | 0.7410714 | 1 | 0.2 | 0.5 | 0.8194981 | 0.4862069 | 0.5233175 | 0.5886525 | 0.3546566 | 0.2056738 | 1.246434 | 0.435501 | 1.246434 | 1.246434 | 0.1498419 | 0.4288577 | 0.4288577 | 1.22742 | 1.22742 | 0.4288577 | 0.1015491 | 0.2906404 | 0.2906404 | 0.8318329 | 0.8318329 | 0.2906404 | 0.2862069 | 0.2862069 | 0.1 | 0.2862069 | 0.1475561 | 0.4223158 | 0.1475561 | 0.1475561 | 1.22742 | 0.4288577 | 0.4288577 | 0.1498419 | 0.1498419 | 0.4288577 | 0.8318329 | 0.2906404 | 0.2906404 | 0.1015491 | 0.1015491 | 0.2906404 | 0.03493976 | 0.03493976 | 0.1 | 0.2862069 | 755.24 | 730 | 470 | 24 |  |  |  |  | Hot and Cold Rolling | 450 | 0.88 | 400°C/1 | Single | 480 | 2 | [5 empty] | Water Quenching | Single | 120 | 24 | [7 empty] | 449.1 | 349.1 | 0.7773324 | 14.1%
570 | 5.5 | 2.2 | 0.8 | 0.12 | 0 | 0 | 0 | 0 | 0 | 0 | 0 | 0 | 0.4076045 | 0.3235016 | 0.3638135 | 0.1043008 | 0.4211472 | 0.7813076 | 0.3614388 | 0.841105 | 0.4999778 | 0.4480921 | 0.3774563 | 0.86113 | 1.475561 | 0.7194981 | 0.5960512 | 1.210037 | 0.7832747 | 0.5475189 | 1.498419 | 0.7150646 | 0.5997468 | 4.288577 | 0.5288577 | 0.8109132 | 4.288577 | 0.5288577 | 0.8109132 | 0.8200522 | 0.6450574 | 0.4505652 | 1.015491 | 0.5768473 | 0.5038429 | 2.906404 | 0.3906404 | 0.7440101 | 2.906404 | 0.3906404 | 0.7440101 | 1.238324 | 0.6406239 | 0.5532372 | 3.54417 | 0.454417 | 0.7799378 | 3.54417 | 0.454417 | 0.7799378 | 2.862069 | 0.3862069 | 0.7410714 | 2.862069 | 0.3862069 | 0.7410714 | 1 | 0.2 | 0.5 | 1.073915 | 0.4862069 | 0.3993404 | 0.5886525 | 0.2706363 | 0.2056738 | 0.3516857 | 0.435501 | 1.246434 | 1.246434 | 0.5310649 | 1.519944 | 1.519944 | 1.22742 | 1.22742 | 0.4288577 | 0.3599071 | 1.030079 | 1.030079 | 0.8318329 | 0.8318329 | 0.2906404 | 1.014366 | 1.014366 | 0.354417 | 0.2862069 | 0.5229639 | 0.4223158 | 0.1475561 | 0.1475561 | 0.346321 | 0.1210037 | 0.1210037 | 0.1498419 | 0.1498419 | 0.4288577 | 0.2347046 | 0.08200522 | 0.08200522 | 0.1015491 | 0.1015491 | 0.2906404 | 0.1238324 | 0.1238324 | 0.354417 | 0.2862069 | 755.24 | 730 | 470 | 24 |  |  |  |  | Hot and Cold Rolling | 450 | 0.88 | 400°C/1 | Single | 480 | 2 | [5 empty] | Water Quenching | Single | 120 | 24 | [7 empty] | 527.4 | 396.8 | 0.7523701 | 15.6%
571 | 5.5 | 2.2 | 1.2 | 0.12 | 0 | 0 | 0 | 0 | 0 | 0 | 0 | 0 | 0.4323574 | 0.3036171 | 0.3854042 | 0.1045141 | 0.4408127 | 0.8043467 | 0.386782 | 0.8298016 | 0.528151 | 0.4860197 | 0.4088409 | 0.864366 | 1.475561 | 0.7194981 | 0.5960512 | 0.8904382 | 0.9104832 | 0.4710221 | 1.498419 | 0.7150646 | 0.5997468 | 4.288577 | 0.5288577 | 0.8109132 | 4.288577 | 0.5288577 | 0.8109132 | 0.6034573 | 0.7722658 | 0.3763476 | 1.015491 | 0.5768473 | 0.5038429 | 2.906404 | 0.3906404 | 0.7440101 | 2.906404 | 0.3906404 | 0.7440101 | 1.682788 | 0.7678323 | 0.6272534 | 4.816254 | 0.5816254 | 0.828068 | 4.816254 | 0.5816254 | 0.828068 | 2.862069 | 0.3862069 | 0.7410714 | 2.862069 | 0.3862069 | 0.7410714 | 1 | 0.2 | 0.5 | 1.201124 | 0.4862069 | 0.3570471 | 0.5886525 | 0.2419738 | 0.2056738 | 0.2587973 | 0.435501 | 1.246434 | 1.246434 | 0.7216765 | 2.065488 | 2.065488 | 1.22742 | 1.22742 | 0.4288577 | 0.4890861 | 1.399798 | 1.399798 | 0.8318329 | 0.8318329 | 0.2906404 | 1.378445 | 1.378445 | 0.4816254 | 0.2862069 | 0.7106679 | 0.4223158 | 0.1475561 | 0.1475561 | 0.2548496 | 0.08904382 | 0.08904382 | 0.1498419 | 0.1498419 | 0.4288577 | 0.1727136 | 0.06034573 | 0.06034573 | 0.1015491 | 0.1015491 | 0.2906404 | 0.1682788 | 0.1682788 | 0.4816254 | 0.2862069 | 755.24 | 730 | 470 | 24 |  |  |  |  | Hot and Cold Rolling | 450 | 0.88 | 400°C/1 | Single | 480 | 2 | [5 empty] | Water Quenching | Single | 120 | 24 | [7 empty] | 543 | 418.1 | 0.7699816 | 16.1%
572 | 5.5 | 2.2 | 1.6 | 0.12 | 0 | 0 | 0 | 0 | 0 | 0 | 0 | 0 | 0.4571419 | 0.2837734 | 0.4064237 | 0.1047271 | 0.4604378 | 0.8273384 | 0.4113243 | 0.8185542 | 0.5544757 | 0.5238693 | 0.440161 | 0.8676881 | 1.475561 | 0.7194981 | 0.5960512 | 0.704392 | 1.037692 | 0.4132805 | 1.498419 | 0.7150646 | 0.5997468 | 4.288577 | 0.5288577 | 0.8109132 | 4.288577 | 0.5288577 | 0.8109132 | 0.4773722 | 0.8994743 | 0.3231225 | 1.015491 | 0.5768473 | 0.5038429 | 2.906404 | 0.3906404 | 0.7440101 | 2.906404 | 0.3906404 | 0.7440101 | 2.127251 | 0.8950408 | 0.6802303 | 6.088339 | 0.7088339 | 0.8589232 | 6.088339 | 0.7088339 | 0.8589232 | 2.862069 | 0.3862069 | 0.7410714 | 2.862069 | 0.3862069 | 0.7410714 | 1 | 0.2 | 0.5 | 1.328332 | 0.4862069 | 0.3228543 | 0.5886525 | 0.218801 | 0.2056738 | 0.2047248 | 0.435501 | 1.246434 | 1.246434 | 0.912288 | 2.611031 | 2.611031 | 1.22742 | 1.22742 | 0.4288577 | 0.6182651 | 1.769517 | 1.769517 | 0.8318329 | 0.8318329 | 0.2906404 | 1.742525 | 1.742525 | 0.6088339 | 0.2862069 | 0.8983718 | 0.4223158 | 0.1475561 | 0.1475561 | 0.2016018 | 0.0704392 | 0.0704392 | 0.1498419 | 0.1498419 | 0.4288577 | 0.1366272 | 0.04773722 | 0.04773722 | 0.1015491 | 0.1015491 | 0.2906404 | 0.2127251 | 0.2127251 | 0.6088339 | 0.2862069 | 755.24 | 730 | 470 | 24 |  |  |  |  | Hot and Cold Rolling | 450 | 0.88 | 400°C/1 | Single | 480 | 2 | [5 empty] | Water Quenching | Single | 120 | 24 | [7 empty] | 558.3 | 456.2 | 0.8171234 | 18.3%
573 | 5.3 | 2.4 | 1.2 | 0.12 | 0 | 0 | 0 | 0 | 0 | 0 | 0 | 0 | 0.4334398 | 0.335698 | 0.4179757 | 0.1041699 | 0.4261437 | 0.7716298 | 0.4193027 | 0.8058799 | 0.5433543 | 0.495453 | 0.3908934 | 0.8808172 | 1.301804 | 0.7370307 | 0.5655581 | 0.8654727 | 0.8984591 | 0.4639428 | 1.456407 | 0.7030406 | 0.5929013 | 4.168337 | 0.5168337 | 0.8065142 | 4.168337 | 0.5168337 | 0.8065142 | 0.6648259 | 0.8018225 | 0.3993366 | 1.118761 | 0.6064039 | 0.528026 | 3.20197 | 0.420197 | 0.7620164 | 3.20197 | 0.420197 | 0.7620164 | 1.682788 | 0.7678323 | 0.6272534 | 4.816254 | 0.5816254 | 0.828068 | 4.816254 | 0.5816254 | 0.828068 | 2.862069 | 0.3862069 | 0.7410714 | 2.862069 | 0.3862069 | 0.7410714 | 1 | 0.2 | 0.5 | 1.218656 | 0.4862069 | 0.3420437 | 0.5886525 | 0.262746 | 0.2056738 | 0.2771218 | 0.4663371 | 1.334689 | 1.334689 | 0.7014426 | 2.007577 | 2.007577 | 1.193007 | 1.193007 | 0.4168337 | 0.5388236 | 1.54215 | 1.54215 | 0.916426 | 0.916426 | 0.320197 | 1.378445 | 1.378445 | 0.4816254 | 0.2862069 | 0.6269817 | 0.3725852 | 0.1301804 | 0.1301804 | 0.2477043 | 0.08654727 | 0.08654727 | 0.1456407 | 0.1456407 | 0.4168337 | 0.1902777 | 0.06648259 | 0.06648259 | 0.1118761 | 0.1118761 | 0.320197 | 0.1682788 | 0.1682788 | 0.4816254 | 0.2862069 | 755.24 | 730 | 470 | 24 |  |  |  |  | Hot and Cold Rolling | 450 | 0.88 | 400°C/1 | Single | 480 | 2 | [5 empty] | Water Quenching | Single | 120 | 24 | [7 empty] | 549.6 | 478.8 | 0.871179 | 15.7%
574 | 5.8 | 1.9 | 1.2 | 0.12 | 0 | 0 | 0 | 0 | 0 | 0 | 0 | 0 | 0.430736 | 0.2553915 | 0.3338142 | 0.1050318 | 0.4628637 | 0.8535283 | 0.3353093 | 0.8660076 | 0.5038999 | 0.471839 | 0.4358204 | 0.8319737 | 1.814389 | 0.6931992 | 0.6446831 | 0.9278866 | 0.9285192 | 0.4812973 | 1.561436 | 0.7331007 | 0.609594 | 4.468938 | 0.5468938 | 0.8171491 | 4.468938 | 0.5468938 | 0.8171491 | 0.5114045 | 0.7279309 | 0.3383638 | 0.8605852 | 0.5325123 | 0.4625347 | 2.463054 | 0.3463054 | 0.7112376 | 2.463054 | 0.3463054 | 0.7112376 | 1.682788 | 0.7678323 | 0.6272534 | 4.816254 | 0.5816254 | 0.828068 | 4.816254 | 0.5816254 | 0.828068 | 2.862069 | 0.3862069 | 0.7410714 | 2.862069 | 0.3862069 | 0.7410714 | 1 | 0.2 | 0.5 | 1.174825 | 0.4862069 | 0.3803919 | 0.5886525 | 0.2096529 | 0.2056738 | 0.2285435 | 0.3845902 | 1.100724 | 1.100724 | 0.7520274 | 2.152354 | 2.152354 | 1.279041 | 1.279041 | 0.4468938 | 0.4144797 | 1.18627 | 1.18627 | 0.7049431 | 0.7049431 | 0.2463054 | 1.378445 | 1.378445 | 0.4816254 | 0.2862069 | 0.8738558 | 0.5192906 | 0.1814389 | 0.1814389 | 0.2655675 | 0.09278866 | 0.09278866 | 0.1561436 | 0.1561436 | 0.4468938 | 0.1463675 | 0.05114045 | 0.05114045 | 0.08605852 | 0.08605852 | 0.2463054 | 0.1682788 | 0.1682788 | 0.4816254 | 0.2862069 | 755.24 | 730 | 470 | 24 |  |  |  |  | Hot and Cold Rolling | 450 | 0.88 | 400°C/1 | Single | 480 | 2 | [5 empty] | Water Quenching | Single | 120 | 24 | [7 empty] | 529 | 412.7 | 0.7801512 | 17.5%
575 | 6.1 | 1.6 | 1.2 | 0.12 | 0 | 0 | 0 | 0 | 0 | 0 | 0 | 0 | 0.4291172 | 0.2070405 | 0.2784083 | 0.105551 | 0.4849721 | 0.9028378 | 0.2800631 | 0.9026039 | 0.4777079 | 0.4576215 | 0.4628701 | 0.7843504 | 2.30197 | 0.6669003 | 0.6971505 | 0.9653349 | 0.9465553 | 0.4911809 | 1.624454 | 0.7511368 | 0.6189683 | 4.649299 | 0.5649299 | 0.8229869 | 4.649299 | 0.5649299 | 0.8229869 | 0.4193517 | 0.6835959 | 0.295453 | 0.7056799 | 0.4881773 | 0.4137235 | 2.019704 | 0.3019704 | 0.6688418 | 2.019704 | 0.3019704 | 0.6688418 | 1.682788 | 0.7678323 | 0.6272534 | 4.816254 | 0.5816254 | 0.828068 | 4.816254 | 0.5816254 | 0.828068 | 2.862069 | 0.3862069 | 0.7410714 | 2.862069 | 0.3862069 | 0.7410714 | 1 | 0.2 | 0.5 | 1.148526 | 0.4862069 | 0.4048058 | 0.5886525 | 0.1758519 | 0.2056738 | 0.1949691 | 0.3280916 | 0.9390209 | 0.9390209 | 0.7823782 | 2.23922 | 2.23922 | 1.330661 | 1.330661 | 0.4649299 | 0.3398734 | 0.972741 | 0.972741 | 0.5780533 | 0.5780533 | 0.2019704 | 1.378445 | 1.378445 | 0.4816254 | 0.2862069 | 1.108687 | 0.6588396 | 0.230197 | 0.230197 | 0.2762855 | 0.09653349 | 0.09653349 | 0.1624454 | 0.1624454 | 0.4649299 | 0.1200213 | 0.04193517 | 0.04193517 | 0.07056799 | 0.07056799 | 0.2019704 | 0.1682788 | 0.1682788 | 0.4816254 | 0.2862069 | 755.24 | 730 | 470 | 24 |  |  |  |  | Hot and Cold Rolling | 450 | 0.88 | 400°C/1 | Single | 480 | 2 | [5 empty] | Water Quenching | Single | 120 | 24 | [7 empty] | 490.4 | 374.8 | 0.7642741 | 17.3%
1024 | 8.31 | 2.3 | 2.38 | 0 | 0 | 0 | 0.06 | 0.021 | 0 | 0 | 0 | 0 | 0.6505907 | 0.2127306 | 0.4669084 | 0.1054899 | 0.6449785 | 0.8475105 | 0.4680554 | 0.9005394 | 0.7413323 | 0.449882 | 0.649395 | 0.6899059 | 1.957298 | 0.9032143 | 0.6618535 | 0.6976336 | 1.454686 | 0.4109447 | 5.977956 | 0.6977956 | 0.8566916 | 5.977956 | 0.6977956 | 0.8566916 | 5.977956 | 0.6977956 | 0.8566916 | 0.3564268 | 1.162309 | 0.2627689 | 3.054187 | 0.4054187 | 0.7533414 | 3.054187 | 0.4054187 | 0.7533414 | 3.054187 | 0.4054187 | 0.7533414 | 8.568905 | 0.9568905 | 0.8954948 | 8.568905 | 0.9568905 | 0.8954948 | 8.568905 | 0.9568905 | 0.8954948 | 1 | 0.2 | 0.5 | 1 | 0.2 | 0.5 | 1 | 0.2 | 0.5 | 1.760105 | 0.3 | 0.3396364 | 0.3333333 | 0.173523 | 0.3333333 | 0.2130704 | 1.82578 | 1.82578 | 1.82578 | 5.122453 | 5.122453 | 5.122453 | 0.5977956 | 0.5977956 | 0.5977956 | 2.617104 | 2.617104 | 2.617104 | 0.3054187 | 0.3054187 | 0.3054187 | 0.8568905 | 0.8568905 | 0.8568905 | 0.1 | 1.67719 | 0.1957298 | 0.1957298 | 0.1957298 | 0.06976336 | 0.06976336 | 0.06976336 | 0.5977956 | 0.5977956 | 0.5977956 | 0.03564268 | 0.03564268 | 0.03564268 | 0.3054187 | 0.3054187 | 0.3054187 | 0.8568905 | 0.8568905 | 0.8568905 | 0.1 | 750 | 735.11 | 470 | 24 |  |  |  |  | Hot and Cold Rolling | 450 | 0.88 | 450°C/1 | Single | 470 | 1 | [5 empty] | Water Quenching | Single | 120 | 24 | [6 empty] | HR 20 mm thick to 2.53 mm. CR 2.53 mm to 2.4 mm. | 536 | 504 | 0.9402985 | 9.4%
1025 | 8.31 | 2.3 | 2.38 | 0 | 0 | 0 | 0.06 | 0.021 | 0 | 0 | 0 | 0 | 0.6505907 | 0.2127306 | 0.4669084 | 0.1054899 | 0.6449785 | 0.8475105 | 0.4680554 | 0.9005394 | 0.7413323 | 0.449882 | 0.649395 | 0.6899059 | 1.957298 | 0.9032143 | 0.6618535 | 0.6976336 | 1.454686 | 0.4109447 | 5.977956 | 0.6977956 | 0.8566916 | 5.977956 | 0.6977956 | 0.8566916 | 5.977956 | 0.6977956 | 0.8566916 | 0.3564268 | 1.162309 | 0.2627689 | 3.054187 | 0.4054187 | 0.7533414 | 3.054187 | 0.4054187 | 0.7533414 | 3.054187 | 0.4054187 | 0.7533414 | 8.568905 | 0.9568905 | 0.8954948 | 8.568905 | 0.9568905 | 0.8954948 | 8.568905 | 0.9568905 | 0.8954948 | 1 | 0.2 | 0.5 | 1 | 0.2 | 0.5 | 1 | 0.2 | 0.5 | 1.760105 | 0.3 | 0.3396364 | 0.3333333 | 0.173523 | 0.3333333 | 0.2130704 | 1.82578 | 1.82578 | 1.82578 | 5.122453 | 5.122453 | 5.122453 | 0.5977956 | 0.5977956 | 0.5977956 | 2.617104 | 2.617104 | 2.617104 | 0.3054187 | 0.3054187 | 0.3054187 | 0.8568905 | 0.8568905 | 0.8568905 | 0.1 | 1.67719 | 0.1957298 | 0.1957298 | 0.1957298 | 0.06976336 | 0.06976336 | 0.06976336 | 0.5977956 | 0.5977956 | 0.5977956 | 0.03564268 | 0.03564268 | 0.03564268 | 0.3054187 | 0.3054187 | 0.3054187 | 0.8568905 | 0.8568905 | 0.8568905 | 0.1 | 750 | 735.11 | 470 | 24 |  |  |  |  | Hot and Cold Rolling | 450 | 0.88 | 450°C/1 | Single | 470 | 1 | [5 empty] | Water Quenching | Single | 120 | 24 | [6 empty] | HR 20 mm thick to 3 mm. CR 3 mm to 2.4 mm. | 587 | 506 | 0.8620102 | 13.4%
1026 | 8.3 | 2.31 | 2.42 | 0.098 | 0 | 0 | 0.07 | 0.019 | 0 | 0 | 0 | 0 | 0.6666888 | 0.216127 | 0.4759274 | 0.1054534 | 0.6463561 | 0.8423131 | 0.4751995 | 0.8438314 | 0.753164 | 0.4736769 | 0.6555294 | 0.7890316 | 1.945914 | 0.9040909 | 0.6605468 | 0.6867371 | 1.466806 | 0.4071394 | 2.369171 | 0.8492634 | 0.703191 | 5.971944 | 0.6971944 | 0.856568 | 5.971944 | 0.6971944 | 0.856568 | 0.3529123 | 1.176508 | 0.2608538 | 1.21751 | 0.5589655 | 0.5490438 | 3.068966 | 0.4068966 | 0.7542373 | 3.068966 | 0.4068966 | 0.7542373 | 3.449894 | 1.12168 | 0.7752756 | 8.696113 | 0.9696113 | 0.8968659 | 8.696113 | 0.9696113 | 0.8968659 | 2.52069 | 0.352069 | 0.7159647 | 2.52069 | 0.352069 | 0.7159647 | 1 | 0.2 | 0.5 | 1.773702 | 0.452069 | 0.3366937 | 0.5575896 | 0.173026 | 0.2212052 | 0.2107573 | 0.7270903 | 1.832769 | 1.832769 | 2.060258 | 5.19327 | 5.19327 | 1.505342 | 1.505342 | 0.5971944 | 1.058761 | 2.668807 | 2.668807 | 0.773591 | 0.773591 | 0.3068966 | 2.19202 | 2.19202 | 0.8696113 | 0.252069 | 1.692189 | 0.4905046 | 0.1945914 | 0.1945914 | 0.1731051 | 0.06867371 | 0.06867371 | 0.2369171 | 0.2369171 | 0.5971944 | 0.08895825 | 0.03529123 | 0.03529123 | 0.121751 | 0.121751 | 0.3068966 | 0.3449894 | 0.3449894 | 0.8696113 | 0.252069 | 750 | 735.11 | 470 | 24 |  |  |  |  | Hot and Cold Rolling | 450 | 0.88 | 450°C/1 | Single | 470 | 1 | [5 empty] | Water Quenching | Single | 120 | 24 | [6 empty] | HR 20 mm thick to 2.53 mm. CR 2.53 mm to 2.4 mm. | 599 | 511 | 0.8530885 | 13.9%
1027 | 8.3 | 2.31 | 2.42 | 0.098 | 0 | 0 | 0.07 | 0.019 | 0 | 0 | 0 | 0 | 0.6666888 | 0.216127 | 0.4759274 | 0.1054534 | 0.6463561 | 0.8423131 | 0.4751995 | 0.8438314 | 0.753164 | 0.4736769 | 0.6555294 | 0.7890316 | 1.945914 | 0.9040909 | 0.6605468 | 0.6867371 | 1.466806 | 0.4071394 | 2.369171 | 0.8492634 | 0.703191 | 5.971944 | 0.6971944 | 0.856568 | 5.971944 | 0.6971944 | 0.856568 | 0.3529123 | 1.176508 | 0.2608538 | 1.21751 | 0.5589655 | 0.5490438 | 3.068966 | 0.4068966 | 0.7542373 | 3.068966 | 0.4068966 | 0.7542373 | 3.449894 | 1.12168 | 0.7752756 | 8.696113 | 0.9696113 | 0.8968659 | 8.696113 | 0.9696113 | 0.8968659 | 2.52069 | 0.352069 | 0.7159647 | 2.52069 | 0.352069 | 0.7159647 | 1 | 0.2 | 0.5 | 1.773702 | 0.452069 | 0.3366937 | 0.5575896 | 0.173026 | 0.2212052 | 0.2107573 | 0.7270903 | 1.832769 | 1.832769 | 2.060258 | 5.19327 | 5.19327 | 1.505342 | 1.505342 | 0.5971944 | 1.058761 | 2.668807 | 2.668807 | 0.773591 | 0.773591 | 0.3068966 | 2.19202 | 2.19202 | 0.8696113 | 0.252069 | 1.692189 | 0.4905046 | 0.1945914 | 0.1945914 | 0.1731051 | 0.06867371 | 0.06867371 | 0.2369171 | 0.2369171 | 0.5971944 | 0.08895825 | 0.03529123 | 0.03529123 | 0.121751 | 0.121751 | 0.3068966 | 0.3449894 | 0.3449894 | 0.8696113 | 0.252069 | 750 | 735.11 | 470 | 24 |  |  |  |  | Hot and Cold Rolling | 450 | 0.88 | 450°C/1 | Single | 470 | 1 | [5 empty] | Water Quenching | Single | 120 | 24 | [6 empty] | HR 20 mm thick to 3 mm. CR 3 mm to 2.4 mm. | 618 | 536 | 0.8673139 | 8.7%
1028 | 8.35 | 2.32 | 2.44 | 0.221 | 0 | 0 | 0.07 | 0.021 | 0 | 0 | 0 | 0 | 0.6858994 | 0.2211186 | 0.4848705 | 0.1053998 | 0.6501052 | 0.8362393 | 0.4820406 | 0.7749447 | 0.7665139 | 0.4964117 | 0.6633738 | 0.8559251 | 1.946337 | 0.9085748 | 0.6605955 | 0.6851824 | 1.476172 | 0.4065924 | 1.355065 | 1.043131 | 0.5753833 | 6.002004 | 0.7002004 | 0.8571837 | 6.002004 | 0.7002004 | 0.8571837 | 0.3520369 | 1.184346 | 0.2603752 | 0.6962131 | 0.7513054 | 0.4104514 | 3.083744 | 0.4083744 | 0.7551267 | 3.083744 | 0.4083744 | 0.7551267 | 1.977671 | 1.318903 | 0.664167 | 8.759717 | 0.9759717 | 0.897538 | 8.759717 | 0.9759717 | 0.897538 | 4.42931 | 0.542931 | 0.8158145 | 4.42931 | 0.542931 | 0.8158145 | 1 | 0.2 | 0.5 | 1.784547 | 0.642931 | 0.3363322 | 0.6889246 | 0.1728027 | 0.1555377 | 0.2112927 | 0.4178674 | 1.850864 | 1.850864 | 1.186999 | 5.257586 | 5.257586 | 2.658474 | 2.658474 | 0.6002004 | 0.609863 | 2.701272 | 2.701272 | 1.365886 | 1.365886 | 0.3083744 | 3.879951 | 3.879951 | 0.8759717 | 0.442931 | 1.704936 | 0.862093 | 0.1946337 | 0.1946337 | 0.3034885 | 0.06851824 | 0.06851824 | 0.1355065 | 0.1355065 | 0.6002004 | 0.1559281 | 0.03520369 | 0.03520369 | 0.06962131 | 0.06962131 | 0.3083744 | 0.1977671 | 0.1977671 | 0.8759717 | 0.442931 | 750 | 735.11 | 470 | 24 |  |  |  |  | Hot and Cold Rolling | 450 | 0.88 | 450°C/1 | Single | 470 | 1 | [5 empty] | Water Quenching | Single | 120 | 24 | [6 empty] | HR 20 mm thick to 2.53 mm. CR 2.53 mm to 2.4 mm. | 612 | 531 | 0.8676471 | 14.0%
1029 | 8.35 | 2.32 | 2.44 | 0.221 | 0 | 0 | 0.07 | 0.021 | 0 | 0 | 0 | 0 | 0.6858994 | 0.2211186 | 0.4848705 | 0.1053998 | 0.6501052 | 0.8362393 | 0.4820406 | 0.7749447 | 0.7665139 | 0.4964117 | 0.6633738 | 0.8559251 | 1.946337 | 0.9085748 | 0.6605955 | 0.6851824 | 1.476172 | 0.4065924 | 1.355065 | 1.043131 | 0.5753833 | 6.002004 | 0.7002004 | 0.8571837 | 6.002004 | 0.7002004 | 0.8571837 | 0.3520369 | 1.184346 | 0.2603752 | 0.6962131 | 0.7513054 | 0.4104514 | 3.083744 | 0.4083744 | 0.7551267 | 3.083744 | 0.4083744 | 0.7551267 | 1.977671 | 1.318903 | 0.664167 | 8.759717 | 0.9759717 | 0.897538 | 8.759717 | 0.9759717 | 0.897538 | 4.42931 | 0.542931 | 0.8158145 | 4.42931 | 0.542931 | 0.8158145 | 1 | 0.2 | 0.5 | 1.784547 | 0.642931 | 0.3363322 | 0.6889246 | 0.1728027 | 0.1555377 | 0.2112927 | 0.4178674 | 1.850864 | 1.850864 | 1.186999 | 5.257586 | 5.257586 | 2.658474 | 2.658474 | 0.6002004 | 0.609863 | 2.701272 | 2.701272 | 1.365886 | 1.365886 | 0.3083744 | 3.879951 | 3.879951 | 0.8759717 | 0.442931 | 1.704936 | 0.862093 | 0.1946337 | 0.1946337 | 0.3034885 | 0.06851824 | 0.06851824 | 0.1355065 | 0.1355065 | 0.6002004 | 0.1559281 | 0.03520369 | 0.03520369 | 0.06962131 | 0.06962131 | 0.3083744 | 0.1977671 | 0.1977671 | 0.8759717 | 0.442931 | 750 | 735.11 | 470 | 24 |  |  |  |  | Hot and Cold Rolling | 450 | 0.88 | 450°C/1 | Single | 470 | 1 | [5 empty] | Water Quenching | Single | 120 | 24 | [6 empty] | HR 20 mm thick to 3 mm. CR 3 mm to 2.4 mm. | 617 | 528 | 0.8557536 | 15.4%
326 | 8.5 | 2 | 1.2 | 0 | 0 | 0 | 0 | 0 | 0 | 0 | 0 | 0 | 0.5573313 | 0.2291868 | 0.3529842 | 0.1053132 | 0.6066598 | 0.8646579 | 0.3489461 | 0.9687084 | 0.6250516 | 0.3088705 | 0.5753533 | 0.4698212 | 2.333422 | 0.8703022 | 0.7000079 | 1.264922 | 1.090844 | 0.5584836 | 6.092184 | 0.7092184 | 0.8589997 | 6.092184 | 0.7092184 | 0.8589997 | 6.092184 | 0.7092184 | 0.8589997 | 0.5420888 | 0.7427092 | 0.3515289 | 2.610837 | 0.3610837 | 0.7230559 | 2.610837 | 0.3610837 | 0.7230559 | 2.610837 | 0.3610837 | 0.7230559 | 4.816254 | 0.5816254 | 0.828068 | 4.816254 | 0.5816254 | 0.828068 | 4.816254 | 0.5816254 | 0.828068 | 1 | 0.2 | 0.5 | 1 | 0.2 | 0.5 | 1 | 0.2 | 0.5 | 1.351928 | 0.3 | 0.4506295 | 0.3333333 | 0.1931196 | 0.3333333 | 0.3302505 | 1.59057 | 1.59057 | 1.59057 | 2.934151 | 2.934151 | 2.934151 | 0.6092184 | 0.6092184 | 0.6092184 | 1.257446 | 1.257446 | 1.257446 | 0.2610837 | 0.2610837 | 0.2610837 | 0.4816254 | 0.4816254 | 0.4816254 | 0.1 | 1.123835 | 0.2333422 | 0.2333422 | 0.2333422 | 0.1264922 | 0.1264922 | 0.1264922 | 0.6092184 | 0.6092184 | 0.6092184 | 0.05420888 | 0.05420888 | 0.05420888 | 0.2610837 | 0.2610837 | 0.2610837 | 0.4816254 | 0.4816254 | 0.4816254 | 0.1 | 750 | 735.11 | 465 | 27 |  |  |  |  | Hot and Cold Rolling | 410 | 0.875 | 400°C/0.083 Each Pass | Single | 450 | 2 | [5 empty] | Water Quenching | Single | 115 | 14 | [6 empty] | Each pass 15%~30% | 451.1 |  |  | 9.4%
327 | 8.5 | 2 | 1.2 | 0.18 | 0 | 0 | 0 | 0 | 0 | 0 | 0 | 0 | 0.5788425 | 0.2369758 | 0.3634614 | 0.1052295 | 0.6072856 | 0.8578019 | 0.3560767 | 0.8676398 | 0.6389582 | 0.3423754 | 0.581299 | 0.7890044 | 2.333422 | 0.8703022 | 0.7000079 | 1.264922 | 1.090844 | 0.5584836 | 1.606121 | 0.9885288 | 0.616288 | 6.092184 | 0.7092184 | 0.8589997 | 6.092184 | 0.7092184 | 0.8589997 | 0.5420888 | 0.7427092 | 0.3515289 | 0.6883117 | 0.6403941 | 0.4076923 | 2.610837 | 0.3610837 | 0.7230559 | 2.610837 | 0.3610837 | 0.7230559 | 1.26974 | 0.8609358 | 0.5594209 | 4.816254 | 0.5816254 | 0.828068 | 4.816254 | 0.5816254 | 0.828068 | 3.793103 | 0.4793103 | 0.7913669 | 3.793103 | 0.4793103 | 0.7913669 | 1 | 0.2 | 0.5 | 1.351928 | 0.5793103 | 0.4506295 | 0.6547619 | 0.1931196 | 0.172619 | 0.3302505 | 0.4193322 | 1.59057 | 1.59057 | 0.7735489 | 2.934151 | 2.934151 | 2.310829 | 2.310829 | 0.6092184 | 0.3315084 | 1.257446 | 1.257446 | 0.9903176 | 0.9903176 | 0.2610837 | 1.826855 | 1.826855 | 0.4816254 | 0.3793103 | 1.123835 | 0.8850909 | 0.2333422 | 0.2333422 | 0.4797979 | 0.1264922 | 0.1264922 | 0.1606121 | 0.1606121 | 0.6092184 | 0.2056199 | 0.05420888 | 0.05420888 | 0.06883117 | 0.06883117 | 0.2610837 | 0.126974 | 0.126974 | 0.4816254 | 0.3793103 | 750 | 735.11 | 465 | 27 |  |  |  |  | Hot and Cold Rolling | 410 | 0.875 | 400°C/0.083 Each Pass | Single | 450 | 2 | [5 empty] | Water Quenching | Single | 115 | 14 | [6 empty] | Each pass 15%~30% | 464.4 |  |  | 7.6%
328 | 8.5 | 2 | 1.2 | 0.18 | 0.3 | 0 | 0 | 0 | 0 | 0 | 0 | 0 | 0.6138833 | 0.2659654 | 0.4054455 | 0.1049183 | 0.6067471 | 0.8372212 | 0.3747309 | 0.575252 | 0.6789698 | 0.4255872 | 0.5822857 | 0.957155 | 2.333422 | 0.8703022 | 0.7000079 | 1.264922 | 1.090844 | 0.5584836 | 1.606121 | 0.9885288 | 0.616288 | 1.122729 | 1.151841 | 0.5289083 | 6.092184 | 0.7092184 | 0.8589997 | 0.5420888 | 0.7427092 | 0.3515289 | 0.6883117 | 0.6403941 | 0.4076923 | 0.4811513 | 0.8037067 | 0.3248495 | 2.610837 | 0.3610837 | 0.7230559 | 1.26974 | 0.8609358 | 0.5594209 | 0.8875877 | 1.024248 | 0.4702233 | 4.816254 | 0.5816254 | 0.828068 | 0.6990311 | 0.9219333 | 0.4114293 | 3.793103 | 0.4793103 | 0.7913669 | 5.42623 | 0.642623 | 0.8443878 | 1.351928 | 1.021933 | 0.4506295 | 0.3711694 | 0.1931196 | 0.5309769 | 0.3302505 | 0.4193322 | 0.2931262 | 1.59057 | 0.7735489 | 0.5407348 | 2.934151 | 0.4258627 | 2.310829 | 3.305759 | 0.3315084 | 0.2317347 | 1.257446 | 0.1825057 | 0.9903176 | 1.4167 | 0.3366712 | 1.826855 | 2.61341 | 2.058225 | 1.123835 | 0.8850909 | 1.266168 | 0.2333422 | 0.4797979 | 0.6863755 | 0.1264922 | 0.8715183 | 0.1606121 | 0.1122729 | 0.2056199 | 0.2941498 | 0.05420888 | 0.3734937 | 0.06883117 | 0.04811513 | 0.68899 | 0.126974 | 0.08875877 | 0.06990311 | 750 | 735.11 | 465 | 27 |  |  |  |  | Hot and Cold Rolling | 410 | 0.875 | 400°C/0.083 Each Pass | Single | 450 | 2 | [5 empty] | Water Quenching | Single | 115 | 14 | [6 empty] | Each pass 15%~30% | 594.1 |  |  | 14.7%
329 | 6 | 2.6 | 1.2 | 0 | 0 | 0 | 0 | 0 | 0 | 0 | 0 | 0 | 0.4652851 | 0.3503753 | 0.4455441 | 0.1040125 | 0.4599765 | 0.7511471 | 0.4464968 | 0.8648688 | 0.5902928 | 0.4356189 | 0.4182175 | 0.8073746 | 1.312117 | 0.8086715 | 0.567496 | 0.9528521 | 0.9405433 | 0.4879285 | 4.589178 | 0.5589178 | 0.8210828 | 4.589178 | 0.5589178 | 0.8210828 | 4.589178 | 0.5589178 | 0.8210828 | 0.7261944 | 0.8313791 | 0.420691 | 3.497537 | 0.4497537 | 0.7776561 | 3.497537 | 0.4497537 | 0.7776561 | 3.497537 | 0.4497537 | 0.7776561 | 4.816254 | 0.5816254 | 0.828068 | 4.816254 | 0.5816254 | 0.828068 | 4.816254 | 0.5816254 | 0.828068 | 1 | 0.2 | 0.5 | 1 | 0.2 | 0.5 | 1 | 0.2 | 0.5 | 1.290297 | 0.3 | 0.3556684 | 0.3333333 | 0.2710645 | 0.3333333 | 0.3332636 | 1.605082 | 1.605082 | 1.605082 | 2.210265 | 2.210265 | 2.210265 | 0.4589178 | 0.4589178 | 0.4589178 | 1.684503 | 1.684503 | 1.684503 | 0.3497537 | 0.3497537 | 0.3497537 | 0.4816254 | 0.4816254 | 0.4816254 | 0.1 | 0.631949 | 0.1312117 | 0.1312117 | 0.1312117 | 0.09528521 | 0.09528521 | 0.09528521 | 0.4589178 | 0.4589178 | 0.4589178 | 0.07261944 | 0.07261944 | 0.07261944 | 0.3497537 | 0.3497537 | 0.3497537 | 0.4816254 | 0.4816254 | 0.4816254 | 0.1 | 750 | 735.11 | 465 | 27 |  |  |  |  | Hot and Cold Rolling | 410 | 0.875 | 400°C/0.083 Each Pass | Single | 460 | 2 | [5 empty] | Water Quenching | Single | 120 | 13 | [6 empty] | Each pass 15%~30% | 585.4 |  |  | 10.67%
330 | 6 | 2.6 | 1.2 | 0 | 0 | 0 | 0 | 0 | 0 | 0 | 0 | 0 | 0.4652851 | 0.3503753 | 0.4455441 | 0.1040125 | 0.4599765 | 0.7511471 | 0.4464968 | 0.8648688 | 0.5902928 | 0.4356189 | 0.4182175 | 0.8073746 | 1.312117 | 0.8086715 | 0.567496 | 0.9528521 | 0.9405433 | 0.4879285 | 4.589178 | 0.5589178 | 0.8210828 | 4.589178 | 0.5589178 | 0.8210828 | 4.589178 | 0.5589178 | 0.8210828 | 0.7261944 | 0.8313791 | 0.420691 | 3.497537 | 0.4497537 | 0.7776561 | 3.497537 | 0.4497537 | 0.7776561 | 3.497537 | 0.4497537 | 0.7776561 | 4.816254 | 0.5816254 | 0.828068 | 4.816254 | 0.5816254 | 0.828068 | 4.816254 | 0.5816254 | 0.828068 | 1 | 0.2 | 0.5 | 1 | 0.2 | 0.5 | 1 | 0.2 | 0.5 | 1.290297 | 0.3 | 0.3556684 | 0.3333333 | 0.2710645 | 0.3333333 | 0.3332636 | 1.605082 | 1.605082 | 1.605082 | 2.210265 | 2.210265 | 2.210265 | 0.4589178 | 0.4589178 | 0.4589178 | 1.684503 | 1.684503 | 1.684503 | 0.3497537 | 0.3497537 | 0.3497537 | 0.4816254 | 0.4816254 | 0.4816254 | 0.1 | 0.631949 | 0.1312117 | 0.1312117 | 0.1312117 | 0.09528521 | 0.09528521 | 0.09528521 | 0.4589178 | 0.4589178 | 0.4589178 | 0.07261944 | 0.07261944 | 0.07261944 | 0.3497537 | 0.3497537 | 0.3497537 | 0.4816254 | 0.4816254 | 0.4816254 | 0.1 | 750 | 735.11 | 465 | 27 |  |  |  |  | Hot and Cold Rolling | 410 | 0.875 | 400°C/0.083 Each Pass | Reinforced | 460 | 0.667 |  | 480 | 0.333 |  |  | Water Quenching | Single | 120 | 13 | [6 empty] | Each pass 15%~30% | 580.19 |  |  | 7.33%
331 | 6 | 2.6 | 1.2 | 0 | 0 | 0 | 0 | 0 | 0 | 0 | 0 | 0 | 0.4652851 | 0.3503753 | 0.4455441 | 0.1040125 | 0.4599765 | 0.7511471 | 0.4464968 | 0.8648688 | 0.5902928 | 0.4356189 | 0.4182175 | 0.8073746 | 1.312117 | 0.8086715 | 0.567496 | 0.9528521 | 0.9405433 | 0.4879285 | 4.589178 | 0.5589178 | 0.8210828 | 4.589178 | 0.5589178 | 0.8210828 | 4.589178 | 0.5589178 | 0.8210828 | 0.7261944 | 0.8313791 | 0.420691 | 3.497537 | 0.4497537 | 0.7776561 | 3.497537 | 0.4497537 | 0.7776561 | 3.497537 | 0.4497537 | 0.7776561 | 4.816254 | 0.5816254 | 0.828068 | 4.816254 | 0.5816254 | 0.828068 | 4.816254 | 0.5816254 | 0.828068 | 1 | 0.2 | 0.5 | 1 | 0.2 | 0.5 | 1 | 0.2 | 0.5 | 1.290297 | 0.3 | 0.3556684 | 0.3333333 | 0.2710645 | 0.3333333 | 0.3332636 | 1.605082 | 1.605082 | 1.605082 | 2.210265 | 2.210265 | 2.210265 | 0.4589178 | 0.4589178 | 0.4589178 | 1.684503 | 1.684503 | 1.684503 | 0.3497537 | 0.3497537 | 0.3497537 | 0.4816254 | 0.4816254 | 0.4816254 | 0.1 | 0.631949 | 0.1312117 | 0.1312117 | 0.1312117 | 0.09528521 | 0.09528521 | 0.09528521 | 0.4589178 | 0.4589178 | 0.4589178 | 0.07261944 | 0.07261944 | 0.07261944 | 0.3497537 | 0.3497537 | 0.3497537 | 0.4816254 | 0.4816254 | 0.4816254 | 0.1 | 750 | 735.11 | 465 | 27 |  |  |  |  | Hot and Cold Rolling | 410 | 0.875 | 400°C/0.083 Each Pass | Single | 460 | 2 | [5 empty] | Water Quenching | Multiple | 70 | 12 | 135 | 8 |  |  |  |  | Each pass 15%~30% | 589.1 |  |  | 11.33%
332 | 6 | 2.6 | 1.2 | 0 | 0 | 0 | 0 | 0 | 0 | 0 | 0 | 0 | 0.4652851 | 0.3503753 | 0.4455441 | 0.1040125 | 0.4599765 | 0.7511471 | 0.4464968 | 0.8648688 | 0.5902928 | 0.4356189 | 0.4182175 | 0.8073746 | 1.312117 | 0.8086715 | 0.567496 | 0.9528521 | 0.9405433 | 0.4879285 | 4.589178 | 0.5589178 | 0.8210828 | 4.589178 | 0.5589178 | 0.8210828 | 4.589178 | 0.5589178 | 0.8210828 | 0.7261944 | 0.8313791 | 0.420691 | 3.497537 | 0.4497537 | 0.7776561 | 3.497537 | 0.4497537 | 0.7776561 | 3.497537 | 0.4497537 | 0.7776561 | 4.816254 | 0.5816254 | 0.828068 | 4.816254 | 0.5816254 | 0.828068 | 4.816254 | 0.5816254 | 0.828068 | 1 | 0.2 | 0.5 | 1 | 0.2 | 0.5 | 1 | 0.2 | 0.5 | 1.290297 | 0.3 | 0.3556684 | 0.3333333 | 0.2710645 | 0.3333333 | 0.3332636 | 1.605082 | 1.605082 | 1.605082 | 2.210265 | 2.210265 | 2.210265 | 0.4589178 | 0.4589178 | 0.4589178 | 1.684503 | 1.684503 | 1.684503 | 0.3497537 | 0.3497537 | 0.3497537 | 0.4816254 | 0.4816254 | 0.4816254 | 0.1 | 0.631949 | 0.1312117 | 0.1312117 | 0.1312117 | 0.09528521 | 0.09528521 | 0.09528521 | 0.4589178 | 0.4589178 | 0.4589178 | 0.07261944 | 0.07261944 | 0.07261944 | 0.3497537 | 0.3497537 | 0.3497537 | 0.4816254 | 0.4816254 | 0.4816254 | 0.1 | 750 | 735.11 | 465 | 27 |  |  |  |  | Hot and Cold Rolling | 410 | 0.875 | 400°C/0.083 Each Pass | Reinforced | 460 | 0.667 |  | 480 | 0.333 |  |  | Water Quenching | Multiple | 70 | 12 | 135 | 8 |  |  |  |  | Each pass 15%~30% | 566.6 |  |  | 12.00%
333 | 8 | 3.47 | 1.2 | 0 | 0 | 0 | 0 | 0 | 57 | 0.18 | 0 | 0 | 0.6149453 | 0.4495649 | 0.5766791 | 0.102949 | 0.5509846 | 0.6349388 | 0.5706643 | 0.8091235 | 0.7744637 | 0.3288371 | 0.4962327 | 0.8247401 | 1.210805 | 1.057483 | 0.547676 | 1.202508 | 1.060784 | 0.5459721 | 5.791583 | 0.6791583 | 0.8527589 | 5.791583 | 0.6791583 | 0.8527589 | 5.791583 | 0.6791583 | 0.8527589 | 0.9931475 | 0.9599506 | 0.498281 | 4.783251 | 0.5783251 | 0.8270869 | 4.783251 | 0.5783251 | 0.8270869 | 4.783251 | 0.5783251 | 0.8270869 | 4.816254 | 0.5816254 | 0.828068 | 4.816254 | 0.5816254 | 0.828068 | 4.816254 | 0.5816254 | 0.828068 | 1 | 0.2 | 0.5 | 1 | 0.2 | 0.5 | 1 | 0.2 | 0.5 | 1.539109 | 0.3 | 0.3762946 | 0.3333333 | 0.3107806 | 0.3333333 | 0.5751897 | 2.77026 | 2.77026 | 2.77026 | 2.789374 | 2.789374 | 2.789374 | 0.5791583 | 0.5791583 | 0.5791583 | 2.303735 | 2.303735 | 2.303735 | 0.4783251 | 0.4783251 | 0.4783251 | 0.4816254 | 0.4816254 | 0.4816254 | 0.1 | 0.5831544 | 0.1210805 | 0.1210805 | 0.1210805 | 0.1202508 | 0.1202508 | 0.1202508 | 0.5791583 | 0.5791583 | 0.5791583 | 0.09931475 | 0.09931475 | 0.09931475 | 0.4783251 | 0.4783251 | 0.4783251 | 0.4816254 | 0.4816254 | 0.4816254 | 0.1 | 750 | 735.11 | 465 | 27 |  |  |  |  | Hot and Cold Rolling | 410 | 0.875 | 400°C/0.083 Each Pass | Single | 460 | 2 | [5 empty] | Water Quenching | Single | 120 | 13 | [6 empty] | Each pass 15%~30% | 608.26 |  |  | 8.87%
334 | 8 | 3.47 | 1.2 | 0 | 0 | 0 | 0 | 0 | 57 | 0.18 | 0 | 0 | 0.6149453 | 0.4495649 | 0.5766791 | 0.102949 | 0.5509846 | 0.6349388 | 0.5706643 | 0.8091235 | 0.7744637 | 0.3288371 | 0.4962327 | 0.8247401 | 1.210805 | 1.057483 | 0.547676 | 1.202508 | 1.060784 | 0.5459721 | 5.791583 | 0.6791583 | 0.8527589 | 5.791583 | 0.6791583 | 0.8527589 | 5.791583 | 0.6791583 | 0.8527589 | 0.9931475 | 0.9599506 | 0.498281 | 4.783251 | 0.5783251 | 0.8270869 | 4.783251 | 0.5783251 | 0.8270869 | 4.783251 | 0.5783251 | 0.8270869 | 4.816254 | 0.5816254 | 0.828068 | 4.816254 | 0.5816254 | 0.828068 | 4.816254 | 0.5816254 | 0.828068 | 1 | 0.2 | 0.5 | 1 | 0.2 | 0.5 | 1 | 0.2 | 0.5 | 1.539109 | 0.3 | 0.3762946 | 0.3333333 | 0.3107806 | 0.3333333 | 0.5751897 | 2.77026 | 2.77026 | 2.77026 | 2.789374 | 2.789374 | 2.789374 | 0.5791583 | 0.5791583 | 0.5791583 | 2.303735 | 2.303735 | 2.303735 | 0.4783251 | 0.4783251 | 0.4783251 | 0.4816254 | 0.4816254 | 0.4816254 | 0.1 | 0.5831544 | 0.1210805 | 0.1210805 | 0.1210805 | 0.1202508 | 0.1202508 | 0.1202508 | 0.5791583 | 0.5791583 | 0.5791583 | 0.09931475 | 0.09931475 | 0.09931475 | 0.4783251 | 0.4783251 | 0.4783251 | 0.4816254 | 0.4816254 | 0.4816254 | 0.1 | 750 | 735.11 | 465 | 27 |  |  |  |  | Hot and Cold Rolling | 410 | 0.875 | 400°C/0.083 Each Pass | Reinforced | 460 | 0.667 |  | 480 | 0.333 |  |  | Water Quenching | Single | 120 | 13 | [6 empty] | Each pass 15%~30% | 547.31 |  |  | 7.33%
335 | 8 | 3.47 | 1.2 | 0 | 0 | 0 | 0 | 0 | 57 | 0.18 | 0 | 0 | 0.6149453 | 0.4495649 | 0.5766791 | 0.102949 | 0.5509846 | 0.6349388 | 0.5706643 | 0.8091235 | 0.7744637 | 0.3288371 | 0.4962327 | 0.8247401 | 1.210805 | 1.057483 | 0.547676 | 1.202508 | 1.060784 | 0.5459721 | 5.791583 | 0.6791583 | 0.8527589 | 5.791583 | 0.6791583 | 0.8527589 | 5.791583 | 0.6791583 | 0.8527589 | 0.9931475 | 0.9599506 | 0.498281 | 4.783251 | 0.5783251 | 0.8270869 | 4.783251 | 0.5783251 | 0.8270869 | 4.783251 | 0.5783251 | 0.8270869 | 4.816254 | 0.5816254 | 0.828068 | 4.816254 | 0.5816254 | 0.828068 | 4.816254 | 0.5816254 | 0.828068 | 1 | 0.2 | 0.5 | 1 | 0.2 | 0.5 | 1 | 0.2 | 0.5 | 1.539109 | 0.3 | 0.3762946 | 0.3333333 | 0.3107806 | 0.3333333 | 0.5751897 | 2.77026 | 2.77026 | 2.77026 | 2.789374 | 2.789374 | 2.789374 | 0.5791583 | 0.5791583 | 0.5791583 | 2.303735 | 2.303735 | 2.303735 | 0.4783251 | 0.4783251 | 0.4783251 | 0.4816254 | 0.4816254 | 0.4816254 | 0.1 | 0.5831544 | 0.1210805 | 0.1210805 | 0.1210805 | 0.1202508 | 0.1202508 | 0.1202508 | 0.5791583 | 0.5791583 | 0.5791583 | 0.09931475 | 0.09931475 | 0.09931475 | 0.4783251 | 0.4783251 | 0.4783251 | 0.4816254 | 0.4816254 | 0.4816254 | 0.1 | 750 | 735.11 | 465 | 27 |  |  |  |  | Hot and Cold Rolling | 410 | 0.875 | 400°C/0.083 Each Pass | Reinforced | 460 | 0.667 |  | 480 | 0.333 |  |  | Water Quenching | Multiple | 70 | 12 | 135 | 8 |  |  |  |  | Each pass 15%~30% | 550.83 |  |  | 12.00%
336 | 8 | 3.47 | 1.2 | 0 | 0 | 0 | 0 | 0 | 57 | 0.18 | 0 | 0 | 0.6149453 | 0.4495649 | 0.5766791 | 0.102949 | 0.5509846 | 0.6349388 | 0.5706643 | 0.8091235 | 0.7744637 | 0.3288371 | 0.4962327 | 0.8247401 | 1.210805 | 1.057483 | 0.547676 | 1.202508 | 1.060784 | 0.5459721 | 5.791583 | 0.6791583 | 0.8527589 | 5.791583 | 0.6791583 | 0.8527589 | 5.791583 | 0.6791583 | 0.8527589 | 0.9931475 | 0.9599506 | 0.498281 | 4.783251 | 0.5783251 | 0.8270869 | 4.783251 | 0.5783251 | 0.8270869 | 4.783251 | 0.5783251 | 0.8270869 | 4.816254 | 0.5816254 | 0.828068 | 4.816254 | 0.5816254 | 0.828068 | 4.816254 | 0.5816254 | 0.828068 | 1 | 0.2 | 0.5 | 1 | 0.2 | 0.5 | 1 | 0.2 | 0.5 | 1.539109 | 0.3 | 0.3762946 | 0.3333333 | 0.3107806 | 0.3333333 | 0.5751897 | 2.77026 | 2.77026 | 2.77026 | 2.789374 | 2.789374 | 2.789374 | 0.5791583 | 0.5791583 | 0.5791583 | 2.303735 | 2.303735 | 2.303735 | 0.4783251 | 0.4783251 | 0.4783251 | 0.4816254 | 0.4816254 | 0.4816254 | 0.1 | 0.5831544 | 0.1210805 | 0.1210805 | 0.1210805 | 0.1202508 | 0.1202508 | 0.1202508 | 0.5791583 | 0.5791583 | 0.5791583 | 0.09931475 | 0.09931475 | 0.09931475 | 0.4783251 | 0.4783251 | 0.4783251 | 0.4816254 | 0.4816254 | 0.4816254 | 0.1 | 750 | 735.11 | 465 | 27 |  |  |  |  | Hot and Cold Rolling | 410 | 0.875 | 400°C/0.083 Each Pass | Reinforced | 460 | 0.667 |  | 480 | 0.333 |  |  | Water Quenching | Multiple | 70 | 12 | 135 | 8 |  |  |  |  | Each pass 15%~30% | 572.4 |  |  | 11.33%
337 | 8 | 3.47 | 1.2 | 0 | 0 | 0 | 0 | 0 | 57 | 0.3 | 0 | 0 | 0.6149453 | 0.4495649 | 0.5766791 | 0.102949 | 0.5509846 | 0.6349388 | 0.5706643 | 0.8091235 | 0.7744637 | 0.3288371 | 0.4962327 | 0.8247401 | 1.210805 | 1.057483 | 0.547676 | 1.202508 | 1.060784 | 0.5459721 | 5.791583 | 0.6791583 | 0.8527589 | 5.791583 | 0.6791583 | 0.8527589 | 5.791583 | 0.6791583 | 0.8527589 | 0.9931475 | 0.9599506 | 0.498281 | 4.783251 | 0.5783251 | 0.8270869 | 4.783251 | 0.5783251 | 0.8270869 | 4.783251 | 0.5783251 | 0.8270869 | 4.816254 | 0.5816254 | 0.828068 | 4.816254 | 0.5816254 | 0.828068 | 4.816254 | 0.5816254 | 0.828068 | 1 | 0.2 | 0.5 | 1 | 0.2 | 0.5 | 1 | 0.2 | 0.5 | 1.539109 | 0.3 | 0.3762946 | 0.3333333 | 0.3107806 | 0.3333333 | 0.5751897 | 2.77026 | 2.77026 | 2.77026 | 2.789374 | 2.789374 | 2.789374 | 0.5791583 | 0.5791583 | 0.5791583 | 2.303735 | 2.303735 | 2.303735 | 0.4783251 | 0.4783251 | 0.4783251 | 0.4816254 | 0.4816254 | 0.4816254 | 0.1 | 0.5831544 | 0.1210805 | 0.1210805 | 0.1210805 | 0.1202508 | 0.1202508 | 0.1202508 | 0.5791583 | 0.5791583 | 0.5791583 | 0.09931475 | 0.09931475 | 0.09931475 | 0.4783251 | 0.4783251 | 0.4783251 | 0.4816254 | 0.4816254 | 0.4816254 | 0.1 | 750 | 735.11 | 465 | 27 |  |  |  |  | Hot and Cold Rolling | 410 | 0.875 | 400°C/0.083 Each Pass | Single | 460 | 2 | [5 empty] | Water Quenching | Single | 120 | 13 | [6 empty] | Each pass 15%~30% | 615.63 |  |  | 8.00%
338 | 8 | 3.47 | 1.2 | 0 | 0 | 0 | 0 | 0 | 57 | 0.3 | 0 | 0 | 0.6149453 | 0.4495649 | 0.5766791 | 0.102949 | 0.5509846 | 0.6349388 | 0.5706643 | 0.8091235 | 0.7744637 | 0.3288371 | 0.4962327 | 0.8247401 | 1.210805 | 1.057483 | 0.547676 | 1.202508 | 1.060784 | 0.5459721 | 5.791583 | 0.6791583 | 0.8527589 | 5.791583 | 0.6791583 | 0.8527589 | 5.791583 | 0.6791583 | 0.8527589 | 0.9931475 | 0.9599506 | 0.498281 | 4.783251 | 0.5783251 | 0.8270869 | 4.783251 | 0.5783251 | 0.8270869 | 4.783251 | 0.5783251 | 0.8270869 | 4.816254 | 0.5816254 | 0.828068 | 4.816254 | 0.5816254 | 0.828068 | 4.816254 | 0.5816254 | 0.828068 | 1 | 0.2 | 0.5 | 1 | 0.2 | 0.5 | 1 | 0.2 | 0.5 | 1.539109 | 0.3 | 0.3762946 | 0.3333333 | 0.3107806 | 0.3333333 | 0.5751897 | 2.77026 | 2.77026 | 2.77026 | 2.789374 | 2.789374 | 2.789374 | 0.5791583 | 0.5791583 | 0.5791583 | 2.303735 | 2.303735 | 2.303735 | 0.4783251 | 0.4783251 | 0.4783251 | 0.4816254 | 0.4816254 | 0.4816254 | 0.1 | 0.5831544 | 0.1210805 | 0.1210805 | 0.1210805 | 0.1202508 | 0.1202508 | 0.1202508 | 0.5791583 | 0.5791583 | 0.5791583 | 0.09931475 | 0.09931475 | 0.09931475 | 0.4783251 | 0.4783251 | 0.4783251 | 0.4816254 | 0.4816254 | 0.4816254 | 0.1 | 750 | 735.11 | 465 | 27 |  |  |  |  | Hot and Cold Rolling | 410 | 0.875 | 400°C/0.083 Each Pass | Reinforced | 460 | 0.667 |  | 480 | 0.333 |  |  | Water Quenching | Single | 120 | 13 | [6 empty] | Each pass 15%~30% | 586.48 |  |  | 10.67%
339 | 8 | 3.47 | 1.2 | 0 | 0 | 0 | 0 | 0 | 57 | 0.3 | 0 | 0 | 0.6149453 | 0.4495649 | 0.5766791 | 0.102949 | 0.5509846 | 0.6349388 | 0.5706643 | 0.8091235 | 0.7744637 | 0.3288371 | 0.4962327 | 0.8247401 | 1.210805 | 1.057483 | 0.547676 | 1.202508 | 1.060784 | 0.5459721 | 5.791583 | 0.6791583 | 0.8527589 | 5.791583 | 0.6791583 | 0.8527589 | 5.791583 | 0.6791583 | 0.8527589 | 0.9931475 | 0.9599506 | 0.498281 | 4.783251 | 0.5783251 | 0.8270869 | 4.783251 | 0.5783251 | 0.8270869 | 4.783251 | 0.5783251 | 0.8270869 | 4.816254 | 0.5816254 | 0.828068 | 4.816254 | 0.5816254 | 0.828068 | 4.816254 | 0.5816254 | 0.828068 | 1 | 0.2 | 0.5 | 1 | 0.2 | 0.5 | 1 | 0.2 | 0.5 | 1.539109 | 0.3 | 0.3762946 | 0.3333333 | 0.3107806 | 0.3333333 | 0.5751897 | 2.77026 | 2.77026 | 2.77026 | 2.789374 | 2.789374 | 2.789374 | 0.5791583 | 0.5791583 | 0.5791583 | 2.303735 | 2.303735 | 2.303735 | 0.4783251 | 0.4783251 | 0.4783251 | 0.4816254 | 0.4816254 | 0.4816254 | 0.1 | 0.5831544 | 0.1210805 | 0.1210805 | 0.1210805 | 0.1202508 | 0.1202508 | 0.1202508 | 0.5791583 | 0.5791583 | 0.5791583 | 0.09931475 | 0.09931475 | 0.09931475 | 0.4783251 | 0.4783251 | 0.4783251 | 0.4816254 | 0.4816254 | 0.4816254 | 0.1 | 750 | 735.11 | 465 | 27 |  |  |  |  | Hot and Cold Rolling | 410 | 0.875 | 400°C/0.083 Each Pass | Single | 460 | 2 | [5 empty] | Water Quenching | Multiple | 70 | 12 | 135 | 8 |  |  |  |  | Each pass 15%~30% | 586.21 |  |  | 14.67%
340 | 8 | 3.47 | 1.2 | 0 | 0 | 0 | 0 | 0 | 57 | 0.3 | 0 | 0 | 0.6149453 | 0.4495649 | 0.5766791 | 0.102949 | 0.5509846 | 0.6349388 | 0.5706643 | 0.8091235 | 0.7744637 | 0.3288371 | 0.4962327 | 0.8247401 | 1.210805 | 1.057483 | 0.547676 | 1.202508 | 1.060784 | 0.5459721 | 5.791583 | 0.6791583 | 0.8527589 | 5.791583 | 0.6791583 | 0.8527589 | 5.791583 | 0.6791583 | 0.8527589 | 0.9931475 | 0.9599506 | 0.498281 | 4.783251 | 0.5783251 | 0.8270869 | 4.783251 | 0.5783251 | 0.8270869 | 4.783251 | 0.5783251 | 0.8270869 | 4.816254 | 0.5816254 | 0.828068 | 4.816254 | 0.5816254 | 0.828068 | 4.816254 | 0.5816254 | 0.828068 | 1 | 0.2 | 0.5 | 1 | 0.2 | 0.5 | 1 | 0.2 | 0.5 | 1.539109 | 0.3 | 0.3762946 | 0.3333333 | 0.3107806 | 0.3333333 | 0.5751897 | 2.77026 | 2.77026 | 2.77026 | 2.789374 | 2.789374 | 2.789374 | 0.5791583 | 0.5791583 | 0.5791583 | 2.303735 | 2.303735 | 2.303735 | 0.4783251 | 0.4783251 | 0.4783251 | 0.4816254 | 0.4816254 | 0.4816254 | 0.1 | 0.5831544 | 0.1210805 | 0.1210805 | 0.1210805 | 0.1202508 | 0.1202508 | 0.1202508 | 0.5791583 | 0.5791583 | 0.5791583 | 0.09931475 | 0.09931475 | 0.09931475 | 0.4783251 | 0.4783251 | 0.4783251 | 0.4816254 | 0.4816254 | 0.4816254 | 0.1 | 750 | 735.11 | 465 | 27 |  |  |  |  | Hot and Cold Rolling | 410 | 0.875 | 400°C/0.083 Each Pass | Reinforced | 460 | 0.667 |  | 480 | 0.333 |  |  | Water Quenching | Multiple | 70 | 12 | 135 | 8 |  |  |  |  | Each pass 15%~30% | 561.74 |  |  | 13.33%
443 | 6.68 | 2.35 | 2.2 | 0.06 | 0 | 0 | 0 | 0 | 0 | 0 | 0 | 0 | 0.5548812 | 0.2578893 | 0.4606732 | 0.105005 | 0.5504698 | 0.8504084 | 0.4678497 | 0.8394874 | 0.6590814 | 0.5069592 | 0.5438106 | 0.8197931 | 1.597785 | 0.8126075 | 0.6150566 | 0.6250256 | 1.299446 | 0.3846251 | 2.588248 | 0.692903 | 0.7213125 | 4.997996 | 0.5997996 | 0.8332776 | 4.997996 | 0.5997996 | 0.8332776 | 0.3911826 | 1.112455 | 0.2811871 | 1.619898 | 0.5059113 | 0.6183057 | 3.128079 | 0.4128079 | 0.7577566 | 3.128079 | 0.4128079 | 0.7577566 | 4.141027 | 0.9927501 | 0.8054863 | 7.996466 | 0.8996466 | 0.8888452 | 7.996466 | 0.8996466 | 0.8888452 | 1.931034 | 0.2931034 | 0.6588235 | 1.931034 | 0.2931034 | 0.6588235 | 1 | 0.2 | 0.5 | 1.612254 | 0.3931034 | 0.3100005 | 0.4912281 | 0.194019 | 0.254386 | 0.1955129 | 0.8096244 | 1.563413 | 1.563413 | 2.069684 | 3.996631 | 3.996631 | 0.9651303 | 0.9651303 | 0.4997996 | 1.295346 | 2.501358 | 2.501358 | 0.6040428 | 0.6040428 | 0.3128079 | 1.544145 | 1.544145 | 0.7996466 | 0.1931034 | 1.277663 | 0.3085377 | 0.1597785 | 0.1597785 | 0.1206946 | 0.06250256 | 0.06250256 | 0.2588248 | 0.2588248 | 0.4997996 | 0.07553872 | 0.03911826 | 0.03911826 | 0.1619898 | 0.1619898 | 0.3128079 | 0.4141027 | 0.4141027 | 0.7996466 | 0.1931034 | 755.24 | 735.11 | 470 | 24 |  |  |  |  | Hot Rolling | 430 | 0.85 |  | Single | 475 | 2 | [5 empty] | Water Quenching | Multiple | 120 | 24 | 185 | 2 | 120 | 24 |  |  | Final Rolling at 310°C | 570 | 493 | 0.8649123 | 16.5%
444 | 6.66 | 2.33 | 2.22 | 0.08 | 0 | 0 | 0 | 0 | 0 | 0 | 0 | 0 | 0.5563898 | 0.2551032 | 0.4595017 | 0.1050349 | 0.5508246 | 0.8537193 | 0.4666237 | 0.8295585 | 0.6584882 | 0.513699 | 0.5456532 | 0.8310407 | 1.609145 | 0.8084494 | 0.6167327 | 0.6186015 | 1.304604 | 0.3821827 | 2.224511 | 0.7227351 | 0.6898754 | 4.985972 | 0.5985972 | 0.8329428 | 4.985972 | 0.5985972 | 0.8329428 | 0.3844287 | 1.115859 | 0.2776804 | 1.382418 | 0.5339901 | 0.5802583 | 3.098522 | 0.4098522 | 0.7560096 | 3.098522 | 0.4098522 | 0.7560096 | 3.596032 | 1.030145 | 0.782421 | 8.060071 | 0.9060071 | 0.8896256 | 8.060071 | 0.9060071 | 0.8896256 | 2.241379 | 0.3241379 | 0.6914894 | 2.241379 | 0.3241379 | 0.6914894 | 1 | 0.2 | 0.5 | 1.614456 | 0.4241379 | 0.3088328 | 0.5284553 | 0.1919235 | 0.2357724 | 0.1916751 | 0.6892695 | 1.544914 | 1.544914 | 1.792971 | 4.018729 | 4.018729 | 1.117545 | 1.117545 | 0.4985972 | 1.114238 | 2.497431 | 2.497431 | 0.6944963 | 0.6944963 | 0.3098522 | 1.806568 | 1.806568 | 0.8060071 | 0.2241379 | 1.296982 | 0.3606705 | 0.1609145 | 0.1609145 | 0.1386521 | 0.06186015 | 0.06186015 | 0.2224511 | 0.2224511 | 0.4985972 | 0.08616504 | 0.03844287 | 0.03844287 | 0.1382418 | 0.1382418 | 0.3098522 | 0.3596032 | 0.3596032 | 0.8060071 | 0.2241379 | 755.24 | 735.11 | 470 | 24 |  |  |  |  | Hot Rolling | 430 | 0.85 |  | Single | 475 | 2 | [5 empty] | Water Quenching | Multiple | 120 | 24 | 185 | 2 | 120 | 24 |  |  | Final Rolling at 310°C | 575 | 499 | 0.8678261 | 16.8%
445 | 6.63 | 2.32 | 2.23 | 0.1 | 0 | 0 | 0 | 0 | 0 | 0 | 0 | 0 | 0.5573323 | 0.2544064 | 0.4593854 | 0.1050424 | 0.5499601 | 0.8548311 | 0.4663589 | 0.818668 | 0.6580245 | 0.5199674 | 0.5458223 | 0.842256 | 1.611008 | 0.805168 | 0.6170061 | 0.6139414 | 1.305981 | 0.3803988 | 1.946894 | 0.751966 | 0.6606596 | 4.967936 | 0.5967936 | 0.8324379 | 4.967936 | 0.5967936 | 0.8324379 | 0.3810915 | 1.117562 | 0.275935 | 1.208494 | 0.5635468 | 0.5472028 | 3.083744 | 0.4083744 | 0.7551267 | 3.083744 | 0.4083744 | 0.7551267 | 3.171139 | 1.06436 | 0.7602573 | 8.091873 | 0.9091873 | 0.8900117 | 8.091873 | 0.9091873 | 0.8900117 | 2.551724 | 0.3551724 | 0.7184466 | 2.551724 | 0.3551724 | 0.7184466 | 1 | 0.2 | 0.5 | 1.614355 | 0.4551724 | 0.307735 | 0.5606061 | 0.1910202 | 0.219697 | 0.1893238 | 0.6003722 | 1.531984 | 1.531984 | 1.575402 | 4.019991 | 4.019991 | 1.26768 | 1.26768 | 0.4967936 | 0.9778981 | 2.495326 | 2.495326 | 0.7868864 | 0.7868864 | 0.3083744 | 2.064823 | 2.064823 | 0.8091873 | 0.2551724 | 1.303607 | 0.4110848 | 0.1611008 | 0.1611008 | 0.1566609 | 0.06139414 | 0.06139414 | 0.1946894 | 0.1946894 | 0.4967936 | 0.09724403 | 0.03810915 | 0.03810915 | 0.1208494 | 0.1208494 | 0.3083744 | 0.3171139 | 0.3171139 | 0.8091873 | 0.2551724 | 755.24 | 735.11 | 470 | 24 |  |  |  |  | Hot Rolling | 430 | 0.85 |  | Single | 475 | 2 | [5 empty] | Water Quenching | Multiple | 120 | 24 | 185 | 2 | 120 | 24 |  |  | Final Rolling at 310°C | 588 | 505 | 0.8588435 | 17.2%
446 | 6.65 | 2.3 | 2.25 | 0.12 | 0 | 0 | 0 | 0 | 0 | 0 | 0 | 0 | 0.5608543 | 0.2510914 | 0.4583114 | 0.105078 | 0.5524706 | 0.8584691 | 0.4651284 | 0.8094218 | 0.6591021 | 0.5246282 | 0.5498317 | 0.8506574 | 1.630535 | 0.8034147 | 0.6198492 | 0.6106277 | 1.313544 | 0.379124 | 1.739986 | 0.7842029 | 0.6350346 | 4.97996 | 0.597996 | 0.8327748 | 4.97996 | 0.597996 | 0.8327748 | 0.3744952 | 1.120966 | 0.2724602 | 1.067126 | 0.5916256 | 0.5162365 | 3.054187 | 0.4054187 | 0.7533414 | 3.054187 | 0.4054187 | 0.7533414 | 2.849504 | 1.101755 | 0.7402263 | 8.155477 | 0.9155477 | 0.8907758 | 8.155477 | 0.9155477 | 0.8907758 | 2.862069 | 0.3862069 | 0.7410714 | 2.862069 | 0.3862069 | 0.7410714 | 1 | 0.2 | 0.5 | 1.618962 | 0.4862069 | 0.3076019 | 0.5886525 | 0.1886509 | 0.2056738 | 0.1864971 | 0.5314243 | 1.520973 | 1.520973 | 1.419042 | 4.061395 | 4.061395 | 1.425299 | 1.425299 | 0.497996 | 0.8702919 | 2.490835 | 2.490835 | 0.8741294 | 0.8741294 | 0.3054187 | 2.334154 | 2.334154 | 0.8155477 | 0.2862069 | 1.329779 | 0.4666704 | 0.1630535 | 0.1630535 | 0.1747658 | 0.06106277 | 0.06106277 | 0.1739986 | 0.1739986 | 0.497996 | 0.1071831 | 0.03744952 | 0.03744952 | 0.1067126 | 0.1067126 | 0.3054187 | 0.2849504 | 0.2849504 | 0.8155477 | 0.2862069 | 755.24 | 735.11 | 470 | 24 |  |  |  |  | Hot Rolling | 430 | 0.85 |  | Single | 475 | 2 | [5 empty] | Water Quenching | Multiple | 120 | 24 | 185 | 2 | 120 | 24 |  |  | Final Rolling at 310°C | 609 | 532 | 0.8735632 | 17.5%
447 | 6.64 | 2.36 | 2.23 | 0.15 | 0 | 0 | 0 | 0 | 0 | 0 | 0 | 0 | 0.5660573 | 0.2622944 | 0.4682436 | 0.1049577 | 0.5498969 | 0.8468217 | 0.47418 | 0.7866302 | 0.6668882 | 0.528522 | 0.5465907 | 0.86783 | 1.58262 | 0.8116805 | 0.6127963 | 0.6146844 | 1.306582 | 0.3806839 | 1.494762 | 0.8301534 | 0.5991601 | 4.973948 | 0.5973948 | 0.8326065 | 4.973948 | 0.5973948 | 0.8326065 | 0.3883968 | 1.123473 | 0.2797448 | 0.9444856 | 0.6470443 | 0.4857252 | 3.142857 | 0.4142857 | 0.7586207 | 3.142857 | 0.4142857 | 0.7586207 | 2.431755 | 1.141946 | 0.7086039 | 8.091873 | 0.9091873 | 0.8900117 | 8.091873 | 0.9091873 | 0.8900117 | 3.327586 | 0.4327586 | 0.7689243 | 3.327586 | 0.4327586 | 0.7689243 | 1 | 0.2 | 0.5 | 1.620868 | 0.5327586 | 0.3068694 | 0.6245955 | 0.1938997 | 0.1877023 | 0.1931865 | 0.4697822 | 1.563241 | 1.563241 | 1.209542 | 4.024855 | 4.024855 | 1.655124 | 1.655124 | 0.4973948 | 0.7642657 | 2.54316 | 2.54316 | 1.045813 | 1.045813 | 0.3142857 | 2.69264 | 2.69264 | 0.8091873 | 0.3327586 | 1.280636 | 0.5266304 | 0.158262 | 0.158262 | 0.2045415 | 0.06146844 | 0.06146844 | 0.1494762 | 0.1494762 | 0.4973948 | 0.1292424 | 0.03883968 | 0.03883968 | 0.09444856 | 0.09444856 | 0.3142857 | 0.2431755 | 0.2431755 | 0.8091873 | 0.3327586 | 755.24 | 735.11 | 470 | 24 |  |  |  |  | Hot Rolling | 430 | 0.85 |  | Single | 475 | 2 | [5 empty] | Water Quenching | Multiple | 120 | 24 | 185 | 2 | 120 | 24 |  |  | Final Rolling at 310°C | 592 | 513 | 0.8665541 | 16.3%
448 | 6.65 | 2.35 | 2.26 | 0.18 | 0 | 0 | 0 | 0 | 0 | 0 | 0 | 0 | 0.5714578 | 0.2605172 | 0.4697094 | 0.1049768 | 0.5521931 | 0.8490199 | 0.4753842 | 0.7702864 | 0.6699481 | 0.5364441 | 0.5508058 | 0.8789528 | 1.592019 | 0.8108039 | 0.6142003 | 0.6082558 | 1.316724 | 0.3782084 | 1.312899 | 0.8773063 | 0.5676421 | 4.97996 | 0.597996 | 0.8327748 | 4.97996 | 0.597996 | 0.8327748 | 0.3820657 | 1.131536 | 0.2764454 | 0.8246753 | 0.6921182 | 0.4519573 | 3.128079 | 0.4128079 | 0.7577566 | 3.128079 | 0.4128079 | 0.7577566 | 2.158465 | 1.198038 | 0.6833905 | 8.187279 | 0.9187279 | 0.8911538 | 8.187279 | 0.9187279 | 0.8911538 | 3.793103 | 0.4793103 | 0.7913669 | 3.793103 | 0.4793103 | 0.7913669 | 1 | 0.2 | 0.5 | 1.629532 | 0.5793103 | 0.3056068 | 0.6547619 | 0.1919618 | 0.172619 | 0.1902672 | 0.410685 | 1.557771 | 1.557771 | 1.074907 | 4.077232 | 4.077232 | 1.88895 | 1.88895 | 0.497996 | 0.6751847 | 2.561045 | 2.561045 | 1.186513 | 1.186513 | 0.3128079 | 3.10552 | 3.10552 | 0.8187279 | 0.3793103 | 1.30343 | 0.6038692 | 0.1592019 | 0.1592019 | 0.2307177 | 0.06082558 | 0.06082558 | 0.1312899 | 0.1312899 | 0.497996 | 0.1449215 | 0.03820657 | 0.03820657 | 0.08246753 | 0.08246753 | 0.3128079 | 0.2158465 | 0.2158465 | 0.8187279 | 0.3793103 | 755.24 | 735.11 | 470 | 24 |  |  |  |  | Hot Rolling | 430 | 0.85 |  | Single | 475 | 2 | [5 empty] | Water Quenching | Multiple | 120 | 24 | 185 | 2 | 120 | 24 |  |  | Final Rolling at 310°C | 578 | 504 | 0.8719723 | 15.0%
644 | 6.95 | 2.6 | 1.56 | 0.15 | 0 | 0.11 | 0.1 | 0 | 0 | 0 | 0 | 0 | 0.5982218 | 0.3210994 | 0.4796504 | 0.1043266 | 0.5278618 | 0.7364742 | 0.4726393 | 0.7093621 | 0.6964506 | 0.5030552 | 0.5133681 | 0.9088504 | 1.475416 | 0.8657858 | 0.5960274 | 0.8656614 | 1.112145 | 0.4639971 | 1.55077 | 0.8487907 | 0.6079615 | 5.160321 | 0.6160321 | 0.8376708 | 0.9382401 | 1.066032 | 0.4840681 | 0.5867237 | 0.9458668 | 0.3697706 | 1.051073 | 0.6825123 | 0.5124504 | 3.497537 | 0.4497537 | 0.7776561 | 0.6359158 | 0.8997537 | 0.3887216 | 1.791428 | 0.9288717 | 0.6417604 | 5.961131 | 0.6961131 | 0.8563452 | 1.083842 | 1.146113 | 0.5201172 | 3.327586 | 0.4327586 | 0.7689243 | 0.6050157 | 0.8827586 | 0.376953125 | 0.1818182 | 0.65 | 0.1538462 | 1.461899 | 0.9827586 | 0.3529875 | 0.3385965 | 0.2392462 | 0.1017544 | 0.3027683 | 0.5423875 | 1.804841 | 0.3281529 | 0.9244342 | 3.076135 | 0.5592972 | 1.717141 | 0.3122075 | 0.09382401 | 0.6265585 | 2.084928 | 0.3790777 | 1.163836 | 0.2116065 | 0.06359158 | 1.983618 | 0.3606578 | 0.1083842 | 0.06050157 | 0.8795145 | 0.4909573 | 0.1475416 | 0.8114786 | 0.2880563 | 0.08656614 | 0.4761138 | 0.155077 | 0.8529235 | 2.838176 | 0.1952374 | 0.05867237 | 0.3226981 | 0.1051073 | 0.5780903 | 1.923645 | 0.1791428 | 0.9852853 | 3.278622 | 1.830172 | 755.24 | 735.11 | 470 | 24 |  |  |  |  | Hot Rolling | 400 | 0.85 |  | Single | 470 | 4 | [5 empty] | Air Cooling | Single | 120 | 24 | [7 empty] | 617 | 526 | 0.8525122 | 13.5%
645 | 6.95 | 2.6 | 1.56 | 0.15 | 0 | 0.11 | 0.1 | 0 | 0 | 0 | 0 | 0 | 0.5982218 | 0.3210994 | 0.4796504 | 0.1043266 | 0.5278618 | 0.7364742 | 0.4726393 | 0.7093621 | 0.6964506 | 0.5030552 | 0.5133681 | 0.9088504 | 1.475416 | 0.8657858 | 0.5960274 | 0.8656614 | 1.112145 | 0.4639971 | 1.55077 | 0.8487907 | 0.6079615 | 5.160321 | 0.6160321 | 0.8376708 | 0.9382401 | 1.066032 | 0.4840681 | 0.5867237 | 0.9458668 | 0.3697706 | 1.051073 | 0.6825123 | 0.5124504 | 3.497537 | 0.4497537 | 0.7776561 | 0.6359158 | 0.8997537 | 0.3887216 | 1.791428 | 0.9288717 | 0.6417604 | 5.961131 | 0.6961131 | 0.8563452 | 1.083842 | 1.146113 | 0.5201172 | 3.327586 | 0.4327586 | 0.7689243 | 0.6050157 | 0.8827586 | 0.376953125 | 0.1818182 | 0.65 | 0.1538462 | 1.461899 | 0.9827586 | 0.3529875 | 0.3385965 | 0.2392462 | 0.1017544 | 0.3027683 | 0.5423875 | 1.804841 | 0.3281529 | 0.9244342 | 3.076135 | 0.5592972 | 1.717141 | 0.3122075 | 0.09382401 | 0.6265585 | 2.084928 | 0.3790777 | 1.163836 | 0.2116065 | 0.06359158 | 1.983618 | 0.3606578 | 0.1083842 | 0.06050157 | 0.8795145 | 0.4909573 | 0.1475416 | 0.8114786 | 0.2880563 | 0.08656614 | 0.4761138 | 0.155077 | 0.8529235 | 2.838176 | 0.1952374 | 0.05867237 | 0.3226981 | 0.1051073 | 0.5780903 | 1.923645 | 0.1791428 | 0.9852853 | 3.278622 | 1.830172 | 755.24 | 735.11 | 470 | 24 |  |  |  |  | Hot Rolling | 400 | 0.85 |  | Single | 490 | 4 | [5 empty] | Air Cooling | Single | 120 | 24 | [7 empty] | 615 | 533 | 0.8666667 | 18.5%
646 | 6.95 | 2.6 | 1.56 | 0.15 | 0 | 0.19 | 0.12 | 0 | 0 | 0 | 0 | 0 | 0.6210462 | 0.3205244 | 0.480799 | 0.1043327 | 0.5279463 | 0.7279713 | 0.4727854 | 0.6536156 | 0.708284 | 0.5312082 | 0.5171356 | 0.9299101 | 1.475416 | 0.8657858 | 0.5960274 | 0.8656614 | 1.112145 | 0.4639971 | 1.55077 | 0.8487907 | 0.6079615 | 5.160321 | 0.6160321 | 0.8376708 | 0.5882231 | 1.393305 | 0.3703655 | 0.5867237 | 0.9458668 | 0.3697706 | 1.051073 | 0.6825123 | 0.5124504 | 3.497537 | 0.4497537 | 0.7776561 | 0.398683 | 1.227026 | 0.2850417 | 1.791428 | 0.9288717 | 0.6417604 | 5.961131 | 0.6961131 | 0.8563452 | 0.6795071 | 1.473386 | 0.4045872 | 3.327586 | 0.4327586 | 0.7689243 | 0.3793103 | 1.210031 | 0.275 | 0.1139896 | 0.9772727 | 0.1023256 | 1.461899 | 1.310031 | 0.3529875 | 0.2540081 | 0.2392462 | 0.07633405 | 0.3027683 | 0.5423875 | 1.804841 | 0.2057332 | 0.9244342 | 3.076135 | 0.3506475 | 1.717141 | 0.1957363 | 0.05882231 | 0.6265585 | 2.084928 | 0.2376601 | 1.163836 | 0.1326652 | 0.0398683 | 1.983618 | 0.2261119 | 0.06795071 | 0.03793103 | 0.8795145 | 0.4909573 | 0.1475416 | 1.294342 | 0.2880563 | 0.08656614 | 0.7594211 | 0.155077 | 1.360448 | 4.527009 | 0.1952374 | 0.05867237 | 0.5147167 | 0.1051073 | 0.9220779 | 3.068294 | 0.1791428 | 1.571571 | 5.229537 | 2.919201 | 755.24 | 735.11 | 470 | 24 |  |  |  |  | Hot Rolling | 400 | 0.85 |  | Single | 470 | 4 | [5 empty] | Air Cooling | Single | 120 | 24 | [7 empty] | 631 | 621 | 0.9841521 | 18.5%
647 | 6.95 | 2.6 | 1.56 | 0.15 | 0 | 0 | 0 | 0 | 0 | 0 | 0 | 0 | 0.5533404 | 0.3262758 | 0.4735765 | 0.104271 | 0.5294256 | 0.7740694 | 0.4725729 | 0.7859963 | 0.6681222 | 0.4482082 | 0.5029116 | 0.8683739 | 1.475416 | 0.8657858 | 0.5960274 | 0.8656614 | 1.112145 | 0.4639971 | 1.55077 | 0.8487907 | 0.6079615 | 5.160321 | 0.6160321 | 0.8376708 | 5.160321 | 0.6160321 | 0.8376708 | 0.5867237 | 0.9458668 | 0.3697706 | 1.051073 | 0.6825123 | 0.5124504 | 3.497537 | 0.4497537 | 0.7776561 | 3.497537 | 0.4497537 | 0.7776561 | 1.791428 | 0.9288717 | 0.6417604 | 5.961131 | 0.6961131 | 0.8563452 | 5.961131 | 0.6961131 | 0.8563452 | 3.327586 | 0.4327586 | 0.7689243 | 3.327586 | 0.4327586 | 0.7689243 | 1 | 0.2 | 0.5 | 1.461899 | 0.5327586 | 0.3529875 | 0.6245955 | 0.2392462 | 0.1877023 | 0.3027683 | 0.5423875 | 1.804841 | 1.804841 | 0.9244342 | 3.076135 | 3.076135 | 1.717141 | 1.717141 | 0.5160321 | 0.6265585 | 2.084928 | 2.084928 | 1.163836 | 1.163836 | 0.3497537 | 1.983618 | 1.983618 | 0.5961131 | 0.3327586 | 0.8795145 | 0.4909573 | 0.1475416 | 0.1475416 | 0.2880563 | 0.08656614 | 0.08656614 | 0.155077 | 0.155077 | 0.5160321 | 0.1952374 | 0.05867237 | 0.05867237 | 0.1051073 | 0.1051073 | 0.3497537 | 0.1791428 | 0.1791428 | 0.5961131 | 0.3327586 | 755.24 | 735.11 | 470 | 24 |  |  |  |  | Hot Rolling | 400 | 0.85 |  | Single | 490 | 4 | [5 empty] | Air Cooling | Single | 120 | 24 | [7 empty] | 681 | 665 | 0.9765051 | 19%
761 | 6.3 | 2.1 | 2.2 | 0.2 | 0 | 0.06 | 0.1 | 0.06 | 0 | 0 | 0 | 0 | 0.5741507 | 0.2226549 | 0.4358234 | 0.1053833 | 0.530635 | 0.8007927 | 0.4340023 | 0.7396582 | 0.6579788 | 0.6170747 | 0.5448723 | 0.899733 | 1.728958 | 0.752816 | 0.6335598 | 0.5964558 | 1.276601 | 0.3736125 | 1.162325 | 0.8872987 | 0.5375348 | 4.769539 | 0.5769539 | 0.8266759 | 1.380656 | 0.8224085 | 0.5799477 | 0.34498 | 1.075509 | 0.2564945 | 0.6722689 | 0.6862069 | 0.4020101 | 2.758621 | 0.3758621 | 0.733945 | 0.7985481 | 0.6213166 | 0.443996 | 1.948719 | 1.209991 | 0.6608697 | 7.996466 | 0.8996466 | 0.8888452 | 2.314767 | 1.145101 | 0.6983196 | 4.103448 | 0.5103448 | 0.8040541 | 1.18784 | 0.7557994 | 0.5429282 | 0.2894737 | 0.4454545 | 0.2244898 | 1.552463 | 0.8557994 | 0.3072241 | 0.4794872 | 0.1776932 | 0.1168498 | 0.1645395 | 0.3206413 | 1.315735 | 0.3808706 | 0.929449 | 3.813946 | 1.104037 | 1.957156 | 0.5665451 | 0.1380656 | 0.5375776 | 2.205922 | 0.6385563 | 1.131986 | 0.3276801 | 0.07985481 | 3.281309 | 0.9498525 | 0.2314767 | 0.118784 | 1.382555 | 0.7094689 | 0.1728958 | 0.5972764 | 0.2447526 | 0.05964558 | 0.2060484 | 0.1162325 | 0.4015303 | 1.647659 | 0.1415607 | 0.034498 | 0.1191749 | 0.06722689 | 0.2322383 | 0.9529781 | 0.1948719 | 0.6731937 | 2.762416 | 1.417555 | 790 | 715 | 465 | 24 | 475 | 4 |  |  | Hot Rolling |  | 0.85 |  | Single | 473 | 1 | [5 empty] | Water Quenching | Single | 120 | 21 | [7 empty] | 555.5 | 529.5 | 0.9531953 | 17.9%
762 | 6.3 | 2.1 | 2.2 | 0.2 | 0 | 0.06 | 0.07 | 0.1 | 39 | 0.08 | 68 | 0.12 | 0.5704309 | 0.2217331 | 0.4354309 | 0.1053932 | 0.5294734 | 0.7828897 | 0.4341199 | 0.7398051 | 0.6628913 | 0.6256598 | 0.542089 | 0.8987179 | 1.728958 | 0.752816 | 0.6335598 | 0.5964558 | 1.276601 | 0.3736125 | 1.162325 | 0.8872987 | 0.5375348 | 4.769539 | 0.5769539 | 0.8266759 | 1.380656 | 0.8224085 | 0.5799477 | 0.34498 | 1.075509 | 0.2564945 | 0.6722689 | 0.6862069 | 0.4020101 | 2.758621 | 0.3758621 | 0.733945 | 0.7985481 | 0.6213166 | 0.443996 | 1.948719 | 1.209991 | 0.6608697 | 7.996466 | 0.8996466 | 0.8888452 | 2.314767 | 1.145101 | 0.6983196 | 4.103448 | 0.5103448 | 0.8040541 | 1.18784 | 0.7557994 | 0.5429282 | 0.2894737 | 0.4454545 | 0.2244898 | 1.552463 | 0.8557994 | 0.3072241 | 0.4794872 | 0.1776932 | 0.1168498 | 0.1645395 | 0.3206413 | 1.315735 | 0.3808706 | 0.929449 | 3.813946 | 1.104037 | 1.957156 | 0.5665451 | 0.1380656 | 0.5375776 | 2.205922 | 0.6385563 | 1.131986 | 0.3276801 | 0.07985481 | 3.281309 | 0.9498525 | 0.2314767 | 0.118784 | 1.382555 | 0.7094689 | 0.1728958 | 0.5972764 | 0.2447526 | 0.05964558 | 0.2060484 | 0.1162325 | 0.4015303 | 1.647659 | 0.1415607 | 0.034498 | 0.1191749 | 0.06722689 | 0.2322383 | 0.9529781 | 0.1948719 | 0.6731937 | 2.762416 | 1.417555 | 790 | 715 | 465 | 24 | 475 | 4 |  |  | Hot Rolling |  | 0.85 |  | Single | 473 | 1 | [5 empty] | Water Quenching | Single | 120 | 22 | [7 empty] | 626.7 | 587.3 | 0.937131 | 15.2%
763 | 6.3 | 2.1 | 2.2 | 0.2 | 0 | 0.06 | 0.07 | 0.1 | 39 | 0.15 | 68 | 0.25 | 0.5704309 | 0.2217331 | 0.4354309 | 0.1053932 | 0.5294734 | 0.7828897 | 0.4341199 | 0.7398051 | 0.6628913 | 0.6256598 | 0.542089 | 0.8987179 | 1.728958 | 0.752816 | 0.6335598 | 0.5964558 | 1.276601 | 0.3736125 | 1.162325 | 0.8872987 | 0.5375348 | 4.769539 | 0.5769539 | 0.8266759 | 1.380656 | 0.8224085 | 0.5799477 | 0.34498 | 1.075509 | 0.2564945 | 0.6722689 | 0.6862069 | 0.4020101 | 2.758621 | 0.3758621 | 0.733945 | 0.7985481 | 0.6213166 | 0.443996 | 1.948719 | 1.209991 | 0.6608697 | 7.996466 | 0.8996466 | 0.8888452 | 2.314767 | 1.145101 | 0.6983196 | 4.103448 | 0.5103448 | 0.8040541 | 1.18784 | 0.7557994 | 0.5429282 | 0.2894737 | 0.4454545 | 0.2244898 | 1.552463 | 0.8557994 | 0.3072241 | 0.4794872 | 0.1776932 | 0.1168498 | 0.1645395 | 0.3206413 | 1.315735 | 0.3808706 | 0.929449 | 3.813946 | 1.104037 | 1.957156 | 0.5665451 | 0.1380656 | 0.5375776 | 2.205922 | 0.6385563 | 1.131986 | 0.3276801 | 0.07985481 | 3.281309 | 0.9498525 | 0.2314767 | 0.118784 | 1.382555 | 0.7094689 | 0.1728958 | 0.5972764 | 0.2447526 | 0.05964558 | 0.2060484 | 0.1162325 | 0.4015303 | 1.647659 | 0.1415607 | 0.034498 | 0.1191749 | 0.06722689 | 0.2322383 | 0.9529781 | 0.1948719 | 0.6731937 | 2.762416 | 1.417555 | 790 | 715 | 465 | 24 | 475 | 4 |  |  | Hot Rolling |  | 0.85 |  | Single | 473 | 1 | [5 empty] | Water Quenching | Single | 120 | 24 | [7 empty] | 624.4 | 602.9 | 0.9655669 | 12.5%
936 | 9.2 | 2.2 | 1.5 | 0.11 | 0 | 0.06 | 0 | 0.08 | 0 | 0 | 0 | 0 | 0.6539148 | 0.2343602 | 0.4141534 | 0.7860182 | 0.6516095 | 0.7942876 | 0.4055792 | 0.8474704 | 0.7350364 | 0.369184 | 0.6331364 | 0.7897003 | 2.240923 | 0.941943 | 0.6914459 | 1.128712 | 1.228334 | 0.5302323 | 2.406086 | 0.9219923 | 0.7064079 | 6.513026 | 0.7513026 | 0.8668978 | 1.88535 | 0.9967572 | 0.6534216 | 0.5036818 | 0.8676722 | 0.3349657 | 1.073703 | 0.56133 | 0.517771 | 2.906404 | 0.3906404 | 0.7440101 | 0.8413275 | 0.6360949 | 0.4569135 | 2.13171 | 0.8477215 | 0.6806856 | 5.770318 | 0.6770318 | 0.8522965 | 1.670355 | 0.9224863 | 0.625518 | 2.706897 | 0.3706897 | 0.7302326 | 0.7835753 | 0.6161442 | 0.4393284 | 0.2894737 | 0.4454545 | 0.2244898 | 1.518975 | 0.7161442 | 0.4287778 | 0.3779821 | 0.1913398 | 0.1396367 | 0.3280492 | 0.6993058 | 1.892948 | 0.5479588 | 1.388388 | 3.758223 | 1.087907 | 1.763009 | 0.5103446 | 0.188535 | 0.619561 | 1.677088 | 0.4854727 | 0.7867335 | 0.2277386 | 0.08413275 | 1.561965 | 0.4521479 | 0.1670355 | 0.07835753 | 1.293084 | 0.6065945 | 0.2240923 | 0.7741369 | 0.3055306 | 0.1128712 | 0.3899186 | 0.2406086 | 0.8311934 | 2.249954 | 0.1363414 | 0.05036818 | 0.1739992 | 0.1073703 | 0.3709157 | 1.00403 | 0.213171 | 0.7364089 | 1.993383 | 0.9351097 | 800 | 710 | 440 | 10 | 474 | 48 |  |  | Hot Rolling | 450 | 0.85 |  | Single | 470 | 2 | [5 empty] | Water Quenching | Single | 120 | 24 | [6 empty] | HR to final thickness 6mm | 613 | 557 | 0.908646 | 8.3%
937 | 9.2 | 2.2 | 1.5 | 0.11 | 0.17 | 0.06 | 0 | 0.08 | 0 | 0 | 0 | 0 | 0.673844 | 0.25072 | 0.4368595 | 0.9986782 | 0.6512784 | 0.7827134 | 0.4155745 | 0.6831673 | 0.7593533 | 0.4161222 | 0.6336613 | 0.9109139 | 2.240923 | 0.941943 | 0.6914459 | 1.128712 | 1.228334 | 0.5302323 | 2.406086 | 0.9219923 | 0.7064079 | 1.856517 | 1.002122 | 0.6499233 | 1.88535 | 0.9967572 | 0.6534216 | 0.5036818 | 0.8676722 | 0.3349657 | 1.073703 | 0.56133 | 0.517771 | 0.8284609 | 0.6414601 | 0.453092 | 0.8413275 | 0.6360949 | 0.4569135 | 2.13171 | 0.8477215 | 0.6806856 | 1.64481 | 0.9278515 | 0.621901 | 1.670355 | 0.9224863 | 0.625518 | 0.771592 | 0.6215093 | 0.4355359 | 0.7835753 | 0.6161442 | 0.4393284 | 1.015531 | 0.6962742 | 0.5038527 | 1.518975 | 0.9669639 | 0.4287778 | 0.2799377 | 0.1913398 | 0.3628054 | 0.3280492 | 0.6993058 | 0.5395788 | 0.5479588 | 1.388388 | 1.071269 | 1.087907 | 0.5025399 | 0.5103446 | 0.6614177 | 0.619561 | 0.4780483 | 0.4854727 | 0.2242558 | 0.2277386 | 0.2951542 | 0.4452331 | 0.4521479 | 0.5859935 | 0.2748936 | 1.293084 | 0.6065945 | 0.7861597 | 0.7741369 | 0.3055306 | 0.3959743 | 0.3899186 | 0.8441023 | 0.8311934 | 0.6413422 | 0.1363414 | 0.1767015 | 0.1739992 | 0.3766763 | 0.3709157 | 0.2861956 | 0.7478457 | 0.7364089 | 0.5682072 | 0.26655 | 800 | 710 | 440 | 10 | 474 | 48 |  |  | Hot Rolling | 450 | 0.85 |  | Single | 470 | 2 | [5 empty] | Water Quenching | Single | 120 | 24 | [6 empty] | HR to final thickness 6mm | 651 | 601 | 0.9231951 | 7.3%
949 | 8.43 | 1.42 | 0 | 0.11 | 0.094 | 0.047 | 0 | 0 | 68 | 0.084 | 0 | 0 | 0.4820621 | 0.2181721 | 0.1899617 | 0.9991561 | 0.5565723 | 0.8740484 | 0.1605918 | 0.86923 | 0.4788753 | 0.2614567 | 0.5042373 | 0.836571 | 3.449917 | 0.7803795 | 0.7752767 | 6.0501 | 0.70501 | 0.858158 | 2.235069 | 0.8756997 | 0.6908876 | 2.534726 | 0.8436985 | 0.7170926 | 2.070019 | 0.8972827 | 0.6742691 | 1.753695 | 0.2753695 | 0.6368515 | 0.6478617 | 0.4460591 | 0.393153 | 0.7347209 | 0.414058 | 0.4235384 | 0.6000199 | 0.4676422 | 0.3750078 | 0.3694268 | 0.3706897 | 0.2697674 | 0.418956 | 0.3386885 | 0.2952565 | 0.3421462 | 0.3922727 | 0.2549247 | 1.134071 | 0.5093782 | 0.531412 | 0.9261543 | 0.5629624 | 0.4808308 | 0.8166637 | 0.5309613 | 0.4495404 | 0.8803795 | 0.8016509 | 0.687215 | 0.3376653 | 0.1991976 | 0.2977462 | 1.061003 | 0.3919628 | 0.4445135 | 0.3630181 | 0.2235069 | 0.2534726 | 0.2070019 | 0.6861241 | 0.5603327 | 0.4940897 | 0.06478617 | 0.07347209 | 0.06000199 | 0.1988814 | 0.1624192 | 0.1432179 | 0.1134071 | 0.09261543 | 0.08166637 | 0.2210624 | 0.3449917 | 0.9338568 | 0.8234555 | 1.008317 | 1.6377 | 1.444089 | 1.768279 | 0.5334853 | 0.6532497 | 0.7408313 | 0.474707 | 0.4185868 | 0.5125571 | 0.1546372 | 0.1893523 | 0.2147389 | 0.08817793 | 0.1079734 | 0.1224494 | 0.3314579 | 755.24 | 735.11 | 410 | 4 | 473 | 3 | 473 | 34 | Hot Rolling |  | 0.85 |  | Single | 476 | 2 | [5 empty] | Water Quenching | Single | 120 | 20 | [7 empty] | 585 | 566 | 0.9675214 | 8.3%
950 | 8.86 | 1.48 | 0 | 0.07 | 0 | 0.052 | 0 | 0 | 68 | 0.18 | 0 | 0 | 0.4924316 | 0.2105061 | 0.1850721 | 0.7863466 | 0.5787325 | 0.8761512 | 0.1646448 | 0.9831176 | 0.4880852 | 0.2067579 | 0.5240429 | 0.4605386 | 3.424196 | 0.8150982 | 0.7739702 | 6.308617 | 0.7308617 | 0.8631752 | 3.023965 | 0.8394824 | 0.7514889 | 6.308617 | 0.7308617 | 0.8631752 | 2.01729 | 0.943589 | 0.6685768 | 1.842365 | 0.2842365 | 0.6481802 | 0.8831169 | 0.3928571 | 0.4689655 | 1.842365 | 0.2842365 | 0.6481802 | 0.5891282 | 0.4969637 | 0.3707241 | 0.4793388 | 0.3086207 | 0.3240223 | 1 | 0.2 | 0.5 | 0.3197674 | 0.4127273 | 0.2422907 | 2.086207 | 0.3086207 | 0.6759777 | 0.667101 | 0.521348 | 0.4001563 | 0.3197674 | 0.4127273 | 0.2422907 | 0.9150982 | 0.621348 | 0.6893924 | 0.335755 | 0.2013297 | 0.1609404 | 1.162277 | 0.5571246 | 1.162277 | 0.3716584 | 0.3023965 | 0.6308617 | 0.201729 | 1.316108 | 0.4208485 | 0.201729 | 0.08831169 | 0.1842365 | 0.05891282 | 0.3843554 | 0.1229043 | 0.05891282 | 0.2086207 | 0.0667101 | 0.03197674 | 0.0667101 | 0.3424196 | 0.7143581 | 0.3424196 | 1.070839 | 1.316108 | 0.6308617 | 1.972877 | 0.3023965 | 0.9456764 | 1.972877 | 0.3843554 | 0.1842365 | 0.5761576 | 0.08831169 | 0.2761747 | 0.5761576 | 0.04793388 | 0.1499023 | 0.3127273 | 0.6524138 | 755.24 | 735.11 | 410 | 4 | 473 | 3 | 473 | 35 | Hot Rolling |  | 0.85 |  | Single | 476 | 2 | [5 empty] | Water Quenching | Single | 120 | 28 | [7 empty] | 540 | 524 | 0.9703704 | 8.4%
951 | 8.77 | 1.51 | 0 | 0.11 | 0 | 0.056 | 0 | 0 | 68 | 0.37 | 0 | 0 | 0.4953049 | 0.2178971 | 0.1941286 | 0.7862448 | 0.5734352 | 0.8691403 | 0.1732272 | 0.9529335 | 0.4921126 | 0.2199955 | 0.519513 | 0.6373083 | 3.315053 | 0.8141209 | 0.7682531 | 6.254509 | 0.7254509 | 0.8621547 | 2.310583 | 0.8961406 | 0.6979384 | 6.254509 | 0.7254509 | 0.8621547 | 1.900541 | 0.9545418 | 0.6552368 | 1.8867 | 0.28867 | 0.6535836 | 0.6969973 | 0.4593596 | 0.4107239 | 1.8867 | 0.28867 | 0.6535836 | 0.5733065 | 0.5177609 | 0.3643959 | 0.3694268 | 0.3706897 | 0.2697674 | 1 | 0.2 | 0.5 | 0.3038674 | 0.4290909 | 0.2330508 | 2.706897 | 0.3706897 | 0.7302326 | 0.8225376 | 0.5997806 | 0.4513145 | 0.3038674 | 0.4290909 | 0.2330508 | 0.9141209 | 0.6997806 | 0.6842103 | 0.3868208 | 0.206395 | 0.1429019 | 1.180038 | 0.4359376 | 1.180038 | 0.3585751 | 0.2310583 | 0.6254509 | 0.1900541 | 1.693031 | 0.5144569 | 0.1900541 | 0.06969973 | 0.18867 | 0.05733065 | 0.51071 | 0.1551881 | 0.05733065 | 0.2706897 | 0.08225376 | 0.03038674 | 0.08225376 | 0.3315053 | 0.8973506 | 0.3315053 | 1.090954 | 1.693031 | 0.6254509 | 2.058302 | 0.2310583 | 0.7603918 | 2.058302 | 0.51071 | 0.18867 | 0.6208957 | 0.06969973 | 0.2293755 | 0.6208957 | 0.03694268 | 0.121575 | 0.3290909 | 0.890815 | 755.24 | 735.11 | 410 | 4 | 473 | 3 | 473 | 36 | Hot Rolling |  | 0.85 |  | Single | 476 | 2 | [5 empty] | Water Quenching | Single | 120 | 20 | [7 empty] | 573 | 555 | 0.9685864 | 8.7%
524 | 7.03 | 2.63 | 0.21 | 0.51 | 0 | 0 | 0 | 0 | 0 | 0 | 0 | 0 | 0.5179156 | 0.4119141 | 0.4296923 | 0.1033525 | 0.4687992 | 0.6790384 | 0.410167 | 0.6222611 | 0.5995212 | 0.3835513 | 0.4131849 | 0.9552381 | 1.470527 | 0.8750289 | 0.595228 | 3.122843 | 0.6876261 | 0.7574489 | 0.5843098 | 1.412221 | 0.3688103 | 5.208417 | 0.6208417 | 0.8389283 | 5.208417 | 0.6208417 | 0.8389283 | 2.123622 | 0.5209716 | 0.6798589 | 0.3973473 | 1.245567 | 0.2843583 | 3.541872 | 0.4541872 | 0.7798265 | 3.541872 | 0.4541872 | 0.7798265 | 0.1871083 | 1.058164 | 0.1576169 | 1.667845 | 0.2667845 | 0.6251656 | 1.667845 | 0.2667845 | 0.6251656 | 8.913793 | 0.9913793 | 0.8991304 | 8.913793 | 0.9913793 | 0.8991304 | 1 | 0.2 | 0.5 | 1.041813 | 1.091379 | 0.4999376 | 0.8167457 | 0.3399718 | 0.09162717 | 1.106071 | 0.2069551 | 1.844755 | 1.844755 | 0.09745379 | 0.8686829 | 0.8686829 | 4.642675 | 4.642675 | 0.5208417 | 0.06627136 | 0.5907292 | 0.5907292 | 3.157151 | 3.157151 | 0.3541872 | 1.486682 | 1.486682 | 0.1667845 | 0.8913793 | 0.245261 | 1.310797 | 0.1470527 | 0.1470527 | 2.783638 | 0.3122843 | 0.3122843 | 0.05843098 | 0.05843098 | 0.5208417 | 1.892953 | 0.2123622 | 0.2123622 | 0.03973473 | 0.03973473 | 0.3541872 | 0.01871083 | 0.01871083 | 0.1667845 | 0.8913793 | 700 | 735.11 | 470 | 12 |  |  |  |  | Hot and Cold Rolling | 450 | 0.815 | 425°C/0.5 | Single | 470 | 1 | [5 empty] | Water Quenching | Single | 120 | 24 | [7 empty] | 607 | 552 | 0.9093904 | 8.6%
525 | 7.11 | 2.49 | 0.22 | 0.4 | 0.22 | 0 | 0 | 0 | 0 | 0 | 0 | 0 | 0.5272284 | 0.4063749 | 0.4313432 | 0.1034119 | 0.4755859 | 0.6910041 | 0.3972185 | 0.48382 | 0.611442 | 0.4216176 | 0.4203956 | 0.9826556 | 1.576177 | 0.8591488 | 0.611828 | 3.092709 | 0.695616 | 0.7556631 | 0.7293726 | 1.246341 | 0.4217556 | 1.23802 | 0.9502415 | 0.5531766 | 5.256513 | 0.6256513 | 0.8401666 | 1.962158 | 0.5034622 | 0.6624083 | 0.4627478 | 1.054187 | 0.3163551 | 0.7854575 | 0.7580877 | 0.4399195 | 3.334975 | 0.4334975 | 0.7693182 | 0.2358361 | 0.8906543 | 0.1908312 | 0.4003029 | 0.5945548 | 0.2858688 | 1.699647 | 0.2699647 | 0.6295812 | 1.697377 | 1.14528 | 0.6292695 | 7.206897 | 0.8206897 | 0.8781513 | 4.245902 | 0.5245902 | 0.809375 | 1.029114 | 1.24528 | 0.5107807 | 0.5787371 | 0.3240629 | 0.3409596 | 1.031411 | 0.243244 | 0.4128768 | 1.753034 | 0.1239676 | 0.2104197 | 0.8934215 | 0.8922285 | 3.788315 | 2.231864 | 0.07865077 | 0.1335 | 0.566828 | 0.5660711 | 2.403482 | 1.415998 | 0.2884941 | 1.224918 | 0.7216532 | 3.059977 | 0.2678945 | 1.135935 | 0.6692294 | 0.1576177 | 2.228884 | 1.313134 | 0.3092709 | 0.3096844 | 0.07293726 | 0.123802 | 1.414107 | 0.833113 | 0.1962158 | 0.1964782 | 0.04627478 | 0.07854575 | 0.1001337 | 0.02358361 | 0.04003029 | 0.1697377 | 700 | 735.11 | 470 | 12 |  |  |  |  | Hot and Cold Rolling | 450 | 0.815 | 425°C/0.5 | Single | 470 | 1 | [5 empty] | Water Quenching | Single | 120 | 24 | [7 empty] | 667 | 627 | 0.94003 | 8.3%
526 | 6.98 | 2.55 | 0.19 | 0.29 | 0.27 | 0 | 0 | 0 | 0 | 0 | 0 | 0 | 0.514879 | 0.4184589 | 0.4395827 | 0.1032824 | 0.4654642 | 0.679683 | 0.4038032 | 0.4897618 | 0.6093156 | 0.4186561 | 0.4053963 | 0.981922 | 1.512527 | 0.8602002 | 0.6019944 | 3.227918 | 0.6782597 | 0.763477 | 0.9415194 | 1.067836 | 0.4849395 | 1.039078 | 1.016196 | 0.5095823 | 5.178357 | 0.6178357 | 0.8381447 | 2.134123 | 0.5027886 | 0.6809314 | 0.622481 | 0.8923645 | 0.38366 | 0.6869815 | 0.8407252 | 0.4072253 | 3.423645 | 0.4423645 | 0.7739421 | 0.2916801 | 0.710424 | 0.2258145 | 0.3219035 | 0.6587847 | 0.2435151 | 1.60424 | 0.260424 | 0.6160109 | 1.103618 | 1.048361 | 0.5246286 | 5.5 | 0.65 | 0.8461538 | 4.983607 | 0.5983607 | 0.8328767 | 1.020624 | 1.148361 | 0.5073715 | 0.4789436 | 0.3354462 | 0.4339757 | 1.105125 | 0.3223428 | 0.3557435 | 1.772886 | 0.1510423 | 0.1666931 | 0.8307328 | 0.571493 | 2.848096 | 2.580689 | 0.0998609 | 0.1102083 | 0.549235 | 0.3778398 | 1.883005 | 1.70621 | 0.1770469 | 0.8823322 | 0.7994902 | 2.740984 | 0.2426457 | 0.83189 | 0.7537841 | 0.1512527 | 1.775355 | 1.608668 | 0.3227918 | 0.4692162 | 0.09415194 | 0.1039078 | 1.173767 | 1.063563 | 0.2134123 | 0.31022 | 0.0622481 | 0.06869815 | 0.1453619 | 0.02916801 | 0.03219035 | 0.1103618 | 700 | 735.11 | 470 | 12 |  |  |  |  | Hot and Cold Rolling | 450 | 0.815 | 425°C/0.5 | Single | 470 | 1 | [5 empty] | Water Quenching | Single | 120 | 24 | [7 empty] | 643 | 599 | 0.9315708 | 9.0%
527 | 6.84 | 2.6 | 0.21 | 0.18 | 0.37 | 0 | 0 | 0 | 0 | 0 | 0 | 0 | 0.5104036 | 0.4315457 | 0.4550557 | 0.1031421 | 0.4573685 | 0.6692881 | 0.4146773 | 0.4464831 | 0.6150789 | 0.4348676 | 0.3942985 | 0.9878729 | 1.456507 | 0.8591725 | 0.592918 | 3.054354 | 0.6762033 | 0.7533516 | 1.343013 | 0.8887292 | 0.5731992 | 0.7886941 | 1.15532 | 0.4409329 | 5.094188 | 0.6094188 | 0.8359092 | 2.09704 | 0.5165381 | 0.6771111 | 0.9220779 | 0.729064 | 0.4797297 | 0.5414968 | 0.9956553 | 0.3512799 | 3.497537 | 0.4497537 | 0.7776561 | 0.4397045 | 0.5460948 | 0.305413 | 0.2582196 | 0.8126861 | 0.2052262 | 1.667845 | 0.2667845 | 0.6251656 | 0.5872571 | 1.025212 | 0.3699824 | 3.793103 | 0.4793103 | 0.7913669 | 6.459016 | 0.7459016 | 0.8659341 | 1.025957 | 1.125212 | 0.4965304 | 0.3371012 | 0.3409048 | 0.5740266 | 1.068272 | 0.4697239 | 0.2758487 | 1.781711 | 0.2239937 | 0.1315419 | 0.8496314 | 0.2991598 | 1.932278 | 3.290345 | 0.1537883 | 0.09031325 | 0.5833348 | 0.2053954 | 1.326652 | 2.259065 | 0.09794536 | 0.6326307 | 1.077264 | 2.449972 | 0.2429228 | 0.5524683 | 0.9407605 | 0.1456507 | 1.158548 | 1.972813 | 0.3054354 | 0.8674545 | 0.1343013 | 0.07886941 | 0.795429 | 1.354482 | 0.209704 | 0.5955716 | 0.09220779 | 0.05414968 | 0.2840058 | 0.04397045 | 0.02582196 | 0.05872571 | 700 | 735.11 | 470 | 12 |  |  |  |  | Hot and Cold Rolling | 450 | 0.815 | 425°C/0.5 | Single | 470 | 1 | [5 empty] | Water Quenching | Single | 120 | 24 | [7 empty] | 616 | 573 | 0.9301948 | 11.0%
528 | 6.94 | 2.58 | 0.17 | 0 | 0.48 | 0 | 0 | 0 | 0 | 0 | 0 | 0 | 0.5031468 | 0.4321013 | 0.4550713 | 0.1031362 | 0.4603998 | 0.6702342 | 0.4089183 | 0.4449797 | 0.6114625 | 0.4230396 | 0.3917581 | 0.988448 | 1.486257 | 0.8622289 | 0.5977889 | 3.345572 | 0.6694945 | 0.7698807 | 5.154309 | 0.6154309 | 0.8375122 | 0.6377542 | 1.323628 | 0.3894078 | 5.154309 | 0.6154309 | 0.8375122 | 2.251006 | 0.5008616 | 0.6924029 | 3.46798 | 0.446798 | 0.7761852 | 0.429101 | 1.154995 | 0.3002594 | 3.46798 | 0.446798 | 0.7761852 | 1.540636 | 0.2540636 | 0.6063978 | 0.1906264 | 0.9622603 | 0.160106 | 1.540636 | 0.2540636 | 0.6063978 | 0.1237323 | 0.9081967 | 0.1101083 | 1 | 0.2 | 0.5 | 8.081967 | 0.9081967 | 0.8898917 | 1.016292 | 1.008197 | 0.5071678 | 0.09918699 | 0.3412384 | 0.801626 | 1.160238 | 1.787504 | 0.2211719 | 1.787504 | 0.7940914 | 0.09825471 | 0.7940914 | 0.06377542 | 0.5154309 | 4.165695 | 0.5342895 | 0.06610885 | 0.5342895 | 0.0429101 | 0.346798 | 2.80281 | 0.01906264 | 0.1540636 | 1.245137 | 0.8081967 | 0.228978 | 0.1486257 | 1.201188 | 0.1486257 | 0.3345572 | 2.70388 | 0.3345572 | 4.165695 | 0.5154309 | 0.06377542 | 0.2251006 | 1.819255 | 0.2251006 | 2.80281 | 0.346798 | 0.0429101 | 1.245137 | 0.1540636 | 0.01906264 | 0.01237323 | 700 | 735.11 | 470 | 12 |  |  |  |  | Hot and Cold Rolling | 450 | 0.815 | 425°C/0.5 | Single | 470 | 1 | [5 empty] | Water Quenching | Single | 120 | 24 | [7 empty] | 641 | 594 | 0.9266771 | 7.9%
529 | 7.03 | 2.63 | 0.21 | 0.51 | 0 | 0 | 0 | 0 | 0 | 0 | 0 | 0 | 0.5179156 | 0.4119141 | 0.4296923 | 0.1033525 | 0.4687992 | 0.6790384 | 0.410167 | 0.6222611 | 0.5995212 | 0.3835513 | 0.4131849 | 0.9552381 | 1.470527 | 0.8750289 | 0.595228 | 3.122843 | 0.6876261 | 0.7574489 | 0.5843098 | 1.412221 | 0.3688103 | 5.208417 | 0.6208417 | 0.8389283 | 5.208417 | 0.6208417 | 0.8389283 | 2.123622 | 0.5209716 | 0.6798589 | 0.3973473 | 1.245567 | 0.2843583 | 3.541872 | 0.4541872 | 0.7798265 | 3.541872 | 0.4541872 | 0.7798265 | 0.1871083 | 1.058164 | 0.1576169 | 1.667845 | 0.2667845 | 0.6251656 | 1.667845 | 0.2667845 | 0.6251656 | 8.913793 | 0.9913793 | 0.8991304 | 8.913793 | 0.9913793 | 0.8991304 | 1 | 0.2 | 0.5 | 1.041813 | 1.091379 | 0.4999376 | 0.8167457 | 0.3399718 | 0.09162717 | 1.106071 | 0.2069551 | 1.844755 | 1.844755 | 0.09745379 | 0.8686829 | 0.8686829 | 4.642675 | 4.642675 | 0.5208417 | 0.06627136 | 0.5907292 | 0.5907292 | 3.157151 | 3.157151 | 0.3541872 | 1.486682 | 1.486682 | 0.1667845 | 0.8913793 | 0.245261 | 1.310797 | 0.1470527 | 0.1470527 | 2.783638 | 0.3122843 | 0.3122843 | 0.05843098 | 0.05843098 | 0.5208417 | 1.892953 | 0.2123622 | 0.2123622 | 0.03973473 | 0.03973473 | 0.3541872 | 0.01871083 | 0.01871083 | 0.1667845 | 0.8913793 | 700 | 735.11 | 470 | 12 |  |  |  |  | Hot and Cold Rolling | 450 | 0.815 | 425°C/0.5 | Single | 470 | 1 | [5 empty] | Water Quenching | Single | 120 | 32 | [7 empty] | 648 | 597 | 0.9212963 | 10.6%
530 | 7.11 | 2.49 | 0.22 | 0.4 | 0.22 | 0 | 0 | 0 | 0 | 0 | 0 | 0 | 0.5272284 | 0.4063749 | 0.4313432 | 0.1034119 | 0.4755859 | 0.6910041 | 0.3972185 | 0.48382 | 0.611442 | 0.4216176 | 0.4203956 | 0.9826556 | 1.576177 | 0.8591488 | 0.611828 | 3.092709 | 0.695616 | 0.7556631 | 0.7293726 | 1.246341 | 0.4217556 | 1.23802 | 0.9502415 | 0.5531766 | 5.256513 | 0.6256513 | 0.8401666 | 1.962158 | 0.5034622 | 0.6624083 | 0.4627478 | 1.054187 | 0.3163551 | 0.7854575 | 0.7580877 | 0.4399195 | 3.334975 | 0.4334975 | 0.7693182 | 0.2358361 | 0.8906543 | 0.1908312 | 0.4003029 | 0.5945548 | 0.2858688 | 1.699647 | 0.2699647 | 0.6295812 | 1.697377 | 1.14528 | 0.6292695 | 7.206897 | 0.8206897 | 0.8781513 | 4.245902 | 0.5245902 | 0.809375 | 1.029114 | 1.24528 | 0.5107807 | 0.5787371 | 0.3240629 | 0.3409596 | 1.031411 | 0.243244 | 0.4128768 | 1.753034 | 0.1239676 | 0.2104197 | 0.8934215 | 0.8922285 | 3.788315 | 2.231864 | 0.07865077 | 0.1335 | 0.566828 | 0.5660711 | 2.403482 | 1.415998 | 0.2884941 | 1.224918 | 0.7216532 | 3.059977 | 0.2678945 | 1.135935 | 0.6692294 | 0.1576177 | 2.228884 | 1.313134 | 0.3092709 | 0.3096844 | 0.07293726 | 0.123802 | 1.414107 | 0.833113 | 0.1962158 | 0.1964782 | 0.04627478 | 0.07854575 | 0.1001337 | 0.02358361 | 0.04003029 | 0.1697377 | 700 | 735.11 | 470 | 12 |  |  |  |  | Hot and Cold Rolling | 450 | 0.815 | 425°C/0.5 | Single | 470 | 1 | [5 empty] | Water Quenching | Single | 120 | 32 | [7 empty] | 667 | 629 | 0.9430285 | 9.9%
531 | 6.98 | 2.55 | 0.19 | 0.29 | 0.27 | 0 | 0 | 0 | 0 | 0 | 0 | 0 | 0.514879 | 0.4184589 | 0.4395827 | 0.1032824 | 0.4654642 | 0.679683 | 0.4038032 | 0.4897618 | 0.6093156 | 0.4186561 | 0.4053963 | 0.981922 | 1.512527 | 0.8602002 | 0.6019944 | 3.227918 | 0.6782597 | 0.763477 | 0.9415194 | 1.067836 | 0.4849395 | 1.039078 | 1.016196 | 0.5095823 | 5.178357 | 0.6178357 | 0.8381447 | 2.134123 | 0.5027886 | 0.6809314 | 0.622481 | 0.8923645 | 0.38366 | 0.6869815 | 0.8407252 | 0.4072253 | 3.423645 | 0.4423645 | 0.7739421 | 0.2916801 | 0.710424 | 0.2258145 | 0.3219035 | 0.6587847 | 0.2435151 | 1.60424 | 0.260424 | 0.6160109 | 1.103618 | 1.048361 | 0.5246286 | 5.5 | 0.65 | 0.8461538 | 4.983607 | 0.5983607 | 0.8328767 | 1.020624 | 1.148361 | 0.5073715 | 0.4789436 | 0.3354462 | 0.4339757 | 1.105125 | 0.3223428 | 0.3557435 | 1.772886 | 0.1510423 | 0.1666931 | 0.8307328 | 0.571493 | 2.848096 | 2.580689 | 0.0998609 | 0.1102083 | 0.549235 | 0.3778398 | 1.883005 | 1.70621 | 0.1770469 | 0.8823322 | 0.7994902 | 2.740984 | 0.2426457 | 0.83189 | 0.7537841 | 0.1512527 | 1.775355 | 1.608668 | 0.3227918 | 0.4692162 | 0.09415194 | 0.1039078 | 1.173767 | 1.063563 | 0.2134123 | 0.31022 | 0.0622481 | 0.06869815 | 0.1453619 | 0.02916801 | 0.03219035 | 0.1103618 | 700 | 735.11 | 470 | 12 |  |  |  |  | Hot and Cold Rolling | 450 | 0.815 | 425°C/0.5 | Single | 470 | 1 | [5 empty] | Water Quenching | Single | 120 | 32 | [7 empty] | 632 | 597 | 0.9446203 | 8.6%
532 | 6.84 | 2.6 | 0.21 | 0.18 | 0.37 | 0 | 0 | 0 | 0 | 0 | 0 | 0 | 0.5104036 | 0.4315457 | 0.4550557 | 0.1031421 | 0.4573685 | 0.6692881 | 0.4146773 | 0.4464831 | 0.6150789 | 0.4348676 | 0.3942985 | 0.9878729 | 1.456507 | 0.8591725 | 0.592918 | 3.054354 | 0.6762033 | 0.7533516 | 1.343013 | 0.8887292 | 0.5731992 | 0.7886941 | 1.15532 | 0.4409329 | 5.094188 | 0.6094188 | 0.8359092 | 2.09704 | 0.5165381 | 0.6771111 | 0.9220779 | 0.729064 | 0.4797297 | 0.5414968 | 0.9956553 | 0.3512799 | 3.497537 | 0.4497537 | 0.7776561 | 0.4397045 | 0.5460948 | 0.305413 | 0.2582196 | 0.8126861 | 0.2052262 | 1.667845 | 0.2667845 | 0.6251656 | 0.5872571 | 1.025212 | 0.3699824 | 3.793103 | 0.4793103 | 0.7913669 | 6.459016 | 0.7459016 | 0.8659341 | 1.025957 | 1.125212 | 0.4965304 | 0.3371012 | 0.3409048 | 0.5740266 | 1.068272 | 0.4697239 | 0.2758487 | 1.781711 | 0.2239937 | 0.1315419 | 0.8496314 | 0.2991598 | 1.932278 | 3.290345 | 0.1537883 | 0.09031325 | 0.5833348 | 0.2053954 | 1.326652 | 2.259065 | 0.09794536 | 0.6326307 | 1.077264 | 2.449972 | 0.2429228 | 0.5524683 | 0.9407605 | 0.1456507 | 1.158548 | 1.972813 | 0.3054354 | 0.8674545 | 0.1343013 | 0.07886941 | 0.795429 | 1.354482 | 0.209704 | 0.5955716 | 0.09220779 | 0.05414968 | 0.2840058 | 0.04397045 | 0.02582196 | 0.05872571 | 700 | 735.11 | 470 | 12 |  |  |  |  | Hot and Cold Rolling | 450 | 0.815 | 425°C/0.5 | Single | 470 | 1 | [5 empty] | Water Quenching | Single | 120 | 32 | [7 empty] | 650 | 608 | 0.9353846 | 8.4%
533 | 6.94 | 2.58 | 0.17 | 0 | 0.48 | 0 | 0 | 0 | 0 | 0 | 0 | 0 | 0.5031468 | 0.4321013 | 0.4550713 | 0.1031362 | 0.4603998 | 0.6702342 | 0.4089183 | 0.4449797 | 0.6114625 | 0.4230396 | 0.3917581 | 0.988448 | 1.486257 | 0.8622289 | 0.5977889 | 3.345572 | 0.6694945 | 0.7698807 | 5.154309 | 0.6154309 | 0.8375122 | 0.6377542 | 1.323628 | 0.3894078 | 5.154309 | 0.6154309 | 0.8375122 | 2.251006 | 0.5008616 | 0.6924029 | 3.46798 | 0.446798 | 0.7761852 | 0.429101 | 1.154995 | 0.3002594 | 3.46798 | 0.446798 | 0.7761852 | 1.540636 | 0.2540636 | 0.6063978 | 0.1906264 | 0.9622603 | 0.160106 | 1.540636 | 0.2540636 | 0.6063978 | 0.1237323 | 0.9081967 | 0.1101083 | 1 | 0.2 | 0.5 | 8.081967 | 0.9081967 | 0.8898917 | 1.016292 | 1.008197 | 0.5071678 | 0.09918699 | 0.3412384 | 0.801626 | 1.160238 | 1.787504 | 0.2211719 | 1.787504 | 0.7940914 | 0.09825471 | 0.7940914 | 0.06377542 | 0.5154309 | 4.165695 | 0.5342895 | 0.06610885 | 0.5342895 | 0.0429101 | 0.346798 | 2.80281 | 0.01906264 | 0.1540636 | 1.245137 | 0.8081967 | 0.228978 | 0.1486257 | 1.201188 | 0.1486257 | 0.3345572 | 2.70388 | 0.3345572 | 4.165695 | 0.5154309 | 0.06377542 | 0.2251006 | 1.819255 | 0.2251006 | 2.80281 | 0.346798 | 0.0429101 | 1.245137 | 0.1540636 | 0.01906264 | 0.01237323 | 700 | 735.11 | 470 | 12 |  |  |  |  | Hot and Cold Rolling | 450 | 0.815 | 425°C/0.5 | Single | 470 | 1 | [5 empty] | Water Quenching | Single | 120 | 32 | [7 empty] | 638 | 604 | 0.9467085 | 8.3%
537 | 6.8 | 2.46 | 0.22 | 0 | 0 | 0 | 0 | 0 | 0 | 0 | 0 | 0 | 0.4367401 | 0.3677403 | 0.3740468 | 0.1038262 | 0.458129 | 0.7231711 | 0.3639803 | 0.9217737 | 0.5353723 | 0.3019294 | 0.3902569 | 0.7192732 | 1.540776 | 0.8360781 | 0.6064195 | 2.983056 | 0.6769787 | 0.7489365 | 5.07014 | 0.607014 | 0.8352592 | 5.07014 | 0.607014 | 0.8352592 | 5.07014 | 0.607014 | 0.8352592 | 1.936073 | 0.4990287 | 0.659409 | 3.29064 | 0.429064 | 0.7669346 | 3.29064 | 0.429064 | 0.7669346 | 3.29064 | 0.429064 | 0.7669346 | 1.699647 | 0.2699647 | 0.6295812 | 1.699647 | 0.2699647 | 0.6295812 | 1.699647 | 0.2699647 | 0.6295812 | 1 | 0.2 | 0.5 | 1 | 0.2 | 0.5 | 1 | 0.2 | 0.5 | 1.006043 | 0.3 | 0.5039687 | 0.3333333 | 0.3270875 | 0.3333333 | 0.9816163 | 1.668401 | 1.668401 | 1.668401 | 0.8617447 | 0.8617447 | 0.8617447 | 0.507014 | 0.507014 | 0.507014 | 0.5592926 | 0.5592926 | 0.5592926 | 0.329064 | 0.329064 | 0.329064 | 0.1699647 | 0.1699647 | 0.1699647 | 0.1 | 0.2618775 | 0.1540776 | 0.1540776 | 0.1540776 | 0.2983056 | 0.2983056 | 0.2983056 | 0.507014 | 0.507014 | 0.507014 | 0.1936073 | 0.1936073 | 0.1936073 | 0.329064 | 0.329064 | 0.329064 | 0.1699647 | 0.1699647 | 0.1699647 | 0.1 | 700 | 735.11 | 470 | 12 |  |  |  |  | Hot and Cold Rolling | 450 | 0.815 | 425°C/0.5 | Single | 470 | 1 | [5 empty] | Water Quenching | Single | 120 | 24 | [7 empty] | 574 | 513 | 0.8937282 | 3.9%
538 | 6.72 | 2.49 | 0.19 | 0.16 | 0.1 | 0 | 0 | 0 | 0 | 0 | 0 | 0 | 0.4632135 | 0.3912677 | 0.3997967 | 0.1035739 | 0.452223 | 0.7032147 | 0.3791543 | 0.7299154 | 0.560799 | 0.3608623 | 0.3882464 | 0.9230507 | 1.505871 | 0.8357019 | 0.6009372 | 3.130481 | 0.6626284 | 0.7578975 | 1.441973 | 0.8504803 | 0.5904951 | 2.028773 | 0.7497454 | 0.6698333 | 5.022044 | 0.6022044 | 0.8339434 | 2.07885 | 0.4939216 | 0.6752034 | 0.9575672 | 0.6817734 | 0.4891618 | 1.347242 | 0.5810385 | 0.573968 | 3.334975 | 0.4334975 | 0.7693182 | 0.4606234 | 0.5086999 | 0.3153608 | 0.6480706 | 0.407965 | 0.3932299 | 1.60424 | 0.260424 | 0.6160109 | 1.406942 | 0.5958168 | 0.5845351 | 3.482759 | 0.4482759 | 0.7769231 | 2.47541 | 0.347541 | 0.7122642 | 0.996126 | 0.6958168 | 0.5041575 | 0.5005281 | 0.3347945 | 0.355756 | 1.044008 | 0.4808945 | 0.6765907 | 1.674839 | 0.2313271 | 0.3254639 | 0.8056565 | 0.7065726 | 1.749057 | 1.243162 | 0.1536168 | 0.2161299 | 0.5350102 | 0.4692118 | 1.161491 | 0.8255431 | 0.2257073 | 0.5587182 | 0.3971152 | 0.8621255 | 0.241578 | 0.5244587 | 0.3727649 | 0.1505871 | 1.090271 | 0.7749224 | 0.3130481 | 0.3569474 | 0.1441973 | 0.2028773 | 0.7240134 | 0.5146006 | 0.207885 | 0.2370371 | 0.09575672 | 0.1347242 | 0.1140232 | 0.04606234 | 0.06480706 | 0.1406942 | 700 | 735.11 | 470 | 12 |  |  |  |  | Hot and Cold Rolling | 450 | 0.815 | 425°C/0.5 | Single | 470 | 1 | [5 empty] | Water Quenching | Single | 120 | 24 | [7 empty] | 625 | 600 | 0.96 | 4.6%
539 | 7.11 | 2.49 | 0.22 | 0.4 | 0.22 | 0 | 0 | 0 | 0 | 0 | 0 | 0 | 0.5272284 | 0.4063749 | 0.4313432 | 0.1034119 | 0.4755859 | 0.6910041 | 0.3972185 | 0.48382 | 0.611442 | 0.4216176 | 0.4203956 | 0.9826556 | 1.576177 | 0.8591488 | 0.611828 | 3.092709 | 0.695616 | 0.7556631 | 0.7293726 | 1.246341 | 0.4217556 | 1.23802 | 0.9502415 | 0.5531766 | 5.256513 | 0.6256513 | 0.8401666 | 1.962158 | 0.5034622 | 0.6624083 | 0.4627478 | 1.054187 | 0.3163551 | 0.7854575 | 0.7580877 | 0.4399195 | 3.334975 | 0.4334975 | 0.7693182 | 0.2358361 | 0.8906543 | 0.1908312 | 0.4003029 | 0.5945548 | 0.2858688 | 1.699647 | 0.2699647 | 0.6295812 | 1.697377 | 1.14528 | 0.6292695 | 7.206897 | 0.8206897 | 0.8781513 | 4.245902 | 0.5245902 | 0.809375 | 1.029114 | 1.24528 | 0.5107807 | 0.5787371 | 0.3240629 | 0.3409596 | 1.031411 | 0.243244 | 0.4128768 | 1.753034 | 0.1239676 | 0.2104197 | 0.8934215 | 0.8922285 | 3.788315 | 2.231864 | 0.07865077 | 0.1335 | 0.566828 | 0.5660711 | 2.403482 | 1.415998 | 0.2884941 | 1.224918 | 0.7216532 | 3.059977 | 0.2678945 | 1.135935 | 0.6692294 | 0.1576177 | 2.228884 | 1.313134 | 0.3092709 | 0.3096844 | 0.07293726 | 0.123802 | 1.414107 | 0.833113 | 0.1962158 | 0.1964782 | 0.04627478 | 0.07854575 | 0.1001337 | 0.02358361 | 0.04003029 | 0.1697377 | 700 | 735.11 | 470 | 12 |  |  |  |  | Hot and Cold Rolling | 450 | 0.815 | 425°C/0.5 | Single | 470 | 1 | [5 empty] | Water Quenching | Single | 120 | 24 | [7 empty] | 667 | 627 | 0.94003 | 8.3%
540 | 6.8 | 2.46 | 0.22 | 0 | 0 | 0 | 0 | 0 | 0 | 0 | 0 | 0 | 0.4367401 | 0.3677403 | 0.3740468 | 0.1038262 | 0.458129 | 0.7231711 | 0.3639803 | 0.9217737 | 0.5353723 | 0.3019294 | 0.3902569 | 0.7192732 | 1.540776 | 0.8360781 | 0.6064195 | 2.983056 | 0.6769787 | 0.7489365 | 5.07014 | 0.607014 | 0.8352592 | 5.07014 | 0.607014 | 0.8352592 | 5.07014 | 0.607014 | 0.8352592 | 1.936073 | 0.4990287 | 0.659409 | 3.29064 | 0.429064 | 0.7669346 | 3.29064 | 0.429064 | 0.7669346 | 3.29064 | 0.429064 | 0.7669346 | 1.699647 | 0.2699647 | 0.6295812 | 1.699647 | 0.2699647 | 0.6295812 | 1.699647 | 0.2699647 | 0.6295812 | 1 | 0.2 | 0.5 | 1 | 0.2 | 0.5 | 1 | 0.2 | 0.5 | 1.006043 | 0.3 | 0.5039687 | 0.3333333 | 0.3270875 | 0.3333333 | 0.9816163 | 1.668401 | 1.668401 | 1.668401 | 0.8617447 | 0.8617447 | 0.8617447 | 0.507014 | 0.507014 | 0.507014 | 0.5592926 | 0.5592926 | 0.5592926 | 0.329064 | 0.329064 | 0.329064 | 0.1699647 | 0.1699647 | 0.1699647 | 0.1 | 0.2618775 | 0.1540776 | 0.1540776 | 0.1540776 | 0.2983056 | 0.2983056 | 0.2983056 | 0.507014 | 0.507014 | 0.507014 | 0.1936073 | 0.1936073 | 0.1936073 | 0.329064 | 0.329064 | 0.329064 | 0.1699647 | 0.1699647 | 0.1699647 | 0.1 | 700 | 735.11 | 470 | 12 |  |  |  |  | Hot and Cold Rolling | 450 | 0.815 | 425°C/0.5 | Single | 470 | 1 | [5 empty] | Water Quenching | Single | 120 | 32 | [7 empty] | 555 | 504 | 0.9081081 | 3.9%
541 | 6.72 | 2.49 | 0.19 | 0.16 | 0.1 | 0 | 0 | 0 | 0 | 0 | 0 | 0 | 0.4632135 | 0.3912677 | 0.3997967 | 0.1035739 | 0.452223 | 0.7032147 | 0.3791543 | 0.7299154 | 0.560799 | 0.3608623 | 0.3882464 | 0.9230507 | 1.505871 | 0.8357019 | 0.6009372 | 3.130481 | 0.6626284 | 0.7578975 | 1.441973 | 0.8504803 | 0.5904951 | 2.028773 | 0.7497454 | 0.6698333 | 5.022044 | 0.6022044 | 0.8339434 | 2.07885 | 0.4939216 | 0.6752034 | 0.9575672 | 0.6817734 | 0.4891618 | 1.347242 | 0.5810385 | 0.573968 | 3.334975 | 0.4334975 | 0.7693182 | 0.4606234 | 0.5086999 | 0.3153608 | 0.6480706 | 0.407965 | 0.3932299 | 1.60424 | 0.260424 | 0.6160109 | 1.406942 | 0.5958168 | 0.5845351 | 3.482759 | 0.4482759 | 0.7769231 | 2.47541 | 0.347541 | 0.7122642 | 0.996126 | 0.6958168 | 0.5041575 | 0.5005281 | 0.3347945 | 0.355756 | 1.044008 | 0.4808945 | 0.6765907 | 1.674839 | 0.2313271 | 0.3254639 | 0.8056565 | 0.7065726 | 1.749057 | 1.243162 | 0.1536168 | 0.2161299 | 0.5350102 | 0.4692118 | 1.161491 | 0.8255431 | 0.2257073 | 0.5587182 | 0.3971152 | 0.8621255 | 0.241578 | 0.5244587 | 0.3727649 | 0.1505871 | 1.090271 | 0.7749224 | 0.3130481 | 0.3569474 | 0.1441973 | 0.2028773 | 0.7240134 | 0.5146006 | 0.207885 | 0.2370371 | 0.09575672 | 0.1347242 | 0.1140232 | 0.04606234 | 0.06480706 | 0.1406942 | 700 | 735.11 | 470 | 12 |  |  |  |  | Hot and Cold Rolling | 450 | 0.815 | 425°C/0.5 | Single | 470 | 1 | [5 empty] | Water Quenching | Single | 120 | 32 | [7 empty] | 635 | 596 | 0.9385827 | 6.4%
542 | 7.11 | 2.49 | 0.22 | 0.4 | 0.22 | 0 | 0 | 0 | 0 | 0 | 0 | 0 | 0.5272284 | 0.4063749 | 0.4313432 | 0.1034119 | 0.4755859 | 0.6910041 | 0.3972185 | 0.48382 | 0.611442 | 0.4216176 | 0.4203956 | 0.9826556 | 1.576177 | 0.8591488 | 0.611828 | 3.092709 | 0.695616 | 0.7556631 | 0.7293726 | 1.246341 | 0.4217556 | 1.23802 | 0.9502415 | 0.5531766 | 5.256513 | 0.6256513 | 0.8401666 | 1.962158 | 0.5034622 | 0.6624083 | 0.4627478 | 1.054187 | 0.3163551 | 0.7854575 | 0.7580877 | 0.4399195 | 3.334975 | 0.4334975 | 0.7693182 | 0.2358361 | 0.8906543 | 0.1908312 | 0.4003029 | 0.5945548 | 0.2858688 | 1.699647 | 0.2699647 | 0.6295812 | 1.697377 | 1.14528 | 0.6292695 | 7.206897 | 0.8206897 | 0.8781513 | 4.245902 | 0.5245902 | 0.809375 | 1.029114 | 1.24528 | 0.5107807 | 0.5787371 | 0.3240629 | 0.3409596 | 1.031411 | 0.243244 | 0.4128768 | 1.753034 | 0.1239676 | 0.2104197 | 0.8934215 | 0.8922285 | 3.788315 | 2.231864 | 0.07865077 | 0.1335 | 0.566828 | 0.5660711 | 2.403482 | 1.415998 | 0.2884941 | 1.224918 | 0.7216532 | 3.059977 | 0.2678945 | 1.135935 | 0.6692294 | 0.1576177 | 2.228884 | 1.313134 | 0.3092709 | 0.3096844 | 0.07293726 | 0.123802 | 1.414107 | 0.833113 | 0.1962158 | 0.1964782 | 0.04627478 | 0.07854575 | 0.1001337 | 0.02358361 | 0.04003029 | 0.1697377 | 700 | 735.11 | 470 | 12 |  |  |  |  | Hot and Cold Rolling | 450 | 0.815 | 425°C/0.5 | Single | 470 | 1 | [5 empty] | Water Quenching | Single | 120 | 32 | [7 empty] | 662 | 627 | 0.9471299 | 9.0%
658 | 6.09 | 2.02 | 1.46 | 0.15 | 0 | 0 | 0 | 0 | 0 | 0 | 0 | 0 | 0.4715534 | 0.2576554 | 0.3719626 | 0.7856976 | 0.4892095 | 0.8510028 | 0.3741158 | 0.8344845 | 0.5522498 | 0.4863323 | 0.4688216 | 0.8536249 | 1.758558 | 0.7283681 | 0.6374918 | 0.8228241 | 1.02864 | 0.4514007 | 1.395392 | 0.7970873 | 0.5825318 | 4.643287 | 0.5643287 | 0.8227983 | 4.643287 | 0.5643287 | 0.8227983 | 0.467897 | 0.8283504 | 0.3187533 | 0.7934863 | 0.596798 | 0.4424267 | 2.640394 | 0.3640394 | 0.7253045 | 2.640394 | 0.3640394 | 0.7253045 | 1.695857 | 0.8970696 | 0.6290604 | 5.64311 | 0.664311 | 0.8494681 | 5.64311 | 0.664311 | 0.8494681 | 3.327586 | 0.4327586 | 0.7689243 | 3.327586 | 0.4327586 | 0.7689243 | 1 | 0.2 | 0.5 | 1.292679 | 0.5327586 | 0.3591987 | 0.6245955 | 0.2042575 | 0.1877023 | 0.217258 | 0.3684384 | 1.226011 | 1.226011 | 0.7874349 | 2.620257 | 2.620257 | 1.545094 | 1.545094 | 0.4643287 | 0.447773 | 1.490003 | 1.490003 | 0.8786139 | 0.8786139 | 0.2640394 | 1.877793 | 1.877793 | 0.564311 | 0.3327586 | 0.9923736 | 0.5851754 | 0.1758558 | 0.1758558 | 0.2738018 | 0.08228241 | 0.08228241 | 0.1395392 | 0.1395392 | 0.4643287 | 0.1556968 | 0.0467897 | 0.0467897 | 0.07934863 | 0.07934863 | 0.2640394 | 0.1695857 | 0.1695857 | 0.564311 | 0.3327586 | 770 | 710 | 430 | 6 | 450 | 12 | 470 | 6 | Hot Rolling | 400 | 0.8 | 400°C/0.167 hour | Single | 470 | 1 | [5 empty] | Water Quenching | Single | 120 | 24 | [7 empty] | 553 | 501 | 0.9059675 | 15.3%
659 | 6.12 | 1.95 | 1.52 | 0.14 | 0.1 | 0 | 0 | 0 | 0 | 0 | 0 | 0 | 0.4833067 | 0.25326 | 0.3768241 | 0.998641 | 0.4949457 | 0.8590598 | 0.3718147 | 0.7480668 | 0.56333 | 0.5167894 | 0.4776612 | 0.9131969 | 1.837376 | 0.7198268 | 0.6475617 | 0.7990032 | 1.049524 | 0.4441366 | 1.46933 | 0.7833736 | 0.5950318 | 1.883051 | 0.7136732 | 0.6531452 | 4.661323 | 0.5661323 | 0.8233628 | 0.4348611 | 0.8370868 | 0.3030684 | 0.7996894 | 0.570936 | 0.4443486 | 1.024859 | 0.5012356 | 0.5061384 | 2.536946 | 0.3536946 | 0.7172702 | 1.838954 | 0.9006336 | 0.6477576 | 2.35675 | 0.8309332 | 0.7020928 | 5.833922 | 0.6833922 | 0.8536711 | 1.281571 | 0.5647824 | 0.5617055 | 3.172414 | 0.4172414 | 0.7603306 | 2.47541 | 0.347541 | 0.7122642 | 1.303219 | 0.6647824 | 0.3576776 | 0.4772109 | 0.1946676 | 0.3723639 | 0.2027028 | 0.3727611 | 0.4777198 | 1.182552 | 0.8571957 | 1.098557 | 2.719379 | 0.5973817 | 1.478764 | 1.153868 | 0.4665326 | 0.5978947 | 1.480034 | 0.3251277 | 0.8048242 | 0.6279981 | 0.7476586 | 1.850762 | 1.444135 | 0.7853024 | 1.071911 | 0.5828916 | 0.4548258 | 0.1837376 | 0.2534769 | 0.197786 | 0.07990032 | 0.3637194 | 0.146933 | 0.1883051 | 0.1379559 | 0.1076459 | 0.04348611 | 0.1979559 | 0.07996894 | 0.1024859 | 0.4552164 | 0.1838954 | 0.235675 | 0.1281571 | 770 | 710 | 430 | 6 | 450 | 12 | 470 | 6 | Hot Rolling | 400 | 0.8 | 400°C/0.167 hour | Single | 470 | 1 | [5 empty] | Water Quenching | Single | 120 | 24 | [7 empty] | 586 | 542 | 0.9249147 | 16.1%
660 | 6.05 | 1.99 | 1.51 | 0.14 | 0.19 | 0 | 0 | 0 | 0 | 0 | 0 | 0 | 0.4918598 | 0.2693167 | 0.3955245 | 0.9984053 | 0.4897611 | 0.845481 | 0.3834843 | 0.6546767 | 0.5762864 | 0.5443469 | 0.4719752 | 0.9486202 | 1.779327 | 0.7215298 | 0.6402007 | 0.7961294 | 1.042136 | 0.4432472 | 1.456064 | 0.7791652 | 0.5928445 | 1.214541 | 0.8422517 | 0.5484392 | 4.619238 | 0.5619238 | 0.8220399 | 0.4474328 | 0.8398179 | 0.3091217 | 0.818323 | 0.5768473 | 0.4500427 | 0.6825845 | 0.6399338 | 0.4056762 | 2.596059 | 0.3596059 | 0.7219178 | 1.828929 | 0.8974534 | 0.6465094 | 1.525557 | 0.9605399 | 0.6040478 | 5.80212 | 0.680212 | 0.852987 | 0.834126 | 0.6975692 | 0.4547812 | 3.172414 | 0.4172414 | 0.7603306 | 3.803279 | 0.4803279 | 0.7918089 | 1.301742 | 0.7975692 | 0.3548506 | 0.3977603 | 0.1994297 | 0.4768587 | 0.2066799 | 0.3780029 | 0.3153021 | 1.199182 | 0.844826 | 0.7046914 | 2.680138 | 0.3853027 | 1.465414 | 1.756825 | 0.4748008 | 0.3960437 | 1.506265 | 0.2165441 | 0.8235774 | 0.9873536 | 0.4839699 | 1.840673 | 2.206708 | 1.206557 | 1.032387 | 0.5644762 | 0.6767277 | 0.1779327 | 0.2525652 | 0.3027902 | 0.07961294 | 0.5537818 | 0.1456064 | 0.1214541 | 0.1419442 | 0.1701712 | 0.04474328 | 0.311231 | 0.0818323 | 0.06825845 | 0.6955927 | 0.1828929 | 0.1525557 | 0.0834126 | 770 | 710 | 430 | 6 | 450 | 12 | 470 | 6 | Hot Rolling | 400 | 0.8 | 400°C/0.167 hour | Single | 470 | 1 | [5 empty] | Water Quenching | Single | 120 | 24 | [7 empty] | 607 | 568 | 0.9357496 | 15.9%
661 | 6.09 | 2.02 | 1.46 | 0.15 | 0 | 0 | 0 | 0 | 0 | 0 | 0 | 0 | 0.4715534 | 0.2576554 | 0.3719626 | 0.7856976 | 0.4892095 | 0.8510028 | 0.3741158 | 0.8344845 | 0.5522498 | 0.4863323 | 0.4688216 | 0.8536249 | 1.758558 | 0.7283681 | 0.6374918 | 0.8228241 | 1.02864 | 0.4514007 | 1.395392 | 0.7970873 | 0.5825318 | 4.643287 | 0.5643287 | 0.8227983 | 4.643287 | 0.5643287 | 0.8227983 | 0.467897 | 0.8283504 | 0.3187533 | 0.7934863 | 0.596798 | 0.4424267 | 2.640394 | 0.3640394 | 0.7253045 | 2.640394 | 0.3640394 | 0.7253045 | 1.695857 | 0.8970696 | 0.6290604 | 5.64311 | 0.664311 | 0.8494681 | 5.64311 | 0.664311 | 0.8494681 | 3.327586 | 0.4327586 | 0.7689243 | 3.327586 | 0.4327586 | 0.7689243 | 1 | 0.2 | 0.5 | 1.292679 | 0.5327586 | 0.3591987 | 0.6245955 | 0.2042575 | 0.1877023 | 0.217258 | 0.3684384 | 1.226011 | 1.226011 | 0.7874349 | 2.620257 | 2.620257 | 1.545094 | 1.545094 | 0.4643287 | 0.447773 | 1.490003 | 1.490003 | 0.8786139 | 0.8786139 | 0.2640394 | 1.877793 | 1.877793 | 0.564311 | 0.3327586 | 0.9923736 | 0.5851754 | 0.1758558 | 0.1758558 | 0.2738018 | 0.08228241 | 0.08228241 | 0.1395392 | 0.1395392 | 0.4643287 | 0.1556968 | 0.0467897 | 0.0467897 | 0.07934863 | 0.07934863 | 0.2640394 | 0.1695857 | 0.1695857 | 0.564311 | 0.3327586 | 770 | 710 | 430 | 6 | 450 | 12 | 470 | 6 | Hot Rolling | 400 | 0.8 | 400°C/0.167 hour | Single | 470 | 1 | [5 empty] | Water Quenching | Single | 150 | 14 | [7 empty] | 536 | 476 | 0.8880597 | 15.0%
662 | 6.12 | 1.95 | 1.52 | 0.14 | 0.1 | 0 | 0 | 0 | 0 | 0 | 0 | 0 | 0.4833067 | 0.25326 | 0.3768241 | 0.998641 | 0.4949457 | 0.8590598 | 0.3718147 | 0.7480668 | 0.56333 | 0.5167894 | 0.4776612 | 0.9131969 | 1.837376 | 0.7198268 | 0.6475617 | 0.7990032 | 1.049524 | 0.4441366 | 1.46933 | 0.7833736 | 0.5950318 | 1.883051 | 0.7136732 | 0.6531452 | 4.661323 | 0.5661323 | 0.8233628 | 0.4348611 | 0.8370868 | 0.3030684 | 0.7996894 | 0.570936 | 0.4443486 | 1.024859 | 0.5012356 | 0.5061384 | 2.536946 | 0.3536946 | 0.7172702 | 1.838954 | 0.9006336 | 0.6477576 | 2.35675 | 0.8309332 | 0.7020928 | 5.833922 | 0.6833922 | 0.8536711 | 1.281571 | 0.5647824 | 0.5617055 | 3.172414 | 0.4172414 | 0.7603306 | 2.47541 | 0.347541 | 0.7122642 | 1.303219 | 0.6647824 | 0.3576776 | 0.4772109 | 0.1946676 | 0.3723639 | 0.2027028 | 0.3727611 | 0.4777198 | 1.182552 | 0.8571957 | 1.098557 | 2.719379 | 0.5973817 | 1.478764 | 1.153868 | 0.4665326 | 0.5978947 | 1.480034 | 0.3251277 | 0.8048242 | 0.6279981 | 0.7476586 | 1.850762 | 1.444135 | 0.7853024 | 1.071911 | 0.5828916 | 0.4548258 | 0.1837376 | 0.2534769 | 0.197786 | 0.07990032 | 0.3637194 | 0.146933 | 0.1883051 | 0.1379559 | 0.1076459 | 0.04348611 | 0.1979559 | 0.07996894 | 0.1024859 | 0.4552164 | 0.1838954 | 0.235675 | 0.1281571 | 770 | 710 | 430 | 6 | 450 | 12 | 470 | 6 | Hot Rolling | 400 | 0.8 | 400°C/0.167 hour | Single | 470 | 1 | [5 empty] | Water Quenching | Single | 150 | 14 | [7 empty] | 564 | 502 | 0.8900709 | 14.7%
663 | 6.05 | 1.99 | 1.51 | 0.14 | 0.19 | 0 | 0 | 0 | 0 | 0 | 0 | 0 | 0.4918598 | 0.2693167 | 0.3955245 | 0.9984053 | 0.4897611 | 0.845481 | 0.3834843 | 0.6546767 | 0.5762864 | 0.5443469 | 0.4719752 | 0.9486202 | 1.779327 | 0.7215298 | 0.6402007 | 0.7961294 | 1.042136 | 0.4432472 | 1.456064 | 0.7791652 | 0.5928445 | 1.214541 | 0.8422517 | 0.5484392 | 4.619238 | 0.5619238 | 0.8220399 | 0.4474328 | 0.8398179 | 0.3091217 | 0.818323 | 0.5768473 | 0.4500427 | 0.6825845 | 0.6399338 | 0.4056762 | 2.596059 | 0.3596059 | 0.7219178 | 1.828929 | 0.8974534 | 0.6465094 | 1.525557 | 0.9605399 | 0.6040478 | 5.80212 | 0.680212 | 0.852987 | 0.834126 | 0.6975692 | 0.4547812 | 3.172414 | 0.4172414 | 0.7603306 | 3.803279 | 0.4803279 | 0.7918089 | 1.301742 | 0.7975692 | 0.3548506 | 0.3977603 | 0.1994297 | 0.4768587 | 0.2066799 | 0.3780029 | 0.3153021 | 1.199182 | 0.844826 | 0.7046914 | 2.680138 | 0.3853027 | 1.465414 | 1.756825 | 0.4748008 | 0.3960437 | 1.506265 | 0.2165441 | 0.8235774 | 0.9873536 | 0.4839699 | 1.840673 | 2.206708 | 1.206557 | 1.032387 | 0.5644762 | 0.6767277 | 0.1779327 | 0.2525652 | 0.3027902 | 0.07961294 | 0.5537818 | 0.1456064 | 0.1214541 | 0.1419442 | 0.1701712 | 0.04474328 | 0.311231 | 0.0818323 | 0.06825845 | 0.6955927 | 0.1828929 | 0.1525557 | 0.0834126 | 770 | 710 | 430 | 6 | 450 | 12 | 470 | 6 | Hot Rolling | 400 | 0.8 | 400°C/0.167 hour | Single | 470 | 1 | [5 empty] | Water Quenching | Single | 150 | 14 | [7 empty] | 575 | 526 | 0.9147826 | 14.5%
664 | 6.09 | 2.02 | 1.46 | 0.15 | 0 | 0 | 0 | 0 | 0 | 0 | 0 | 0 | 0.4715534 | 0.2576554 | 0.3719626 | 0.7856976 | 0.4892095 | 0.8510028 | 0.3741158 | 0.8344845 | 0.5522498 | 0.4863323 | 0.4688216 | 0.8536249 | 1.758558 | 0.7283681 | 0.6374918 | 0.8228241 | 1.02864 | 0.4514007 | 1.395392 | 0.7970873 | 0.5825318 | 4.643287 | 0.5643287 | 0.8227983 | 4.643287 | 0.5643287 | 0.8227983 | 0.467897 | 0.8283504 | 0.3187533 | 0.7934863 | 0.596798 | 0.4424267 | 2.640394 | 0.3640394 | 0.7253045 | 2.640394 | 0.3640394 | 0.7253045 | 1.695857 | 0.8970696 | 0.6290604 | 5.64311 | 0.664311 | 0.8494681 | 5.64311 | 0.664311 | 0.8494681 | 3.327586 | 0.4327586 | 0.7689243 | 3.327586 | 0.4327586 | 0.7689243 | 1 | 0.2 | 0.5 | 1.292679 | 0.5327586 | 0.3591987 | 0.6245955 | 0.2042575 | 0.1877023 | 0.217258 | 0.3684384 | 1.226011 | 1.226011 | 0.7874349 | 2.620257 | 2.620257 | 1.545094 | 1.545094 | 0.4643287 | 0.447773 | 1.490003 | 1.490003 | 0.8786139 | 0.8786139 | 0.2640394 | 1.877793 | 1.877793 | 0.564311 | 0.3327586 | 0.9923736 | 0.5851754 | 0.1758558 | 0.1758558 | 0.2738018 | 0.08228241 | 0.08228241 | 0.1395392 | 0.1395392 | 0.4643287 | 0.1556968 | 0.0467897 | 0.0467897 | 0.07934863 | 0.07934863 | 0.2640394 | 0.1695857 | 0.1695857 | 0.564311 | 0.3327586 | 770 | 710 | 430 | 6 | 450 | 12 | 470 | 6 | Hot Rolling | 400 | 0.8 | 400°C/0.167 hour | Single | 470 | 1 | [5 empty] | Water Quenching | Single | 170 | 6 | [7 empty] | 486 | 424 | 0.872428 | 10.2%
665 | 6.12 | 1.95 | 1.52 | 0.14 | 0.1 | 0 | 0 | 0 | 0 | 0 | 0 | 0 | 0.4833067 | 0.25326 | 0.3768241 | 0.998641 | 0.4949457 | 0.8590598 | 0.3718147 | 0.7480668 | 0.56333 | 0.5167894 | 0.4776612 | 0.9131969 | 1.837376 | 0.7198268 | 0.6475617 | 0.7990032 | 1.049524 | 0.4441366 | 1.46933 | 0.7833736 | 0.5950318 | 1.883051 | 0.7136732 | 0.6531452 | 4.661323 | 0.5661323 | 0.8233628 | 0.4348611 | 0.8370868 | 0.3030684 | 0.7996894 | 0.570936 | 0.4443486 | 1.024859 | 0.5012356 | 0.5061384 | 2.536946 | 0.3536946 | 0.7172702 | 1.838954 | 0.9006336 | 0.6477576 | 2.35675 | 0.8309332 | 0.7020928 | 5.833922 | 0.6833922 | 0.8536711 | 1.281571 | 0.5647824 | 0.5617055 | 3.172414 | 0.4172414 | 0.7603306 | 2.47541 | 0.347541 | 0.7122642 | 1.303219 | 0.6647824 | 0.3576776 | 0.4772109 | 0.1946676 | 0.3723639 | 0.2027028 | 0.3727611 | 0.4777198 | 1.182552 | 0.8571957 | 1.098557 | 2.719379 | 0.5973817 | 1.478764 | 1.153868 | 0.4665326 | 0.5978947 | 1.480034 | 0.3251277 | 0.8048242 | 0.6279981 | 0.7476586 | 1.850762 | 1.444135 | 0.7853024 | 1.071911 | 0.5828916 | 0.4548258 | 0.1837376 | 0.2534769 | 0.197786 | 0.07990032 | 0.3637194 | 0.146933 | 0.1883051 | 0.1379559 | 0.1076459 | 0.04348611 | 0.1979559 | 0.07996894 | 0.1024859 | 0.4552164 | 0.1838954 | 0.235675 | 0.1281571 | 770 | 710 | 430 | 6 | 450 | 12 | 470 | 6 | Hot Rolling | 400 | 0.8 | 400°C/0.167 hour | Single | 470 | 1 | [5 empty] | Water Quenching | Single | 170 | 6 | [7 empty] | 521 | 440 | 0.8445298 | 10.9%
666 | 6.05 | 1.99 | 1.51 | 0.14 | 0.19 | 0 | 0 | 0 | 0 | 0 | 0 | 0 | 0.4918598 | 0.2693167 | 0.3955245 | 0.9984053 | 0.4897611 | 0.845481 | 0.3834843 | 0.6546767 | 0.5762864 | 0.5443469 | 0.4719752 | 0.9486202 | 1.779327 | 0.7215298 | 0.6402007 | 0.7961294 | 1.042136 | 0.4432472 | 1.456064 | 0.7791652 | 0.5928445 | 1.214541 | 0.8422517 | 0.5484392 | 4.619238 | 0.5619238 | 0.8220399 | 0.4474328 | 0.8398179 | 0.3091217 | 0.818323 | 0.5768473 | 0.4500427 | 0.6825845 | 0.6399338 | 0.4056762 | 2.596059 | 0.3596059 | 0.7219178 | 1.828929 | 0.8974534 | 0.6465094 | 1.525557 | 0.9605399 | 0.6040478 | 5.80212 | 0.680212 | 0.852987 | 0.834126 | 0.6975692 | 0.4547812 | 3.172414 | 0.4172414 | 0.7603306 | 3.803279 | 0.4803279 | 0.7918089 | 1.301742 | 0.7975692 | 0.3548506 | 0.3977603 | 0.1994297 | 0.4768587 | 0.2066799 | 0.3780029 | 0.3153021 | 1.199182 | 0.844826 | 0.7046914 | 2.680138 | 0.3853027 | 1.465414 | 1.756825 | 0.4748008 | 0.3960437 | 1.506265 | 0.2165441 | 0.8235774 | 0.9873536 | 0.4839699 | 1.840673 | 2.206708 | 1.206557 | 1.032387 | 0.5644762 | 0.6767277 | 0.1779327 | 0.2525652 | 0.3027902 | 0.07961294 | 0.5537818 | 0.1456064 | 0.1214541 | 0.1419442 | 0.1701712 | 0.04474328 | 0.311231 | 0.0818323 | 0.06825845 | 0.6955927 | 0.1828929 | 0.1525557 | 0.0834126 | 770 | 710 | 430 | 6 | 450 | 12 | 470 | 6 | Hot Rolling | 400 | 0.8 | 400°C/0.167 hour | Single | 470 | 1 | [5 empty] | Water Quenching | Single | 170 | 6 | [7 empty] | 559 | 491 | 0.8783542 | 11.4%
1 | 6.7 | 2.6 | 2 | 0.1 | 0 | 0 | 0 | 0 | 0 | 0 | 0 | 0 | 0.5622273 | 0.305759 | 0.49151 | 0.1044912 | 0.5371228 | 0.7990309 | 0.4954766 | 0.7966793 | 0.6808477 | 0.4932652 | 0.5218243 | 0.8568761 | 1.432442 | 0.8507557 | 0.5888906 | 0.68067 | 1.237044 | 0.4049992 | 1.963386 | 0.7561744 | 0.6625482 | 5.01002 | 0.601002 | 0.8336112 | 5.01002 | 0.601002 | 0.8336112 | 0.4751814 | 1.085796 | 0.3221173 | 1.370656 | 0.6049261 | 0.5781759 | 3.497537 | 0.4497537 | 0.7776561 | 3.497537 | 0.4497537 | 0.7776561 | 2.88449 | 0.9912148 | 0.742566 | 7.360424 | 0.8360424 | 0.8803888 | 7.360424 | 0.8360424 | 0.8803888 | 2.551724 | 0.3551724 | 0.7184466 | 2.551724 | 0.3551724 | 0.7184466 | 1 | 0.2 | 0.5 | 1.586798 | 0.4551724 | 0.3157314 | 0.5606061 | 0.2204147 | 0.219697 | 0.2380669 | 0.6867016 | 1.752273 | 1.752273 | 1.445136 | 3.687587 | 3.687587 | 1.278419 | 1.278419 | 0.501002 | 1.008861 | 2.574335 | 2.574335 | 0.8924749 | 0.8924749 | 0.3497537 | 1.878177 | 1.878177 | 0.7360424 | 0.2551724 | 1.054338 | 0.3655198 | 0.1432442 | 0.1432442 | 0.1736882 | 0.068067 | 0.068067 | 0.1963386 | 0.1963386 | 0.501002 | 0.1212532 | 0.04751814 | 0.04751814 | 0.1370656 | 0.1370656 | 0.3497537 | 0.288449 | 0.288449 | 0.7360424 | 0.2551724 | 780 | 740 | [6 empty] | Hot Rolling | 420 | 0.75 | 420°C/0.333 | Single | 470 | 2 | [5 empty] | Water Quenching | Single | 120 | 24 | [6 empty] | Rolling speed of 20 mm/s; Single pass reduction of 0.5 mm; Total reduction of 6 mm, | 565 | 546 | 0.9663717 | 10.43%
2 | 6.7 | 2.6 | 2 | 0.1 | 0 | 0 | 0 | 0 | 57 | 0.3 | 0 | 0 | 0.5622273 | 0.305759 | 0.49151 | 0.1044912 | 0.5371228 | 0.7990309 | 0.4954766 | 0.7966793 | 0.6808477 | 0.4932652 | 0.5218243 | 0.8568761 | 1.432442 | 0.8507557 | 0.5888906 | 0.68067 | 1.237044 | 0.4049992 | 1.963386 | 0.7561744 | 0.6625482 | 5.01002 | 0.601002 | 0.8336112 | 5.01002 | 0.601002 | 0.8336112 | 0.4751814 | 1.085796 | 0.3221173 | 1.370656 | 0.6049261 | 0.5781759 | 3.497537 | 0.4497537 | 0.7776561 | 3.497537 | 0.4497537 | 0.7776561 | 2.88449 | 0.9912148 | 0.742566 | 7.360424 | 0.8360424 | 0.8803888 | 7.360424 | 0.8360424 | 0.8803888 | 2.551724 | 0.3551724 | 0.7184466 | 2.551724 | 0.3551724 | 0.7184466 | 1 | 0.2 | 0.5 | 1.586798 | 0.4551724 | 0.3157314 | 0.5606061 | 0.2204147 | 0.219697 | 0.2380669 | 0.6867016 | 1.752273 | 1.752273 | 1.445136 | 3.687587 | 3.687587 | 1.278419 | 1.278419 | 0.501002 | 1.008861 | 2.574335 | 2.574335 | 0.8924749 | 0.8924749 | 0.3497537 | 1.878177 | 1.878177 | 0.7360424 | 0.2551724 | 1.054338 | 0.3655198 | 0.1432442 | 0.1432442 | 0.1736882 | 0.068067 | 0.068067 | 0.1963386 | 0.1963386 | 0.501002 | 0.1212532 | 0.04751814 | 0.04751814 | 0.1370656 | 0.1370656 | 0.3497537 | 0.288449 | 0.288449 | 0.7360424 | 0.2551724 | 780 | 740 | [6 empty] | Hot Rolling | 420 | 0.75 | 420°C/0.333 | Single | 470 | 2 | [5 empty] | Water Quenching | Single | 120 | 24 | [6 empty] | Rolling speed of 20 mm/s; Single pass reduction of 0.5 mm; Total reduction of 6 mm, | 583 | 559 | 0.9588336 | 10.45%
3 | 6.7 | 2.6 | 2 | 0.1 | 0 | 0 | 0 | 0 | 58 | 0.3 | 0 | 0 | 0.5622273 | 0.305759 | 0.49151 | 0.1044912 | 0.5371228 | 0.7990309 | 0.4954766 | 0.7966793 | 0.6808477 | 0.4932652 | 0.5218243 | 0.8568761 | 1.432442 | 0.8507557 | 0.5888906 | 0.68067 | 1.237044 | 0.4049992 | 1.963386 | 0.7561744 | 0.6625482 | 5.01002 | 0.601002 | 0.8336112 | 5.01002 | 0.601002 | 0.8336112 | 0.4751814 | 1.085796 | 0.3221173 | 1.370656 | 0.6049261 | 0.5781759 | 3.497537 | 0.4497537 | 0.7776561 | 3.497537 | 0.4497537 | 0.7776561 | 2.88449 | 0.9912148 | 0.742566 | 7.360424 | 0.8360424 | 0.8803888 | 7.360424 | 0.8360424 | 0.8803888 | 2.551724 | 0.3551724 | 0.7184466 | 2.551724 | 0.3551724 | 0.7184466 | 1 | 0.2 | 0.5 | 1.586798 | 0.4551724 | 0.3157314 | 0.5606061 | 0.2204147 | 0.219697 | 0.2380669 | 0.6867016 | 1.752273 | 1.752273 | 1.445136 | 3.687587 | 3.687587 | 1.278419 | 1.278419 | 0.501002 | 1.008861 | 2.574335 | 2.574335 | 0.8924749 | 0.8924749 | 0.3497537 | 1.878177 | 1.878177 | 0.7360424 | 0.2551724 | 1.054338 | 0.3655198 | 0.1432442 | 0.1432442 | 0.1736882 | 0.068067 | 0.068067 | 0.1963386 | 0.1963386 | 0.501002 | 0.1212532 | 0.04751814 | 0.04751814 | 0.1370656 | 0.1370656 | 0.3497537 | 0.288449 | 0.288449 | 0.7360424 | 0.2551724 | 780 | 740 | [6 empty] | Hot Rolling | 420 | 0.75 | 420°C/0.333 | Single | 470 | 2 | [5 empty] | Water Quenching | Single | 120 | 24 | [6 empty] | Rolling speed of 20 mm/s; Single pass reduction of 0.5 mm; Total reduction of 6 mm, | 587 | 565 | 0.9625213 | 10.91%
4 | 6.7 | 2.6 | 2 | 0.1 | 0 | 0 | 0 | 0 | 0 | 0 | 0 | 0 | 0.5622273 | 0.305759 | 0.49151 | 0.1044912 | 0.5371228 | 0.7990309 | 0.4954766 | 0.7966793 | 0.6808477 | 0.4932652 | 0.5218243 | 0.8568761 | 1.432442 | 0.8507557 | 0.5888906 | 0.68067 | 1.237044 | 0.4049992 | 1.963386 | 0.7561744 | 0.6625482 | 5.01002 | 0.601002 | 0.8336112 | 5.01002 | 0.601002 | 0.8336112 | 0.4751814 | 1.085796 | 0.3221173 | 1.370656 | 0.6049261 | 0.5781759 | 3.497537 | 0.4497537 | 0.7776561 | 3.497537 | 0.4497537 | 0.7776561 | 2.88449 | 0.9912148 | 0.742566 | 7.360424 | 0.8360424 | 0.8803888 | 7.360424 | 0.8360424 | 0.8803888 | 2.551724 | 0.3551724 | 0.7184466 | 2.551724 | 0.3551724 | 0.7184466 | 1 | 0.2 | 0.5 | 1.586798 | 0.4551724 | 0.3157314 | 0.5606061 | 0.2204147 | 0.219697 | 0.2380669 | 0.6867016 | 1.752273 | 1.752273 | 1.445136 | 3.687587 | 3.687587 | 1.278419 | 1.278419 | 0.501002 | 1.008861 | 2.574335 | 2.574335 | 0.8924749 | 0.8924749 | 0.3497537 | 1.878177 | 1.878177 | 0.7360424 | 0.2551724 | 1.054338 | 0.3655198 | 0.1432442 | 0.1432442 | 0.1736882 | 0.068067 | 0.068067 | 0.1963386 | 0.1963386 | 0.501002 | 0.1212532 | 0.04751814 | 0.04751814 | 0.1370656 | 0.1370656 | 0.3497537 | 0.288449 | 0.288449 | 0.7360424 | 0.2551724 | 780 | 740 | [6 empty] | Hot Rolling | 420 | 0.75 | 420°C/0.333 | Single | 470 | 2 | [5 empty] | Water Quenching | Single | 120 | 24 | [6 empty] | Rolling speed of 20 mm/s; Single pass reduction of 0.5 mm; Total reduction of 6 mm, | 596 | 573 | 0.9614094 | 13.43%
5 | 6.7 | 2.6 | 2 | 0.1 | 0 | 0 | 0 | 0 | 68 | 0.3 | 0 | 0 | 0.5622273 | 0.305759 | 0.49151 | 0.1044912 | 0.5371228 | 0.7990309 | 0.4954766 | 0.7966793 | 0.6808477 | 0.4932652 | 0.5218243 | 0.8568761 | 1.432442 | 0.8507557 | 0.5888906 | 0.68067 | 1.237044 | 0.4049992 | 1.963386 | 0.7561744 | 0.6625482 | 5.01002 | 0.601002 | 0.8336112 | 5.01002 | 0.601002 | 0.8336112 | 0.4751814 | 1.085796 | 0.3221173 | 1.370656 | 0.6049261 | 0.5781759 | 3.497537 | 0.4497537 | 0.7776561 | 3.497537 | 0.4497537 | 0.7776561 | 2.88449 | 0.9912148 | 0.742566 | 7.360424 | 0.8360424 | 0.8803888 | 7.360424 | 0.8360424 | 0.8803888 | 2.551724 | 0.3551724 | 0.7184466 | 2.551724 | 0.3551724 | 0.7184466 | 1 | 0.2 | 0.5 | 1.586798 | 0.4551724 | 0.3157314 | 0.5606061 | 0.2204147 | 0.219697 | 0.2380669 | 0.6867016 | 1.752273 | 1.752273 | 1.445136 | 3.687587 | 3.687587 | 1.278419 | 1.278419 | 0.501002 | 1.008861 | 2.574335 | 2.574335 | 0.8924749 | 0.8924749 | 0.3497537 | 1.878177 | 1.878177 | 0.7360424 | 0.2551724 | 1.054338 | 0.3655198 | 0.1432442 | 0.1432442 | 0.1736882 | 0.068067 | 0.068067 | 0.1963386 | 0.1963386 | 0.501002 | 0.1212532 | 0.04751814 | 0.04751814 | 0.1370656 | 0.1370656 | 0.3497537 | 0.288449 | 0.288449 | 0.7360424 | 0.2551724 | 780 | 740 | [6 empty] | Hot Rolling | 420 | 0.75 | 420°C/0.333 | Single | 470 | 2 | [5 empty] | Water Quenching | Single | 120 | 24 | [6 empty] | Rolling speed of 20 mm/s; Single pass reduction of 0.5 mm; Total reduction of 6 mm, | 605 | 575 | 0.9504132 | 10.54%
41 | 8 | 1.6 | 1.7 | 0.06 | 0.06 | 0 | 0 | 0 | 0 | 0 | 0 | 0 | 0.5550734 | 0.1607121 | 0.3189691 | 1 | 0.6120576 | 0.9448415 | 0.3162604 | 0.8973857 | 0.5993732 | 0.4115428 | 0.6036522 | 0.7496696 | 2.86754 | 0.7811288 | 0.7414377 | 0.9040364 | 1.219794 | 0.4748 | 2.999213 | 0.7722618 | 0.7499508 | 3.072057 | 0.7676829 | 0.7544239 | 5.791583 | 0.6791583 | 0.8527589 | 0.3152655 | 0.8426065 | 0.2396972 | 1.045918 | 0.3950739 | 0.5112219 | 1.071321 | 0.390495 | 0.5172164 | 2.019704 | 0.3019704 | 0.6688418 | 3.31758 | 0.8337395 | 0.7683887 | 3.398156 | 0.8291606 | 0.772632 | 6.40636 | 0.740636 | 0.8649809 | 1.024288 | 0.381628 | 0.5059991 | 1.931034 | 0.2931034 | 0.6588235 | 1.885246 | 0.2885246 | 0.6534091 | 1.421765 | 0.481628 | 0.4073517 | 0.400939 | 0.1420562 | 0.3914319 | 0.1825886 | 0.6057523 | 0.6204647 | 1.169729 | 1.921404 | 1.968071 | 3.710297 | 0.5932248 | 1.118375 | 1.091856 | 0.670053 | 0.6863272 | 1.293895 | 0.2068759 | 0.3900119 | 0.380764 | 0.6561957 | 1.23709 | 1.207756 | 0.3640475 | 1.837049 | 0.5537319 | 0.5406018 | 0.286754 | 0.1745726 | 0.1704331 | 0.09040364 | 0.5654253 | 0.2999213 | 0.3072057 | 0.06087886 | 0.0594353 | 0.03152655 | 0.1971813 | 0.1045918 | 0.1071321 | 0.6254453 | 0.331758 | 0.3398156 | 0.1024288 | 755.24 | 735.11 | 400 | 12 | 470 | 12 |  |  | Hot Rolling |  | 0.7083 |  | Single | 470 | 2 | [5 empty] | Water Quenching | Single | 121 | 24 | [6 empty] | 120 mm to 35 mm. | 515 | 475 | 0.9223301 | 13.0%
42 | 8 | 1.6 | 1.7 | 0.2 | 0 | 0 | 0 | 0 | 0 | 0 | 0 | 0 | 0.5647876 | 0.1609672 | 0.3184284 | 0.7870287 | 0.6126534 | 0.9436252 | 0.3181018 | 0.8774595 | 0.5995723 | 0.4209561 | 0.6080887 | 0.7856794 | 2.86754 | 0.7811288 | 0.7414377 | 0.9040364 | 1.219794 | 0.4748 | 1.411394 | 0.9895031 | 0.5853021 | 5.791583 | 0.6791583 | 0.8527589 | 5.791583 | 0.6791583 | 0.8527589 | 0.3152655 | 0.8426065 | 0.2396972 | 0.4921969 | 0.6123153 | 0.3298471 | 2.019704 | 0.3019704 | 0.6688418 | 2.019704 | 0.3019704 | 0.6688418 | 1.561214 | 1.050981 | 0.6095601 | 6.40636 | 0.740636 | 0.8649809 | 6.40636 | 0.740636 | 0.8649809 | 4.103448 | 0.5103448 | 0.8040541 | 4.103448 | 0.5103448 | 0.8040541 | 1 | 0.2 | 0.5 | 1.421765 | 0.6103448 | 0.4073517 | 0.6723164 | 0.1420562 | 0.1638418 | 0.1825886 | 0.2850599 | 1.169729 | 1.169729 | 0.90419 | 3.710297 | 3.710297 | 2.376546 | 2.376546 | 0.5791583 | 0.3153191 | 1.293895 | 1.293895 | 0.8287753 | 0.8287753 | 0.2019704 | 2.628817 | 2.628817 | 0.640636 | 0.4103448 | 1.837049 | 1.17668 | 0.286754 | 0.286754 | 0.3709667 | 0.09040364 | 0.09040364 | 0.1411394 | 0.1411394 | 0.5791583 | 0.1293676 | 0.03152655 | 0.03152655 | 0.04921969 | 0.04921969 | 0.2019704 | 0.1561214 | 0.1561214 | 0.640636 | 0.4103448 | 755.24 | 735.11 | 400 | 12 | 470 | 12 |  |  | Hot Rolling |  | 0.7083 |  | Single | 470 | 2 | [5 empty] | Water Quenching | Single | 121 | 24 | [6 empty] | 120 mm to 35 mm. | 583 | 550 | 0.9433962 | 13.6%
43 | 8 | 1.6 | 1.7 | 0 | 0.2 | 0 | 0 | 0 | 0 | 0 | 0 | 0 | 0.5642236 | 0.1717157 | 0.3364885 | 0.9998384 | 0.6115945 | 0.9374594 | 0.3231215 | 0.7937253 | 0.6125783 | 0.4392888 | 0.6021195 | 0.8746473 | 2.86754 | 0.7811288 | 0.7414377 | 0.9040364 | 1.219794 | 0.4748 | 5.791583 | 0.6791583 | 0.8527589 | 1.465919 | 0.9742403 | 0.5944717 | 5.791583 | 0.6791583 | 0.8527589 | 0.3152655 | 0.8426065 | 0.2396972 | 2.019704 | 0.3019704 | 0.6688418 | 0.5112115 | 0.5970524 | 0.3382793 | 2.019704 | 0.3019704 | 0.6688418 | 6.40636 | 0.740636 | 0.8649809 | 1.621527 | 1.035718 | 0.6185429 | 6.40636 | 0.740636 | 0.8649809 | 0.253112 | 0.495082 | 0.2019868 | 1 | 0.2 | 0.5 | 3.95082 | 0.495082 | 0.7980132 | 1.421765 | 0.595082 | 0.4073517 | 0.1680441 | 0.1420562 | 0.6639118 | 0.1825886 | 1.169729 | 0.2960724 | 1.169729 | 3.710297 | 0.9391208 | 3.710297 | 0.1465919 | 0.5791583 | 2.28815 | 1.293895 | 0.3275005 | 1.293895 | 0.05112115 | 0.2019704 | 0.7979488 | 0.1621527 | 0.640636 | 2.531037 | 0.395082 | 1.837049 | 0.286754 | 1.132913 | 0.286754 | 0.09040364 | 0.3571685 | 0.09040364 | 2.28815 | 0.5791583 | 0.1465919 | 0.03152655 | 0.1245557 | 0.03152655 | 0.7979488 | 0.2019704 | 0.05112115 | 2.531037 | 0.640636 | 0.1621527 | 0.0253112 | 755.24 | 735.11 | 400 | 12 | 470 | 12 |  |  | Hot Rolling |  | 0.7083 |  | Single | 470 | 2 | [5 empty] | Water Quenching | Single | 121 | 24 | [6 empty] | 120 mm to 35 mm. | 595 | 561 | 0.9428571 | 14.2%
44 | 8 | 1.6 | 1.7 | 0.1 | 0.1 | 0 | 0 | 0 | 0 | 0 | 0 | 0 | 0.5645057 | 0.1663424 | 0.3275088 | 0.9999173 | 0.6121239 | 0.9405418 | 0.3206165 | 0.8355723 | 0.6080142 | 0.4301241 | 0.6051035 | 0.8381141 | 2.86754 | 0.7811288 | 0.7414377 | 0.9040364 | 1.219794 | 0.4748 | 2.269674 | 0.8343307 | 0.6941592 | 2.339646 | 0.8266993 | 0.7005671 | 5.791583 | 0.6791583 | 0.8527589 | 0.3152655 | 0.8426065 | 0.2396972 | 0.7915058 | 0.4571429 | 0.4418103 | 0.8159071 | 0.4495114 | 0.449311 | 2.019704 | 0.3019704 | 0.6688418 | 2.510601 | 0.8958085 | 0.7151485 | 2.588 | 0.888177 | 0.7212932 | 6.40636 | 0.740636 | 0.8649809 | 1.030829 | 0.5027134 | 0.5075902 | 2.551724 | 0.3551724 | 0.7184466 | 2.47541 | 0.347541 | 0.7122642 | 1.421765 | 0.6027134 | 0.4073517 | 0.4233727 | 0.1420562 | 0.4107109 | 0.1825886 | 0.4584072 | 0.4725394 | 1.169729 | 1.454035 | 1.498862 | 3.710297 | 0.5970132 | 1.477852 | 1.433654 | 0.5070671 | 0.5226995 | 1.293895 | 0.208197 | 0.5153729 | 0.4999596 | 0.6603862 | 1.634726 | 1.585837 | 0.6316563 | 1.837049 | 0.7317171 | 0.7098337 | 0.286754 | 0.2306852 | 0.2237861 | 0.09040364 | 0.5618375 | 0.2269674 | 0.2339646 | 0.08044706 | 0.07804113 | 0.03152655 | 0.1959301 | 0.07915058 | 0.08159071 | 0.6214766 | 0.2510601 | 0.2588 | 0.1030829 | 755.24 | 735.11 | 400 | 12 | 470 | 12 |  |  | Hot Rolling |  | 0.7083 |  | Single | 470 | 2 | [5 empty] | Water Quenching | Single | 121 | 24 | [6 empty] | 120 mm to 35 mm. | 606 | 573 | 0.9455446 | 13.9%
97 | 7.2 | 1.9 | 1.26 | 0.13 | 0 | 0 | 0 | 0 | 0 | 0 | 0 | 0 | 0.505678 | 0.2342966 | 0.3421603 | 0.1052583 | 0.5418841 | 0.8680513 | 0.3401045 | 0.8827185 | 0.5717241 | 0.4064372 | 0.5173484 | 0.7863442 | 2.156112 | 0.7773675 | 0.6831545 | 1.060625 | 1.031769 | 0.5147104 | 1.760092 | 0.8327863 | 0.6376932 | 5.310621 | 0.6310621 | 0.841537 | 5.310621 | 0.6310621 | 0.841537 | 0.4919156 | 0.7470121 | 0.3297208 | 0.8163265 | 0.5480296 | 0.4494382 | 2.463054 | 0.3463054 | 0.7112376 | 2.463054 | 0.3463054 | 0.7112376 | 1.659485 | 0.8024309 | 0.6239874 | 5.007067 | 0.6007067 | 0.8335294 | 5.007067 | 0.6007067 | 0.8335294 | 3.017241 | 0.4017241 | 0.751073 | 3.017241 | 0.4017241 | 0.751073 | 1 | 0.2 | 0.5 | 1.278074 | 0.5017241 | 0.4155174 | 0.6013746 | 0.192716 | 0.1993127 | 0.2612377 | 0.4335201 | 1.308035 | 1.308035 | 0.8812897 | 2.659064 | 2.659064 | 1.602343 | 1.602343 | 0.5310621 | 0.4087402 | 1.233268 | 1.233268 | 0.7431629 | 0.7431629 | 0.2463054 | 1.510753 | 1.510753 | 0.5007067 | 0.3017241 | 1.07958 | 0.6505511 | 0.2156112 | 0.2156112 | 0.3200162 | 0.1060625 | 0.1060625 | 0.1760092 | 0.1760092 | 0.5310621 | 0.1484228 | 0.04919156 | 0.04919156 | 0.08163265 | 0.08163265 | 0.2463054 | 0.1659485 | 0.1659485 | 0.5007067 | 0.3017241 | 760 | 735.11 | 460 | 24 |  |  |  |  | Hot and Cold Rolling | 450 | 0.7 | 400°C/3 | Single | 470 | 2 | [5 empty] | Water Quenching | Single | 120 | 24 | [7 empty] | 621.37 | 552.08 | 0.8884883 | 10.1%
98 | 7.5 | 2.11 | 1.28 | 0.16 | 0.16 | 0 | 0 | 0 | 0 | 0 | 0 | 0 | 0.5559394 | 0.2769894 | 0.4047359 | 0.1047999 | 0.5548101 | 0.8269321 | 0.3885122 | 0.6921363 | 0.638174 | 0.4418689 | 0.5292877 | 0.9261422 | 1.979874 | 0.8264381 | 0.6644154 | 1.082891 | 1.056165 | 0.519898 | 1.576619 | 0.8973741 | 0.6118944 | 1.633902 | 0.8851638 | 0.6203351 | 5.490982 | 0.6490982 | 0.8459401 | 0.5469491 | 0.784407 | 0.3535663 | 0.7963225 | 0.6256158 | 0.4433071 | 0.8252553 | 0.6134055 | 0.4521314 | 2.773399 | 0.3773399 | 0.7349869 | 1.455935 | 0.855343 | 0.5928232 | 1.508834 | 0.8431327 | 0.6014085 | 5.070671 | 0.6070671 | 0.8352736 | 1.036333 | 0.6843414 | 0.5089212 | 3.482759 | 0.4482759 | 0.7769231 | 3.360656 | 0.4360656 | 0.7706767 | 1.333505 | 0.7843414 | 0.4117706 | 0.444036 | 0.2079781 | 0.4284685 | 0.3003288 | 0.4372592 | 0.4531462 | 1.522868 | 0.7994515 | 0.828498 | 2.784297 | 0.5690486 | 1.912376 | 1.84533 | 0.403789 | 0.4184599 | 1.4063 | 0.2874165 | 0.9659079 | 0.9320439 | 0.5254904 | 1.765992 | 1.704078 | 1.170435 | 1.003929 | 0.6895425 | 0.6653677 | 0.1979874 | 0.3771446 | 0.3639222 | 0.1082891 | 0.5298472 | 0.1576619 | 0.1633902 | 0.1904892 | 0.1838108 | 0.05469491 | 0.2676166 | 0.07963225 | 0.08252553 | 0.4892897 | 0.1455935 | 0.1508834 | 0.1036333 | 760 | 735.11 | 460 | 24 |  |  |  |  | Hot and Cold Rolling | 450 | 0.7 | 400°C/3 | Single | 470 | 2 | [5 empty] | Water Quenching | Single | 120 | 25 | [7 empty] | 643.25 | 577.19 | 0.8973028 | 10.7%
99 | 7.6 | 2.3 | 1.3 | 0.15 | 0.3 | 0 | 0 | 0 | 0 | 0 | 0 | 0 | 0.5880408 | 0.3155405 | 0.4545827 | 0.1043862 | 0.5571886 | 0.7903499 | 0.4282819 | 0.5438854 | 0.6833139 | 0.4746043 | 0.5296574 | 0.9637021 | 1.817538 | 0.8605289 | 0.6450802 | 1.081185 | 1.068538 | 0.5195045 | 1.668207 | 0.8878688 | 0.6252165 | 1.023013 | 1.097733 | 0.5056878 | 5.551102 | 0.6551102 | 0.8473539 | 0.5948623 | 0.8188463 | 0.3729866 | 0.9178386 | 0.6381773 | 0.4785797 | 0.5628562 | 0.8480417 | 0.3601459 | 3.054187 | 0.4054187 | 0.7533414 | 1.542943 | 0.8461862 | 0.6067548 | 0.9461958 | 1.056051 | 0.4861771 | 5.134276 | 0.6134276 | 0.8369816 | 0.613241 | 0.8753816 | 0.3801298 | 3.327586 | 0.4327586 | 0.7689243 | 5.42623 | 0.642623 | 0.8443878 | 1.373957 | 0.9753816 | 0.4040231 | 0.3411574 | 0.2222914 | 0.5563186 | 0.3302142 | 0.5095016 | 0.3124473 | 1.695411 | 0.8565034 | 0.525243 | 2.850089 | 0.3404163 | 1.847177 | 3.012155 | 0.4712437 | 0.2889859 | 1.568104 | 0.1872953 | 1.016307 | 1.657272 | 0.3148548 | 1.708474 | 2.785976 | 1.805625 | 0.9331743 | 0.6048015 | 0.986238 | 0.1817538 | 0.3597737 | 0.5866758 | 0.1081185 | 0.9052073 | 0.1668207 | 0.1023013 | 0.1979456 | 0.322786 | 0.05948623 | 0.4980403 | 0.09178386 | 0.05628562 | 0.8372362 | 0.1542943 | 0.09461958 | 0.0613241 | 760 | 735.11 | 460 | 24 |  |  |  |  | Hot and Cold Rolling | 450 | 0.7 | 400°C/3 | Single | 470 | 2 | [5 empty] | Water Quenching | Single | 120 | 26 | [7 empty] | 686.67 | 619.26 | 0.9018306 | 11.1%
100 | 7.5 | 2.11 | 1.28 | 0.16 | 0.16 | 0 | 0 | 0 | 0 | 0 | 0 | 0 | 0.5559394 | 0.2769894 | 0.4047359 | 0.9982927 | 0.5548101 | 0.8269321 | 0.3885122 | 0.6921363 | 0.638174 | 0.4418689 | 0.5292877 | 0.9261422 | 1.979874 | 0.8264381 | 0.6644154 | 1.082891 | 1.056165 | 0.519898 | 1.576619 | 0.8973741 | 0.6118944 | 1.633902 | 0.8851638 | 0.6203351 | 5.490982 | 0.6490982 | 0.8459401 | 0.5469491 | 0.784407 | 0.3535663 | 0.7963225 | 0.6256158 | 0.4433071 | 0.8252553 | 0.6134055 | 0.4521314 | 2.773399 | 0.3773399 | 0.7349869 | 1.455935 | 0.855343 | 0.5928232 | 1.508834 | 0.8431327 | 0.6014085 | 5.070671 | 0.6070671 | 0.8352736 | 1.036333 | 0.6843414 | 0.5089212 | 3.482759 | 0.4482759 | 0.7769231 | 3.360656 | 0.4360656 | 0.7706767 | 1.333505 | 0.7843414 | 0.4117706 | 0.444036 | 0.2079781 | 0.4284685 | 0.3003288 | 0.4372592 | 0.4531462 | 1.522868 | 0.7994515 | 0.828498 | 2.784297 | 0.5690486 | 1.912376 | 1.84533 | 0.403789 | 0.4184599 | 1.4063 | 0.2874165 | 0.9659079 | 0.9320439 | 0.5254904 | 1.765992 | 1.704078 | 1.170435 | 1.003929 | 0.6895425 | 0.6653677 | 0.1979874 | 0.3771446 | 0.3639222 | 0.1082891 | 0.5298472 | 0.1576619 | 0.1633902 | 0.1904892 | 0.1838108 | 0.05469491 | 0.2676166 | 0.07963225 | 0.08252553 | 0.4892897 | 0.1455935 | 0.1508834 | 0.1036333 | 760 | 735.11 | 460 | 24 |  |  |  |  | Hot and Cold Rolling | 450 | 0.7 | 400°C/3 | Single | 460 | 2 | [5 empty] | Water Quenching | Single | 120 | 24 | [7 empty] | 594.4 | 545.41 | 0.9175808 | 8.9%
101 | 7.5 | 2.11 | 1.28 | 0.16 | 0.16 | 0 | 0 | 0 | 0 | 0 | 0 | 0 | 0.5559394 | 0.2769894 | 0.4047359 | 0.1047999 | 0.5548101 | 0.8269321 | 0.3885122 | 0.6921363 | 0.638174 | 0.4418689 | 0.5292877 | 0.9261422 | 1.979874 | 0.8264381 | 0.6644154 | 1.082891 | 1.056165 | 0.519898 | 1.576619 | 0.8973741 | 0.6118944 | 1.633902 | 0.8851638 | 0.6203351 | 5.490982 | 0.6490982 | 0.8459401 | 0.5469491 | 0.784407 | 0.3535663 | 0.7963225 | 0.6256158 | 0.4433071 | 0.8252553 | 0.6134055 | 0.4521314 | 2.773399 | 0.3773399 | 0.7349869 | 1.455935 | 0.855343 | 0.5928232 | 1.508834 | 0.8431327 | 0.6014085 | 5.070671 | 0.6070671 | 0.8352736 | 1.036333 | 0.6843414 | 0.5089212 | 3.482759 | 0.4482759 | 0.7769231 | 3.360656 | 0.4360656 | 0.7706767 | 1.333505 | 0.7843414 | 0.4117706 | 0.444036 | 0.2079781 | 0.4284685 | 0.3003288 | 0.4372592 | 0.4531462 | 1.522868 | 0.7994515 | 0.828498 | 2.784297 | 0.5690486 | 1.912376 | 1.84533 | 0.403789 | 0.4184599 | 1.4063 | 0.2874165 | 0.9659079 | 0.9320439 | 0.5254904 | 1.765992 | 1.704078 | 1.170435 | 1.003929 | 0.6895425 | 0.6653677 | 0.1979874 | 0.3771446 | 0.3639222 | 0.1082891 | 0.5298472 | 0.1576619 | 0.1633902 | 0.1904892 | 0.1838108 | 0.05469491 | 0.2676166 | 0.07963225 | 0.08252553 | 0.4892897 | 0.1455935 | 0.1508834 | 0.1036333 | 760 | 735.11 | 460 | 24 |  |  |  |  | Hot and Cold Rolling | 450 | 0.7 | 400°C/3 | Single | 470 | 2 | [5 empty] | Water Quenching | Single | 120 | 24 | [7 empty] | 643.25 | 577.19 | 0.8973028 | 10.7%
102 | 7.5 | 2.11 | 1.28 | 0.16 | 0.16 | 0 | 0 | 0 | 0 | 0 | 0 | 0 | 0.5559394 | 0.2769894 | 0.4047359 | 0.1047999 | 0.5548101 | 0.8269321 | 0.3885122 | 0.6921363 | 0.638174 | 0.4418689 | 0.5292877 | 0.9261422 | 1.979874 | 0.8264381 | 0.6644154 | 1.082891 | 1.056165 | 0.519898 | 1.576619 | 0.8973741 | 0.6118944 | 1.633902 | 0.8851638 | 0.6203351 | 5.490982 | 0.6490982 | 0.8459401 | 0.5469491 | 0.784407 | 0.3535663 | 0.7963225 | 0.6256158 | 0.4433071 | 0.8252553 | 0.6134055 | 0.4521314 | 2.773399 | 0.3773399 | 0.7349869 | 1.455935 | 0.855343 | 0.5928232 | 1.508834 | 0.8431327 | 0.6014085 | 5.070671 | 0.6070671 | 0.8352736 | 1.036333 | 0.6843414 | 0.5089212 | 3.482759 | 0.4482759 | 0.7769231 | 3.360656 | 0.4360656 | 0.7706767 | 1.333505 | 0.7843414 | 0.4117706 | 0.444036 | 0.2079781 | 0.4284685 | 0.3003288 | 0.4372592 | 0.4531462 | 1.522868 | 0.7994515 | 0.828498 | 2.784297 | 0.5690486 | 1.912376 | 1.84533 | 0.403789 | 0.4184599 | 1.4063 | 0.2874165 | 0.9659079 | 0.9320439 | 0.5254904 | 1.765992 | 1.704078 | 1.170435 | 1.003929 | 0.6895425 | 0.6653677 | 0.1979874 | 0.3771446 | 0.3639222 | 0.1082891 | 0.5298472 | 0.1576619 | 0.1633902 | 0.1904892 | 0.1838108 | 0.05469491 | 0.2676166 | 0.07963225 | 0.08252553 | 0.4892897 | 0.1455935 | 0.1508834 | 0.1036333 | 760 | 735.11 | 460 | 24 |  |  |  |  | Hot and Cold Rolling | 450 | 0.7 | 400°C/3 | Single | 480 | 2 | [5 empty] | Water Quenching | Single | 120 | 24 | [7 empty] | 604.53 | 555.25 | 0.9184821 | 9.7%
103 | 7.5 | 2.11 | 1.28 | 0.16 | 0.16 | 0 | 0 | 0 | 0 | 0 | 0 | 0 | 0.5559394 | 0.2769894 | 0.4047359 | 0.9982927 | 0.5548101 | 0.8269321 | 0.3885122 | 0.6921363 | 0.638174 | 0.4418689 | 0.5292877 | 0.9261422 | 1.979874 | 0.8264381 | 0.6644154 | 1.082891 | 1.056165 | 0.519898 | 1.576619 | 0.8973741 | 0.6118944 | 1.633902 | 0.8851638 | 0.6203351 | 5.490982 | 0.6490982 | 0.8459401 | 0.5469491 | 0.784407 | 0.3535663 | 0.7963225 | 0.6256158 | 0.4433071 | 0.8252553 | 0.6134055 | 0.4521314 | 2.773399 | 0.3773399 | 0.7349869 | 1.455935 | 0.855343 | 0.5928232 | 1.508834 | 0.8431327 | 0.6014085 | 5.070671 | 0.6070671 | 0.8352736 | 1.036333 | 0.6843414 | 0.5089212 | 3.482759 | 0.4482759 | 0.7769231 | 3.360656 | 0.4360656 | 0.7706767 | 1.333505 | 0.7843414 | 0.4117706 | 0.444036 | 0.2079781 | 0.4284685 | 0.3003288 | 0.4372592 | 0.4531462 | 1.522868 | 0.7994515 | 0.828498 | 2.784297 | 0.5690486 | 1.912376 | 1.84533 | 0.403789 | 0.4184599 | 1.4063 | 0.2874165 | 0.9659079 | 0.9320439 | 0.5254904 | 1.765992 | 1.704078 | 1.170435 | 1.003929 | 0.6895425 | 0.6653677 | 0.1979874 | 0.3771446 | 0.3639222 | 0.1082891 | 0.5298472 | 0.1576619 | 0.1633902 | 0.1904892 | 0.1838108 | 0.05469491 | 0.2676166 | 0.07963225 | 0.08252553 | 0.4892897 | 0.1455935 | 0.1508834 | 0.1036333 | 760 | 735.11 | 460 | 24 |  |  |  |  | Hot and Cold Rolling | 450 | 0.7 | 400°C/3 | Single | 490 | 2 | [5 empty] | Water Quenching | Single | 120 | 24 | [7 empty] | 582.43 | 543.97 | 0.9339663 | 8.9%
104 | 7.5 | 2.11 | 1.28 | 0.16 | 0.16 | 0 | 0 | 0 | 0 | 0 | 0 | 0 | 0.5559394 | 0.2769894 | 0.4047359 | 0.9982927 | 0.5548101 | 0.8269321 | 0.3885122 | 0.6921363 | 0.638174 | 0.4418689 | 0.5292877 | 0.9261422 | 1.979874 | 0.8264381 | 0.6644154 | 1.082891 | 1.056165 | 0.519898 | 1.576619 | 0.8973741 | 0.6118944 | 1.633902 | 0.8851638 | 0.6203351 | 5.490982 | 0.6490982 | 0.8459401 | 0.5469491 | 0.784407 | 0.3535663 | 0.7963225 | 0.6256158 | 0.4433071 | 0.8252553 | 0.6134055 | 0.4521314 | 2.773399 | 0.3773399 | 0.7349869 | 1.455935 | 0.855343 | 0.5928232 | 1.508834 | 0.8431327 | 0.6014085 | 5.070671 | 0.6070671 | 0.8352736 | 1.036333 | 0.6843414 | 0.5089212 | 3.482759 | 0.4482759 | 0.7769231 | 3.360656 | 0.4360656 | 0.7706767 | 1.333505 | 0.7843414 | 0.4117706 | 0.444036 | 0.2079781 | 0.4284685 | 0.3003288 | 0.4372592 | 0.4531462 | 1.522868 | 0.7994515 | 0.828498 | 2.784297 | 0.5690486 | 1.912376 | 1.84533 | 0.403789 | 0.4184599 | 1.4063 | 0.2874165 | 0.9659079 | 0.9320439 | 0.5254904 | 1.765992 | 1.704078 | 1.170435 | 1.003929 | 0.6895425 | 0.6653677 | 0.1979874 | 0.3771446 | 0.3639222 | 0.1082891 | 0.5298472 | 0.1576619 | 0.1633902 | 0.1904892 | 0.1838108 | 0.05469491 | 0.2676166 | 0.07963225 | 0.08252553 | 0.4892897 | 0.1455935 | 0.1508834 | 0.1036333 | 760 | 735.11 | 460 | 24 |  |  |  |  | Hot and Cold Rolling | 450 | 0.7 | 400°C/3 | Single | 470 | 0.667 | [5 empty] | Water Quenching | Single | 120 | 24 | [7 empty] | 569.87 | 530.79 | 0.931423 | 8.8%
105 | 7.5 | 2.11 | 1.28 | 0.16 | 0.16 | 0 | 0 | 0 | 0 | 0 | 0 | 0 | 0.5559394 | 0.2769894 | 0.4047359 | 0.9982927 | 0.5548101 | 0.8269321 | 0.3885122 | 0.6921363 | 0.638174 | 0.4418689 | 0.5292877 | 0.9261422 | 1.979874 | 0.8264381 | 0.6644154 | 1.082891 | 1.056165 | 0.519898 | 1.576619 | 0.8973741 | 0.6118944 | 1.633902 | 0.8851638 | 0.6203351 | 5.490982 | 0.6490982 | 0.8459401 | 0.5469491 | 0.784407 | 0.3535663 | 0.7963225 | 0.6256158 | 0.4433071 | 0.8252553 | 0.6134055 | 0.4521314 | 2.773399 | 0.3773399 | 0.7349869 | 1.455935 | 0.855343 | 0.5928232 | 1.508834 | 0.8431327 | 0.6014085 | 5.070671 | 0.6070671 | 0.8352736 | 1.036333 | 0.6843414 | 0.5089212 | 3.482759 | 0.4482759 | 0.7769231 | 3.360656 | 0.4360656 | 0.7706767 | 1.333505 | 0.7843414 | 0.4117706 | 0.444036 | 0.2079781 | 0.4284685 | 0.3003288 | 0.4372592 | 0.4531462 | 1.522868 | 0.7994515 | 0.828498 | 2.784297 | 0.5690486 | 1.912376 | 1.84533 | 0.403789 | 0.4184599 | 1.4063 | 0.2874165 | 0.9659079 | 0.9320439 | 0.5254904 | 1.765992 | 1.704078 | 1.170435 | 1.003929 | 0.6895425 | 0.6653677 | 0.1979874 | 0.3771446 | 0.3639222 | 0.1082891 | 0.5298472 | 0.1576619 | 0.1633902 | 0.1904892 | 0.1838108 | 0.05469491 | 0.2676166 | 0.07963225 | 0.08252553 | 0.4892897 | 0.1455935 | 0.1508834 | 0.1036333 | 760 | 735.11 | 460 | 24 |  |  |  |  | Hot and Cold Rolling | 450 | 0.7 | 400°C/3 | Single | 470 | 1.333 | [5 empty] | Water Quenching | Single | 120 | 24 | [7 empty] | 596.79 | 550.22 | 0.9219659 | 9.9%
106 | 7.5 | 2.11 | 1.28 | 0.16 | 0.16 | 0 | 0 | 0 | 0 | 0 | 0 | 0 | 0.5559394 | 0.2769894 | 0.4047359 | 0.1047999 | 0.5548101 | 0.8269321 | 0.3885122 | 0.6921363 | 0.638174 | 0.4418689 | 0.5292877 | 0.9261422 | 1.979874 | 0.8264381 | 0.6644154 | 1.082891 | 1.056165 | 0.519898 | 1.576619 | 0.8973741 | 0.6118944 | 1.633902 | 0.8851638 | 0.6203351 | 5.490982 | 0.6490982 | 0.8459401 | 0.5469491 | 0.784407 | 0.3535663 | 0.7963225 | 0.6256158 | 0.4433071 | 0.8252553 | 0.6134055 | 0.4521314 | 2.773399 | 0.3773399 | 0.7349869 | 1.455935 | 0.855343 | 0.5928232 | 1.508834 | 0.8431327 | 0.6014085 | 5.070671 | 0.6070671 | 0.8352736 | 1.036333 | 0.6843414 | 0.5089212 | 3.482759 | 0.4482759 | 0.7769231 | 3.360656 | 0.4360656 | 0.7706767 | 1.333505 | 0.7843414 | 0.4117706 | 0.444036 | 0.2079781 | 0.4284685 | 0.3003288 | 0.4372592 | 0.4531462 | 1.522868 | 0.7994515 | 0.828498 | 2.784297 | 0.5690486 | 1.912376 | 1.84533 | 0.403789 | 0.4184599 | 1.4063 | 0.2874165 | 0.9659079 | 0.9320439 | 0.5254904 | 1.765992 | 1.704078 | 1.170435 | 1.003929 | 0.6895425 | 0.6653677 | 0.1979874 | 0.3771446 | 0.3639222 | 0.1082891 | 0.5298472 | 0.1576619 | 0.1633902 | 0.1904892 | 0.1838108 | 0.05469491 | 0.2676166 | 0.07963225 | 0.08252553 | 0.4892897 | 0.1455935 | 0.1508834 | 0.1036333 | 760 | 735.11 | 460 | 24 |  |  |  |  | Hot and Cold Rolling | 450 | 0.7 | 400°C/3 | Single | 470 | 2 | [5 empty] | Water Quenching | Single | 120 | 24 | [7 empty] | 643.25 | 574.69 | 0.8934162 | 10.7%
107 | 7.5 | 2.11 | 1.28 | 0.16 | 0.16 | 0 | 0 | 0 | 0 | 0 | 0 | 0 | 0.5559394 | 0.2769894 | 0.4047359 | 0.1047999 | 0.5548101 | 0.8269321 | 0.3885122 | 0.6921363 | 0.638174 | 0.4418689 | 0.5292877 | 0.9261422 | 1.979874 | 0.8264381 | 0.6644154 | 1.082891 | 1.056165 | 0.519898 | 1.576619 | 0.8973741 | 0.6118944 | 1.633902 | 0.8851638 | 0.6203351 | 5.490982 | 0.6490982 | 0.8459401 | 0.5469491 | 0.784407 | 0.3535663 | 0.7963225 | 0.6256158 | 0.4433071 | 0.8252553 | 0.6134055 | 0.4521314 | 2.773399 | 0.3773399 | 0.7349869 | 1.455935 | 0.855343 | 0.5928232 | 1.508834 | 0.8431327 | 0.6014085 | 5.070671 | 0.6070671 | 0.8352736 | 1.036333 | 0.6843414 | 0.5089212 | 3.482759 | 0.4482759 | 0.7769231 | 3.360656 | 0.4360656 | 0.7706767 | 1.333505 | 0.7843414 | 0.4117706 | 0.444036 | 0.2079781 | 0.4284685 | 0.3003288 | 0.4372592 | 0.4531462 | 1.522868 | 0.7994515 | 0.828498 | 2.784297 | 0.5690486 | 1.912376 | 1.84533 | 0.403789 | 0.4184599 | 1.4063 | 0.2874165 | 0.9659079 | 0.9320439 | 0.5254904 | 1.765992 | 1.704078 | 1.170435 | 1.003929 | 0.6895425 | 0.6653677 | 0.1979874 | 0.3771446 | 0.3639222 | 0.1082891 | 0.5298472 | 0.1576619 | 0.1633902 | 0.1904892 | 0.1838108 | 0.05469491 | 0.2676166 | 0.07963225 | 0.08252553 | 0.4892897 | 0.1455935 | 0.1508834 | 0.1036333 | 760 | 735.11 | 460 | 24 |  |  |  |  | Hot and Cold Rolling | 450 | 0.7 | 400°C/3 | Single | 470 | 2.667 | [5 empty] | Water Quenching | Single | 120 | 24 | [7 empty] | 608.95 | 574.49 | 0.9434108 | 8.9%
108 | 7.5 | 2.11 | 1.28 | 0.16 | 0.16 | 0 | 0 | 0 | 0 | 0 | 0 | 0 | 0.5559394 | 0.2769894 | 0.4047359 | 0.1047999 | 0.5548101 | 0.8269321 | 0.3885122 | 0.6921363 | 0.638174 | 0.4418689 | 0.5292877 | 0.9261422 | 1.979874 | 0.8264381 | 0.6644154 | 1.082891 | 1.056165 | 0.519898 | 1.576619 | 0.8973741 | 0.6118944 | 1.633902 | 0.8851638 | 0.6203351 | 5.490982 | 0.6490982 | 0.8459401 | 0.5469491 | 0.784407 | 0.3535663 | 0.7963225 | 0.6256158 | 0.4433071 | 0.8252553 | 0.6134055 | 0.4521314 | 2.773399 | 0.3773399 | 0.7349869 | 1.455935 | 0.855343 | 0.5928232 | 1.508834 | 0.8431327 | 0.6014085 | 5.070671 | 0.6070671 | 0.8352736 | 1.036333 | 0.6843414 | 0.5089212 | 3.482759 | 0.4482759 | 0.7769231 | 3.360656 | 0.4360656 | 0.7706767 | 1.333505 | 0.7843414 | 0.4117706 | 0.444036 | 0.2079781 | 0.4284685 | 0.3003288 | 0.4372592 | 0.4531462 | 1.522868 | 0.7994515 | 0.828498 | 2.784297 | 0.5690486 | 1.912376 | 1.84533 | 0.403789 | 0.4184599 | 1.4063 | 0.2874165 | 0.9659079 | 0.9320439 | 0.5254904 | 1.765992 | 1.704078 | 1.170435 | 1.003929 | 0.6895425 | 0.6653677 | 0.1979874 | 0.3771446 | 0.3639222 | 0.1082891 | 0.5298472 | 0.1576619 | 0.1633902 | 0.1904892 | 0.1838108 | 0.05469491 | 0.2676166 | 0.07963225 | 0.08252553 | 0.4892897 | 0.1455935 | 0.1508834 | 0.1036333 | 760 | 735.11 | 460 | 24 |  |  |  |  | Hot and Cold Rolling | 450 | 0.7 | 400°C/3 | Single | 470 | 2 | [5 empty] | Water Quenching | Single | 120 | 24 | [7 empty] | 643.25 | 577.19 | 0.8973028 | 10.7%
109 | 7.5 | 2.11 | 1.28 | 0.16 | 0.16 | 0 | 0 | 0 | 0 | 0 | 0 | 0 | 0.5559394 | 0.2769894 | 0.4047359 | 0.1047999 | 0.5548101 | 0.8269321 | 0.3885122 | 0.6921363 | 0.638174 | 0.4418689 | 0.5292877 | 0.9261422 | 1.979874 | 0.8264381 | 0.6644154 | 1.082891 | 1.056165 | 0.519898 | 1.576619 | 0.8973741 | 0.6118944 | 1.633902 | 0.8851638 | 0.6203351 | 5.490982 | 0.6490982 | 0.8459401 | 0.5469491 | 0.784407 | 0.3535663 | 0.7963225 | 0.6256158 | 0.4433071 | 0.8252553 | 0.6134055 | 0.4521314 | 2.773399 | 0.3773399 | 0.7349869 | 1.455935 | 0.855343 | 0.5928232 | 1.508834 | 0.8431327 | 0.6014085 | 5.070671 | 0.6070671 | 0.8352736 | 1.036333 | 0.6843414 | 0.5089212 | 3.482759 | 0.4482759 | 0.7769231 | 3.360656 | 0.4360656 | 0.7706767 | 1.333505 | 0.7843414 | 0.4117706 | 0.444036 | 0.2079781 | 0.4284685 | 0.3003288 | 0.4372592 | 0.4531462 | 1.522868 | 0.7994515 | 0.828498 | 2.784297 | 0.5690486 | 1.912376 | 1.84533 | 0.403789 | 0.4184599 | 1.4063 | 0.2874165 | 0.9659079 | 0.9320439 | 0.5254904 | 1.765992 | 1.704078 | 1.170435 | 1.003929 | 0.6895425 | 0.6653677 | 0.1979874 | 0.3771446 | 0.3639222 | 0.1082891 | 0.5298472 | 0.1576619 | 0.1633902 | 0.1904892 | 0.1838108 | 0.05469491 | 0.2676166 | 0.07963225 | 0.08252553 | 0.4892897 | 0.1455935 | 0.1508834 | 0.1036333 | 760 | 735.11 | 460 | 24 |  |  |  |  | Hot and Cold Rolling | 450 | 0.7 | 400°C/3 | Single | 470 | 2 | [5 empty] | Water Quenching | Single | 120 | 26 | [7 empty] | 616.98 | 576.75 | 0.9347953 | 9.6%
110 | 7.5 | 2.11 | 1.28 | 0.16 | 0.16 | 0 | 0 | 0 | 0 | 0 | 0 | 0 | 0.5559394 | 0.2769894 | 0.4047359 | 0.9982927 | 0.5548101 | 0.8269321 | 0.3885122 | 0.6921363 | 0.638174 | 0.4418689 | 0.5292877 | 0.9261422 | 1.979874 | 0.8264381 | 0.6644154 | 1.082891 | 1.056165 | 0.519898 | 1.576619 | 0.8973741 | 0.6118944 | 1.633902 | 0.8851638 | 0.6203351 | 5.490982 | 0.6490982 | 0.8459401 | 0.5469491 | 0.784407 | 0.3535663 | 0.7963225 | 0.6256158 | 0.4433071 | 0.8252553 | 0.6134055 | 0.4521314 | 2.773399 | 0.3773399 | 0.7349869 | 1.455935 | 0.855343 | 0.5928232 | 1.508834 | 0.8431327 | 0.6014085 | 5.070671 | 0.6070671 | 0.8352736 | 1.036333 | 0.6843414 | 0.5089212 | 3.482759 | 0.4482759 | 0.7769231 | 3.360656 | 0.4360656 | 0.7706767 | 1.333505 | 0.7843414 | 0.4117706 | 0.444036 | 0.2079781 | 0.4284685 | 0.3003288 | 0.4372592 | 0.4531462 | 1.522868 | 0.7994515 | 0.828498 | 2.784297 | 0.5690486 | 1.912376 | 1.84533 | 0.403789 | 0.4184599 | 1.4063 | 0.2874165 | 0.9659079 | 0.9320439 | 0.5254904 | 1.765992 | 1.704078 | 1.170435 | 1.003929 | 0.6895425 | 0.6653677 | 0.1979874 | 0.3771446 | 0.3639222 | 0.1082891 | 0.5298472 | 0.1576619 | 0.1633902 | 0.1904892 | 0.1838108 | 0.05469491 | 0.2676166 | 0.07963225 | 0.08252553 | 0.4892897 | 0.1455935 | 0.1508834 | 0.1036333 | 760 | 735.11 | 460 | 24 |  |  |  |  | Hot and Cold Rolling | 450 | 0.7 | 400°C/3 | Single | 470 | 2 | [5 empty] | Water Quenching | Multiple | 120 | 3.334 | 160 | 6.667 | [5 empty] | 575.04 | 548.11 | 0.9531685 | 10.0%
111 | 7.5 | 2.11 | 1.28 | 0.16 | 0.16 | 0 | 0 | 0 | 0 | 0 | 0 | 0 | 0.5559394 | 0.2769894 | 0.4047359 | 0.9982927 | 0.5548101 | 0.8269321 | 0.3885122 | 0.6921363 | 0.638174 | 0.4418689 | 0.5292877 | 0.9261422 | 1.979874 | 0.8264381 | 0.6644154 | 1.082891 | 1.056165 | 0.519898 | 1.576619 | 0.8973741 | 0.6118944 | 1.633902 | 0.8851638 | 0.6203351 | 5.490982 | 0.6490982 | 0.8459401 | 0.5469491 | 0.784407 | 0.3535663 | 0.7963225 | 0.6256158 | 0.4433071 | 0.8252553 | 0.6134055 | 0.4521314 | 2.773399 | 0.3773399 | 0.7349869 | 1.455935 | 0.855343 | 0.5928232 | 1.508834 | 0.8431327 | 0.6014085 | 5.070671 | 0.6070671 | 0.8352736 | 1.036333 | 0.6843414 | 0.5089212 | 3.482759 | 0.4482759 | 0.7769231 | 3.360656 | 0.4360656 | 0.7706767 | 1.333505 | 0.7843414 | 0.4117706 | 0.444036 | 0.2079781 | 0.4284685 | 0.3003288 | 0.4372592 | 0.4531462 | 1.522868 | 0.7994515 | 0.828498 | 2.784297 | 0.5690486 | 1.912376 | 1.84533 | 0.403789 | 0.4184599 | 1.4063 | 0.2874165 | 0.9659079 | 0.9320439 | 0.5254904 | 1.765992 | 1.704078 | 1.170435 | 1.003929 | 0.6895425 | 0.6653677 | 0.1979874 | 0.3771446 | 0.3639222 | 0.1082891 | 0.5298472 | 0.1576619 | 0.1633902 | 0.1904892 | 0.1838108 | 0.05469491 | 0.2676166 | 0.07963225 | 0.08252553 | 0.4892897 | 0.1455935 | 0.1508834 | 0.1036333 | 760 | 735.11 | 460 | 24 |  |  |  |  | Hot and Cold Rolling | 450 | 0.7 | 400°C/3 | Single | 470 | 2 | [5 empty] | Water Quenching | Multiple | 120 | 6 | 160 | 20 | [5 empty] | 537.8 | 499.68 | 0.9291186 | 9.7%
112 | 7.5 | 2.11 | 1.28 | 0.16 | 0.16 | 0 | 0 | 0 | 0 | 0 | 0 | 0 | 0.5559394 | 0.2769894 | 0.4047359 | 0.9982927 | 0.5548101 | 0.8269321 | 0.3885122 | 0.6921363 | 0.638174 | 0.4418689 | 0.5292877 | 0.9261422 | 1.979874 | 0.8264381 | 0.6644154 | 1.082891 | 1.056165 | 0.519898 | 1.576619 | 0.8973741 | 0.6118944 | 1.633902 | 0.8851638 | 0.6203351 | 5.490982 | 0.6490982 | 0.8459401 | 0.5469491 | 0.784407 | 0.3535663 | 0.7963225 | 0.6256158 | 0.4433071 | 0.8252553 | 0.6134055 | 0.4521314 | 2.773399 | 0.3773399 | 0.7349869 | 1.455935 | 0.855343 | 0.5928232 | 1.508834 | 0.8431327 | 0.6014085 | 5.070671 | 0.6070671 | 0.8352736 | 1.036333 | 0.6843414 | 0.5089212 | 3.482759 | 0.4482759 | 0.7769231 | 3.360656 | 0.4360656 | 0.7706767 | 1.333505 | 0.7843414 | 0.4117706 | 0.444036 | 0.2079781 | 0.4284685 | 0.3003288 | 0.4372592 | 0.4531462 | 1.522868 | 0.7994515 | 0.828498 | 2.784297 | 0.5690486 | 1.912376 | 1.84533 | 0.403789 | 0.4184599 | 1.4063 | 0.2874165 | 0.9659079 | 0.9320439 | 0.5254904 | 1.765992 | 1.704078 | 1.170435 | 1.003929 | 0.6895425 | 0.6653677 | 0.1979874 | 0.3771446 | 0.3639222 | 0.1082891 | 0.5298472 | 0.1576619 | 0.1633902 | 0.1904892 | 0.1838108 | 0.05469491 | 0.2676166 | 0.07963225 | 0.08252553 | 0.4892897 | 0.1455935 | 0.1508834 | 0.1036333 | 760 | 735.11 | 460 | 24 |  |  |  |  | Hot and Cold Rolling | 450 | 0.7 | 400°C/3 | Single | 470 | 2 | [5 empty] | Water Quenching | Multiple | 120 | 24 | 160 | 1 | 120 | 24 |  |  |  | 569.4 | 543.35 | 0.9542501 | 9.1%
113 | 7.5 | 2.11 | 1.28 | 0.16 | 0.16 | 0 | 0 | 0 | 0 | 0 | 0 | 0 | 0.5559394 | 0.2769894 | 0.4047359 | 0.9982927 | 0.5548101 | 0.8269321 | 0.3885122 | 0.6921363 | 0.638174 | 0.4418689 | 0.5292877 | 0.9261422 | 1.979874 | 0.8264381 | 0.6644154 | 1.082891 | 1.056165 | 0.519898 | 1.576619 | 0.8973741 | 0.6118944 | 1.633902 | 0.8851638 | 0.6203351 | 5.490982 | 0.6490982 | 0.8459401 | 0.5469491 | 0.784407 | 0.3535663 | 0.7963225 | 0.6256158 | 0.4433071 | 0.8252553 | 0.6134055 | 0.4521314 | 2.773399 | 0.3773399 | 0.7349869 | 1.455935 | 0.855343 | 0.5928232 | 1.508834 | 0.8431327 | 0.6014085 | 5.070671 | 0.6070671 | 0.8352736 | 1.036333 | 0.6843414 | 0.5089212 | 3.482759 | 0.4482759 | 0.7769231 | 3.360656 | 0.4360656 | 0.7706767 | 1.333505 | 0.7843414 | 0.4117706 | 0.444036 | 0.2079781 | 0.4284685 | 0.3003288 | 0.4372592 | 0.4531462 | 1.522868 | 0.7994515 | 0.828498 | 2.784297 | 0.5690486 | 1.912376 | 1.84533 | 0.403789 | 0.4184599 | 1.4063 | 0.2874165 | 0.9659079 | 0.9320439 | 0.5254904 | 1.765992 | 1.704078 | 1.170435 | 1.003929 | 0.6895425 | 0.6653677 | 0.1979874 | 0.3771446 | 0.3639222 | 0.1082891 | 0.5298472 | 0.1576619 | 0.1633902 | 0.1904892 | 0.1838108 | 0.05469491 | 0.2676166 | 0.07963225 | 0.08252553 | 0.4892897 | 0.1455935 | 0.1508834 | 0.1036333 | 760 | 735.11 | 460 | 24 |  |  |  |  | Hot and Cold Rolling | 450 | 0.7 | 400°C/3 | Single | 470 | 2 | [5 empty] | Water Quenching | Multiple | 120 | 24 | 170 | 1 | 120 | 24 |  |  |  | 596.75 | 570.07 | 0.9552912 | 8.4%
114 | 7.5 | 2.11 | 1.28 | 0.16 | 0.16 | 0 | 0 | 0 | 0 | 0 | 0 | 0 | 0.5559394 | 0.2769894 | 0.4047359 | 0.9982927 | 0.5548101 | 0.8269321 | 0.3885122 | 0.6921363 | 0.638174 | 0.4418689 | 0.5292877 | 0.9261422 | 1.979874 | 0.8264381 | 0.6644154 | 1.082891 | 1.056165 | 0.519898 | 1.576619 | 0.8973741 | 0.6118944 | 1.633902 | 0.8851638 | 0.6203351 | 5.490982 | 0.6490982 | 0.8459401 | 0.5469491 | 0.784407 | 0.3535663 | 0.7963225 | 0.6256158 | 0.4433071 | 0.8252553 | 0.6134055 | 0.4521314 | 2.773399 | 0.3773399 | 0.7349869 | 1.455935 | 0.855343 | 0.5928232 | 1.508834 | 0.8431327 | 0.6014085 | 5.070671 | 0.6070671 | 0.8352736 | 1.036333 | 0.6843414 | 0.5089212 | 3.482759 | 0.4482759 | 0.7769231 | 3.360656 | 0.4360656 | 0.7706767 | 1.333505 | 0.7843414 | 0.4117706 | 0.444036 | 0.2079781 | 0.4284685 | 0.3003288 | 0.4372592 | 0.4531462 | 1.522868 | 0.7994515 | 0.828498 | 2.784297 | 0.5690486 | 1.912376 | 1.84533 | 0.403789 | 0.4184599 | 1.4063 | 0.2874165 | 0.9659079 | 0.9320439 | 0.5254904 | 1.765992 | 1.704078 | 1.170435 | 1.003929 | 0.6895425 | 0.6653677 | 0.1979874 | 0.3771446 | 0.3639222 | 0.1082891 | 0.5298472 | 0.1576619 | 0.1633902 | 0.1904892 | 0.1838108 | 0.05469491 | 0.2676166 | 0.07963225 | 0.08252553 | 0.4892897 | 0.1455935 | 0.1508834 | 0.1036333 | 760 | 735.11 | 460 | 24 |  |  |  |  | Hot and Cold Rolling | 450 | 0.7 | 400°C/3 | Single | 470 | 2 | [5 empty] | Water Quenching | Multiple | 120 | 24 | 180 | 1 | 120 | 24 |  |  |  | 580.87 | 560.64 | 0.9651729 | 7.4%
115 | 7.5 | 2.11 | 1.28 | 0.16 | 0.16 | 0 | 0 | 0 | 0 | 0 | 0 | 0 | 0.5559394 | 0.2769894 | 0.4047359 | 0.9982927 | 0.5548101 | 0.8269321 | 0.3885122 | 0.6921363 | 0.638174 | 0.4418689 | 0.5292877 | 0.9261422 | 1.979874 | 0.8264381 | 0.6644154 | 1.082891 | 1.056165 | 0.519898 | 1.576619 | 0.8973741 | 0.6118944 | 1.633902 | 0.8851638 | 0.6203351 | 5.490982 | 0.6490982 | 0.8459401 | 0.5469491 | 0.784407 | 0.3535663 | 0.7963225 | 0.6256158 | 0.4433071 | 0.8252553 | 0.6134055 | 0.4521314 | 2.773399 | 0.3773399 | 0.7349869 | 1.455935 | 0.855343 | 0.5928232 | 1.508834 | 0.8431327 | 0.6014085 | 5.070671 | 0.6070671 | 0.8352736 | 1.036333 | 0.6843414 | 0.5089212 | 3.482759 | 0.4482759 | 0.7769231 | 3.360656 | 0.4360656 | 0.7706767 | 1.333505 | 0.7843414 | 0.4117706 | 0.444036 | 0.2079781 | 0.4284685 | 0.3003288 | 0.4372592 | 0.4531462 | 1.522868 | 0.7994515 | 0.828498 | 2.784297 | 0.5690486 | 1.912376 | 1.84533 | 0.403789 | 0.4184599 | 1.4063 | 0.2874165 | 0.9659079 | 0.9320439 | 0.5254904 | 1.765992 | 1.704078 | 1.170435 | 1.003929 | 0.6895425 | 0.6653677 | 0.1979874 | 0.3771446 | 0.3639222 | 0.1082891 | 0.5298472 | 0.1576619 | 0.1633902 | 0.1904892 | 0.1838108 | 0.05469491 | 0.2676166 | 0.07963225 | 0.08252553 | 0.4892897 | 0.1455935 | 0.1508834 | 0.1036333 | 760 | 735.11 | 460 | 24 |  |  |  |  | Hot and Cold Rolling | 450 | 0.7 | 400°C/3 | Single | 470 | 2 | [5 empty] | Water Quenching | Multiple | 120 | 24 | 190 | 1 | 120 | 24 |  |  |  | 475.75 | 422.95 | 0.8890173 | 8%
116 | 7.5 | 2.11 | 1.28 | 0.16 | 0.16 | 0 | 0 | 0 | 0 | 0 | 0 | 0 | 0.5559394 | 0.2769894 | 0.4047359 | 0.9982927 | 0.5548101 | 0.8269321 | 0.3885122 | 0.6921363 | 0.638174 | 0.4418689 | 0.5292877 | 0.9261422 | 1.979874 | 0.8264381 | 0.6644154 | 1.082891 | 1.056165 | 0.519898 | 1.576619 | 0.8973741 | 0.6118944 | 1.633902 | 0.8851638 | 0.6203351 | 5.490982 | 0.6490982 | 0.8459401 | 0.5469491 | 0.784407 | 0.3535663 | 0.7963225 | 0.6256158 | 0.4433071 | 0.8252553 | 0.6134055 | 0.4521314 | 2.773399 | 0.3773399 | 0.7349869 | 1.455935 | 0.855343 | 0.5928232 | 1.508834 | 0.8431327 | 0.6014085 | 5.070671 | 0.6070671 | 0.8352736 | 1.036333 | 0.6843414 | 0.5089212 | 3.482759 | 0.4482759 | 0.7769231 | 3.360656 | 0.4360656 | 0.7706767 | 1.333505 | 0.7843414 | 0.4117706 | 0.444036 | 0.2079781 | 0.4284685 | 0.3003288 | 0.4372592 | 0.4531462 | 1.522868 | 0.7994515 | 0.828498 | 2.784297 | 0.5690486 | 1.912376 | 1.84533 | 0.403789 | 0.4184599 | 1.4063 | 0.2874165 | 0.9659079 | 0.9320439 | 0.5254904 | 1.765992 | 1.704078 | 1.170435 | 1.003929 | 0.6895425 | 0.6653677 | 0.1979874 | 0.3771446 | 0.3639222 | 0.1082891 | 0.5298472 | 0.1576619 | 0.1633902 | 0.1904892 | 0.1838108 | 0.05469491 | 0.2676166 | 0.07963225 | 0.08252553 | 0.4892897 | 0.1455935 | 0.1508834 | 0.1036333 | 760 | 735.11 | 460 | 24 |  |  |  |  | Hot and Cold Rolling | 450 | 0.7 | 400°C/3 | Single | 470 | 2 | [5 empty] | Water Quenching | Multiple | 120 | 24 | 200 | 1 | 120 | 24 |  |  |  | 426.02 | 359.44 | 0.8437163 | 7.5%
320 | 6.3 | 2.33 | 2 | 0 | 0 | 0.15 | 0 | 0 | 0 | 0 | 0 | 0 | 0.5507431 | 0.268467 | 0.4434342 | 0.1048914 | 0.5214504 | 0.8386266 | 0.4515939 | 0.7687144 | 0.6432804 | 0.5414649 | 0.5107487 | 0.8853959 | 1.539295 | 0.7868061 | 0.6061899 | 0.6479979 | 1.212996 | 0.3932031 | 4.769539 | 0.5769539 | 0.8266759 | 4.769539 | 0.5769539 | 0.8266759 | 0.6683431 | 1.19059 | 0.4006029 | 0.4209706 | 1.045895 | 0.2962557 | 3.098522 | 0.4098522 | 0.7560096 | 3.098522 | 0.4098522 | 0.7560096 | 0.4341878 | 1.023489 | 0.3027413 | 7.360424 | 0.8360424 | 0.8803888 | 7.360424 | 0.8360424 | 0.8803888 | 1.031397 | 1.449679 | 0.5077279 | 1 | 0.2 | 0.5 | 0.1401274 | 0.8136364 | 0.122905 | 0.1401274 | 0.8136364 | 0.122905 | 1.522849 | 0.9136364 | 0.3131985 | 0.1094527 | 0.2034688 | 0.1094527 | 0.2007836 | 1.477852 | 1.477852 | 0.2070876 | 3.510583 | 3.510583 | 0.4919288 | 0.4769539 | 0.06683431 | 0.06683431 | 2.280644 | 2.280644 | 0.3195806 | 0.3098522 | 0.04341878 | 0.04341878 | 0.7360424 | 0.1031397 | 0.1031397 | 0.01401274 | 1.132986 | 0.1539295 | 0.1539295 | 1.098497 | 0.06479979 | 0.06479979 | 0.4624348 | 0.4769539 | 3.403717 | 3.403717 | 0.04209706 | 0.04209706 | 0.3004199 | 0.3098522 | 2.211218 | 2.211218 | 0.7360424 | 5.252666 | 5.252666 | 0.7136364 | 755.24 | 750 | 460 | 48 |  |  |  |  | Hot and Cold Rolling | 450 | 0.7 |  | Single | 465 | 2 | [5 empty] | Water Quenching | Single | 130 | 22 | [6 empty] | HR 11-12 passes, thickness to 5mm; CR thickness of 1.5-2mm. | 561 | 523.2 | 0.9326203 | 9.0%
321 | 5.94 | 2.22 | 2 | 0.15 | 0 | 0.15 | 0 | 0 | 0 | 0 | 0 | 0 | 0.544389 | 0.2635934 | 0.4328248 | 0.1049437 | 0.5046547 | 0.8470006 | 0.4397482 | 0.6898716 | 0.6252997 | 0.5887783 | 0.5000646 | 0.9286757 | 1.550806 | 0.7489067 | 0.6079671 | 0.6185929 | 1.191353 | 0.3821794 | 1.368291 | 0.7880692 | 0.5777546 | 4.553106 | 0.5553106 | 0.8199206 | 0.6380149 | 1.168947 | 0.3895049 | 0.3988847 | 1.029638 | 0.2851448 | 0.8823094 | 0.6263547 | 0.4687377 | 2.935961 | 0.3935961 | 0.7459324 | 0.4114085 | 1.007232 | 0.2914879 | 2.211941 | 1.068801 | 0.6886618 | 7.360424 | 0.8360424 | 0.8803888 | 1.031397 | 1.449679 | 0.5077279 | 3.327586 | 0.4327586 | 0.7689243 | 0.466286 | 1.046395 | 0.3180048 | 0.1401274 | 0.8136364 | 0.122905 | 1.484949 | 1.146395 | 0.306617 | 0.2902652 | 0.1977146 | 0.08722997 | 0.1816164 | 0.4017248 | 1.336774 | 0.1873187 | 1.00712 | 3.351279 | 0.469606 | 1.515085 | 0.212305 | 0.06380149 | 0.6494171 | 2.160991 | 0.3028141 | 0.9769662 | 0.1368997 | 0.04114085 | 2.449245 | 0.3432062 | 0.1031397 | 0.0466286 | 1.141459 | 0.5160442 | 0.1550806 | 1.106712 | 0.2058421 | 0.06185929 | 0.4414504 | 0.1368291 | 0.9764622 | 3.249262 | 0.1327323 | 0.03988847 | 0.2846586 | 0.08823094 | 0.6296481 | 2.095208 | 0.2211941 | 1.578521 | 5.252666 | 2.374687 | 755.24 | 750 | 460 | 48 |  |  |  |  | Hot and Cold Rolling | 450 | 0.7 |  | Single | 465 | 2 | [5 empty] | Water Quenching | Single | 130 | 22 | [6 empty] | HR 11-12 passes, thickness to 5mm; CR thickness of 1.5-2mm. | 516.7 | 485.6 | 0.9398103 | 10.86%
729 | 6.81 | 2.45 | 0.22 | 0 | 0 | 0 | 0 | 0 | 0 | 0 | 0 | 0 | 0.4366858 | 0.3661413 | 0.3723853 | 0.1038434 | 0.4588621 | 0.7248011 | 0.3623008 | 0.92293 | 0.5346064 | 0.3014505 | 0.3911522 | 0.7165344 | 1.549562 | 0.8352014 | 0.6077758 | 2.986593 | 0.6775799 | 0.7491592 | 5.076152 | 0.6076152 | 0.8354222 | 5.076152 | 0.6076152 | 0.8354222 | 5.076152 | 0.6076152 | 0.8354222 | 1.927378 | 0.4975509 | 0.6583974 | 3.275862 | 0.4275862 | 0.766129 | 3.275862 | 0.4275862 | 0.766129 | 3.275862 | 0.4275862 | 0.766129 | 1.699647 | 0.2699647 | 0.6295812 | 1.699647 | 0.2699647 | 0.6295812 | 1.699647 | 0.2699647 | 0.6295812 | 1 | 0.2 | 0.5 | 1 | 0.2 | 0.5 | 1 | 0.2 | 0.5 | 1.005166 | 0.3 | 0.5050063 | 0.3333333 | 0.3259026 | 0.3333333 | 0.9783666 | 1.662877 | 1.662877 | 1.662877 | 0.8627665 | 0.8627665 | 0.8627665 | 0.5076152 | 0.5076152 | 0.5076152 | 0.5567808 | 0.5567808 | 0.5567808 | 0.3275862 | 0.3275862 | 0.3275862 | 0.1699647 | 0.1699647 | 0.1699647 | 0.1 | 0.2633708 | 0.1549562 | 0.1549562 | 0.1549562 | 0.2986593 | 0.2986593 | 0.2986593 | 0.5076152 | 0.5076152 | 0.5076152 | 0.1927378 | 0.1927378 | 0.1927378 | 0.3275862 | 0.3275862 | 0.3275862 | 0.1699647 | 0.1699647 | 0.1699647 | 0.1 | 700 | 735.11 | 470 | 12 |  |  |  |  | Hot and Cold Rolling | 450 | 0.7 | 450°C/0.5 | Single | 470 | 1 | [5 empty] | Water Quenching | Single | 120 | 24 | [7 empty] | 575.00 | 511.49 | 0.8895478 | 3.88%
730 | 6.81 | 2.45 | 0.22 | 0 | 0 | 0 | 0 | 0 | 0 | 0 | 0 | 0 | 0.4366858 | 0.3661413 | 0.3723853 | 0.1038434 | 0.4588621 | 0.7248011 | 0.3623008 | 0.92293 | 0.5346064 | 0.3014505 | 0.3911522 | 0.7165344 | 1.549562 | 0.8352014 | 0.6077758 | 2.986593 | 0.6775799 | 0.7491592 | 5.076152 | 0.6076152 | 0.8354222 | 5.076152 | 0.6076152 | 0.8354222 | 5.076152 | 0.6076152 | 0.8354222 | 1.927378 | 0.4975509 | 0.6583974 | 3.275862 | 0.4275862 | 0.766129 | 3.275862 | 0.4275862 | 0.766129 | 3.275862 | 0.4275862 | 0.766129 | 1.699647 | 0.2699647 | 0.6295812 | 1.699647 | 0.2699647 | 0.6295812 | 1.699647 | 0.2699647 | 0.6295812 | 1 | 0.2 | 0.5 | 1 | 0.2 | 0.5 | 1 | 0.2 | 0.5 | 1.005166 | 0.3 | 0.5050063 | 0.3333333 | 0.3259026 | 0.3333333 | 0.9783666 | 1.662877 | 1.662877 | 1.662877 | 0.8627665 | 0.8627665 | 0.8627665 | 0.5076152 | 0.5076152 | 0.5076152 | 0.5567808 | 0.5567808 | 0.5567808 | 0.3275862 | 0.3275862 | 0.3275862 | 0.1699647 | 0.1699647 | 0.1699647 | 0.1 | 0.2633708 | 0.1549562 | 0.1549562 | 0.1549562 | 0.2986593 | 0.2986593 | 0.2986593 | 0.5076152 | 0.5076152 | 0.5076152 | 0.1927378 | 0.1927378 | 0.1927378 | 0.3275862 | 0.3275862 | 0.3275862 | 0.1699647 | 0.1699647 | 0.1699647 | 0.1 | 700 | 735.11 | 470 | 12 |  |  |  |  | Hot and Cold Rolling | 450 | 0.7 | 450°C/0.5 | Single | 470 | 1 | [5 empty] | Water Quenching | Single | 120 | 48 | [7 empty] | 501.44 | 444.11 | 0.8856693 | 3.88%
732 | 6.73 | 2.48 | 0.19 | 0.16 | 0.1 | 0 | 0 | 0 | 0 | 0 | 0 | 0 | 0.4631585 | 0.3896707 | 0.3981892 | 0.103591 | 0.4529554 | 0.7048429 | 0.3775092 | 0.7310445 | 0.5600404 | 0.3603862 | 0.3891411 | 0.9226637 | 1.514385 | 0.8348253 | 0.6022884 | 3.134229 | 0.6632296 | 0.7581169 | 1.443699 | 0.8510815 | 0.5907843 | 2.031201 | 0.7503466 | 0.6700978 | 5.028056 | 0.6028056 | 0.834109 | 2.069638 | 0.4924437 | 0.6742287 | 0.9533239 | 0.6802956 | 0.4880521 | 1.341272 | 0.5795607 | 0.5728817 | 3.320197 | 0.4320197 | 0.7685291 | 0.4606234 | 0.5086999 | 0.3153608 | 0.6480706 | 0.407965 | 0.3932299 | 1.60424 | 0.260424 | 0.6160109 | 1.406942 | 0.5958168 | 0.5845351 | 3.482759 | 0.4482759 | 0.7769231 | 2.47541 | 0.347541 | 0.7122642 | 0.9952493 | 0.6958168 | 0.5052057 | 0.5005281 | 0.3336045 | 0.355756 | 1.040626 | 0.4793366 | 0.6743989 | 1.669414 | 0.2316041 | 0.3258535 | 0.806621 | 0.7074184 | 1.751151 | 1.24465 | 0.1529361 | 0.2151722 | 0.5326394 | 0.4671325 | 1.156344 | 0.8218848 | 0.2257073 | 0.5587182 | 0.3971152 | 0.8621255 | 0.2429437 | 0.5274237 | 0.3748723 | 0.1514385 | 1.091576 | 0.7758501 | 0.3134229 | 0.3573747 | 0.1443699 | 0.2031201 | 0.720805 | 0.5123203 | 0.2069638 | 0.2359867 | 0.09533239 | 0.1341272 | 0.1140232 | 0.04606234 | 0.06480706 | 0.1406942 | 700 | 735.11 | 470 | 12 |  |  |  |  | Hot and Cold Rolling | 450 | 0.7 | 450°C/0.5 | Single | 470 | 1 | [5 empty] | Water Quenching | Single | 120 | 24 | [7 empty] | 635.29 | 597.70 | 0.9408302 | 4.60%
733 | 6.73 | 2.48 | 0.19 | 0.16 | 0.1 | 0 | 0 | 0 | 0 | 0 | 0 | 0 | 0.4631585 | 0.3896707 | 0.3981892 | 0.103591 | 0.4529554 | 0.7048429 | 0.3775092 | 0.7310445 | 0.5600404 | 0.3603862 | 0.3891411 | 0.9226637 | 1.514385 | 0.8348253 | 0.6022884 | 3.134229 | 0.6632296 | 0.7581169 | 1.443699 | 0.8510815 | 0.5907843 | 2.031201 | 0.7503466 | 0.6700978 | 5.028056 | 0.6028056 | 0.834109 | 2.069638 | 0.4924437 | 0.6742287 | 0.9533239 | 0.6802956 | 0.4880521 | 1.341272 | 0.5795607 | 0.5728817 | 3.320197 | 0.4320197 | 0.7685291 | 0.4606234 | 0.5086999 | 0.3153608 | 0.6480706 | 0.407965 | 0.3932299 | 1.60424 | 0.260424 | 0.6160109 | 1.406942 | 0.5958168 | 0.5845351 | 3.482759 | 0.4482759 | 0.7769231 | 2.47541 | 0.347541 | 0.7122642 | 0.9952493 | 0.6958168 | 0.5052057 | 0.5005281 | 0.3336045 | 0.355756 | 1.040626 | 0.4793366 | 0.6743989 | 1.669414 | 0.2316041 | 0.3258535 | 0.806621 | 0.7074184 | 1.751151 | 1.24465 | 0.1529361 | 0.2151722 | 0.5326394 | 0.4671325 | 1.156344 | 0.8218848 | 0.2257073 | 0.5587182 | 0.3971152 | 0.8621255 | 0.2429437 | 0.5274237 | 0.3748723 | 0.1514385 | 1.091576 | 0.7758501 | 0.3134229 | 0.3573747 | 0.1443699 | 0.2031201 | 0.720805 | 0.5123203 | 0.2069638 | 0.2359867 | 0.09533239 | 0.1341272 | 0.1140232 | 0.04606234 | 0.06480706 | 0.1406942 | 700 | 735.11 | 470 | 12 |  |  |  |  | Hot and Cold Rolling | 450 | 0.7 | 450°C/0.5 | Single | 470 | 1 | [5 empty] | Water Quenching | Single | 120 | 48 | [7 empty] | 625 | 593.39 | 0.949424 | 4.55%
735 | 7.11 | 2.49 | 0.22 | 0.4 | 0.22 | 0 | 0 | 0 | 0 | 0 | 0 | 0 | 0.5272284 | 0.4063749 | 0.4313432 | 0.1034119 | 0.4755859 | 0.6910041 | 0.3972185 | 0.48382 | 0.611442 | 0.4216176 | 0.4203956 | 0.9826556 | 1.576177 | 0.8591488 | 0.611828 | 3.092709 | 0.695616 | 0.7556631 | 0.7293726 | 1.246341 | 0.4217556 | 1.23802 | 0.9502415 | 0.5531766 | 5.256513 | 0.6256513 | 0.8401666 | 1.962158 | 0.5034622 | 0.6624083 | 0.4627478 | 1.054187 | 0.3163551 | 0.7854575 | 0.7580877 | 0.4399195 | 3.334975 | 0.4334975 | 0.7693182 | 0.2358361 | 0.8906543 | 0.1908312 | 0.4003029 | 0.5945548 | 0.2858688 | 1.699647 | 0.2699647 | 0.6295812 | 1.697377 | 1.14528 | 0.6292695 | 7.206897 | 0.8206897 | 0.8781513 | 4.245902 | 0.5245902 | 0.809375 | 1.029114 | 1.24528 | 0.5107807 | 0.5787371 | 0.3240629 | 0.3409596 | 1.031411 | 0.243244 | 0.4128768 | 1.753034 | 0.1239676 | 0.2104197 | 0.8934215 | 0.8922285 | 3.788315 | 2.231864 | 0.07865077 | 0.1335 | 0.566828 | 0.5660711 | 2.403482 | 1.415998 | 0.2884941 | 1.224918 | 0.7216532 | 3.059977 | 0.2678945 | 1.135935 | 0.6692294 | 0.1576177 | 2.228884 | 1.313134 | 0.3092709 | 0.3096844 | 0.07293726 | 0.123802 | 1.414107 | 0.833113 | 0.1962158 | 0.1964782 | 0.04627478 | 0.07854575 | 0.1001337 | 0.02358361 | 0.04003029 | 0.1697377 | 700 | 735.11 | 470 | 12 |  |  |  |  | Hot and Cold Rolling | 450 | 0.7 | 450°C/0.5 | Single | 470 | 1 | [5 empty] | Water Quenching | Single | 120 | 24 | [7 empty] | 669.12 | 626.43 | 0.9361998 | 8.26%
736 | 7.11 | 2.49 | 0.22 | 0.4 | 0.22 | 0 | 0 | 0 | 0 | 0 | 0 | 0 | 0.5272284 | 0.4063749 | 0.4313432 | 0.1034119 | 0.4755859 | 0.6910041 | 0.3972185 | 0.48382 | 0.611442 | 0.4216176 | 0.4203956 | 0.9826556 | 1.576177 | 0.8591488 | 0.611828 | 3.092709 | 0.695616 | 0.7556631 | 0.7293726 | 1.246341 | 0.4217556 | 1.23802 | 0.9502415 | 0.5531766 | 5.256513 | 0.6256513 | 0.8401666 | 1.962158 | 0.5034622 | 0.6624083 | 0.4627478 | 1.054187 | 0.3163551 | 0.7854575 | 0.7580877 | 0.4399195 | 3.334975 | 0.4334975 | 0.7693182 | 0.2358361 | 0.8906543 | 0.1908312 | 0.4003029 | 0.5945548 | 0.2858688 | 1.699647 | 0.2699647 | 0.6295812 | 1.697377 | 1.14528 | 0.6292695 | 7.206897 | 0.8206897 | 0.8781513 | 4.245902 | 0.5245902 | 0.809375 | 1.029114 | 1.24528 | 0.5107807 | 0.5787371 | 0.3240629 | 0.3409596 | 1.031411 | 0.243244 | 0.4128768 | 1.753034 | 0.1239676 | 0.2104197 | 0.8934215 | 0.8922285 | 3.788315 | 2.231864 | 0.07865077 | 0.1335 | 0.566828 | 0.5660711 | 2.403482 | 1.415998 | 0.2884941 | 1.224918 | 0.7216532 | 3.059977 | 0.2678945 | 1.135935 | 0.6692294 | 0.1576177 | 2.228884 | 1.313134 | 0.3092709 | 0.3096844 | 0.07293726 | 0.123802 | 1.414107 | 0.833113 | 0.1962158 | 0.1964782 | 0.04627478 | 0.07854575 | 0.1001337 | 0.02358361 | 0.04003029 | 0.1697377 | 700 | 735.11 | 470 | 12 |  |  |  |  | Hot and Cold Rolling | 450 | 0.7 | 450°C/0.5 | Single | 470 | 1 | [5 empty] | Water Quenching | Single | 120 | 48 | [7 empty] | 658.82 | 623.56 | 0.9464801 | 8.88%
738 | 7.11 | 2.49 | 0.22 | 0.4 | 0.22 | 0 | 0 | 0 | 0 | 0 | 0 | 0 | 0.5272284 | 0.4063749 | 0.4313432 | 0.1034119 | 0.4755859 | 0.6910041 | 0.3972185 | 0.48382 | 0.611442 | 0.4216176 | 0.4203956 | 0.9826556 | 1.576177 | 0.8591488 | 0.611828 | 3.092709 | 0.695616 | 0.7556631 | 0.7293726 | 1.246341 | 0.4217556 | 1.23802 | 0.9502415 | 0.5531766 | 5.256513 | 0.6256513 | 0.8401666 | 1.962158 | 0.5034622 | 0.6624083 | 0.4627478 | 1.054187 | 0.3163551 | 0.7854575 | 0.7580877 | 0.4399195 | 3.334975 | 0.4334975 | 0.7693182 | 0.2358361 | 0.8906543 | 0.1908312 | 0.4003029 | 0.5945548 | 0.2858688 | 1.699647 | 0.2699647 | 0.6295812 | 1.697377 | 1.14528 | 0.6292695 | 7.206897 | 0.8206897 | 0.8781513 | 4.245902 | 0.5245902 | 0.809375 | 1.029114 | 1.24528 | 0.5107807 | 0.5787371 | 0.3240629 | 0.3409596 | 1.031411 | 0.243244 | 0.4128768 | 1.753034 | 0.1239676 | 0.2104197 | 0.8934215 | 0.8922285 | 3.788315 | 2.231864 | 0.07865077 | 0.1335 | 0.566828 | 0.5660711 | 2.403482 | 1.415998 | 0.2884941 | 1.224918 | 0.7216532 | 3.059977 | 0.2678945 | 1.135935 | 0.6692294 | 0.1576177 | 2.228884 | 1.313134 | 0.3092709 | 0.3096844 | 0.07293726 | 0.123802 | 1.414107 | 0.833113 | 0.1962158 | 0.1964782 | 0.04627478 | 0.07854575 | 0.1001337 | 0.02358361 | 0.04003029 | 0.1697377 | 700 | 735.11 | 470 | 12 |  |  |  |  | Hot and Cold Rolling | 450 | 0.7 | 450°C/0.5 | Single | 470 | 1 | [5 empty] | Water Quenching | Single | 120 | 24 | [7 empty] | 668 | 628 | 0.9401198 | 8.2%
739 | 7.11 | 2.49 | 0.22 | 0.4 | 0.22 | 0 | 0 | 0 | 0 | 0 | 0 | 0 | 0.5272284 | 0.4063749 | 0.4313432 | 0.1034119 | 0.4755859 | 0.6910041 | 0.3972185 | 0.48382 | 0.611442 | 0.4216176 | 0.4203956 | 0.9826556 | 1.576177 | 0.8591488 | 0.611828 | 3.092709 | 0.695616 | 0.7556631 | 0.7293726 | 1.246341 | 0.4217556 | 1.23802 | 0.9502415 | 0.5531766 | 5.256513 | 0.6256513 | 0.8401666 | 1.962158 | 0.5034622 | 0.6624083 | 0.4627478 | 1.054187 | 0.3163551 | 0.7854575 | 0.7580877 | 0.4399195 | 3.334975 | 0.4334975 | 0.7693182 | 0.2358361 | 0.8906543 | 0.1908312 | 0.4003029 | 0.5945548 | 0.2858688 | 1.699647 | 0.2699647 | 0.6295812 | 1.697377 | 1.14528 | 0.6292695 | 7.206897 | 0.8206897 | 0.8781513 | 4.245902 | 0.5245902 | 0.809375 | 1.029114 | 1.24528 | 0.5107807 | 0.5787371 | 0.3240629 | 0.3409596 | 1.031411 | 0.243244 | 0.4128768 | 1.753034 | 0.1239676 | 0.2104197 | 0.8934215 | 0.8922285 | 3.788315 | 2.231864 | 0.07865077 | 0.1335 | 0.566828 | 0.5660711 | 2.403482 | 1.415998 | 0.2884941 | 1.224918 | 0.7216532 | 3.059977 | 0.2678945 | 1.135935 | 0.6692294 | 0.1576177 | 2.228884 | 1.313134 | 0.3092709 | 0.3096844 | 0.07293726 | 0.123802 | 1.414107 | 0.833113 | 0.1962158 | 0.1964782 | 0.04627478 | 0.07854575 | 0.1001337 | 0.02358361 | 0.04003029 | 0.1697377 | 700 | 735.11 | 470 | 12 |  |  |  |  | Hot and Cold Rolling | 450 | 0.7 | 450°C/0.5 | Single | 470 | 1 | [5 empty] | Water Quenching | Single | 120 | 48 | [7 empty] | 665 | 629 | 0.9458647 | 9.8%
741 | 6.97 | 2.54 | 0.2 | 0.29 | 0.28 | 0 | 0 | 0 | 0 | 0 | 0 | 0 | 0.515605 | 0.4176039 | 0.4397954 | 0.1032916 | 0.4655875 | 0.6810293 | 0.4034032 | 0.4804936 | 0.6097688 | 0.4229428 | 0.4060177 | 0.983349 | 1.517321 | 0.8581212 | 0.6027523 | 3.161498 | 0.6808387 | 0.7597019 | 0.9404263 | 1.067234 | 0.4846493 | 1.008029 | 1.030349 | 0.5019992 | 5.172345 | 0.6172345 | 0.837987 | 2.083606 | 0.5044909 | 0.6757043 | 0.619794 | 0.8908867 | 0.3826375 | 0.6643479 | 0.8540015 | 0.3991641 | 3.408867 | 0.4408867 | 0.7731844 | 0.2974623 | 0.7136042 | 0.2292647 | 0.3188453 | 0.676719 | 0.241761 | 1.636042 | 0.2636042 | 0.6206434 | 1.071885 | 1.063115 | 0.5173477 | 5.5 | 0.65 | 0.8461538 | 5.131148 | 0.6131148 | 0.8368984 | 1.021725 | 1.163115 | 0.5062363 | 0.4728682 | 0.3336383 | 0.4411557 | 1.077713 | 0.3205788 | 0.3436236 | 1.763184 | 0.1538577 | 0.1649178 | 0.8462175 | 0.5544159 | 2.84479 | 2.654006 | 0.1014009 | 0.1086901 | 0.5577051 | 0.3653913 | 1.874877 | 1.74914 | 0.1753649 | 0.8998233 | 0.8394775 | 2.822131 | 0.2482401 | 0.8345264 | 0.7785597 | 0.1517321 | 1.738824 | 1.622211 | 0.3161498 | 0.4825466 | 0.09404263 | 0.1008029 | 1.145983 | 1.069129 | 0.2083606 | 0.3180254 | 0.0619794 | 0.06643479 | 0.1526323 | 0.02974623 | 0.03188453 | 0.1071885 | 700 | 735.11 | 470 | 12 |  |  |  |  | Hot and Cold Rolling | 450 | 0.7 | 450°C/0.5 | Single | 470 | 1 | [5 empty] | Water Quenching | Single | 120 | 24 | [7 empty] | 644 | 598 | 0.9285714 | 9.1%
742 | 6.97 | 2.54 | 0.2 | 0.29 | 0.28 | 0 | 0 | 0 | 0 | 0 | 0 | 0 | 0.515605 | 0.4176039 | 0.4397954 | 0.1032916 | 0.4655875 | 0.6810293 | 0.4034032 | 0.4804936 | 0.6097688 | 0.4229428 | 0.4060177 | 0.983349 | 1.517321 | 0.8581212 | 0.6027523 | 3.161498 | 0.6808387 | 0.7597019 | 0.9404263 | 1.067234 | 0.4846493 | 1.008029 | 1.030349 | 0.5019992 | 5.172345 | 0.6172345 | 0.837987 | 2.083606 | 0.5044909 | 0.6757043 | 0.619794 | 0.8908867 | 0.3826375 | 0.6643479 | 0.8540015 | 0.3991641 | 3.408867 | 0.4408867 | 0.7731844 | 0.2974623 | 0.7136042 | 0.2292647 | 0.3188453 | 0.676719 | 0.241761 | 1.636042 | 0.2636042 | 0.6206434 | 1.071885 | 1.063115 | 0.5173477 | 5.5 | 0.65 | 0.8461538 | 5.131148 | 0.6131148 | 0.8368984 | 1.021725 | 1.163115 | 0.5062363 | 0.4728682 | 0.3336383 | 0.4411557 | 1.077713 | 0.3205788 | 0.3436236 | 1.763184 | 0.1538577 | 0.1649178 | 0.8462175 | 0.5544159 | 2.84479 | 2.654006 | 0.1014009 | 0.1086901 | 0.5577051 | 0.3653913 | 1.874877 | 1.74914 | 0.1753649 | 0.8998233 | 0.8394775 | 2.822131 | 0.2482401 | 0.8345264 | 0.7785597 | 0.1517321 | 1.738824 | 1.622211 | 0.3161498 | 0.4825466 | 0.09404263 | 0.1008029 | 1.145983 | 1.069129 | 0.2083606 | 0.3180254 | 0.0619794 | 0.06643479 | 0.1526323 | 0.02974623 | 0.03188453 | 0.1071885 | 700 | 735.11 | 470 | 12 |  |  |  |  | Hot and Cold Rolling | 450 | 0.7 | 450°C/0.5 | Single | 470 | 1 | [5 empty] | Water Quenching | Single | 120 | 48 | [7 empty] | 631 | 598 | 0.9477021 | 8.7%
744 | 6.83 | 2.62 | 0.2 | 0.19 | 0.36 | 0 | 0 | 0 | 0 | 0 | 0 | 0 | 0.510425 | 0.434558 | 0.4568227 | 0.1031098 | 0.4560101 | 0.6658552 | 0.4169909 | 0.4488877 | 0.6156575 | 0.4334336 | 0.3925726 | 0.9874795 | 1.442597 | 0.861527 | 0.5905998 | 3.110052 | 0.6724219 | 0.7566941 | 1.288708 | 0.9036452 | 0.5630723 | 0.8061786 | 1.139965 | 0.4463449 | 5.088176 | 0.6088176 | 0.8357472 | 2.155869 | 0.5163136 | 0.6831301 | 0.893325 | 0.7475369 | 0.4718287 | 0.5588382 | 0.9838569 | 0.3584966 | 3.527094 | 0.4527094 | 0.7791077 | 0.4143688 | 0.5584318 | 0.2929708 | 0.2592171 | 0.7947518 | 0.2058558 | 1.636042 | 0.2636042 | 0.6206434 | 0.625571 | 1.025975 | 0.3848315 | 3.948276 | 0.4948276 | 0.7979094 | 6.311475 | 0.7311475 | 0.8632287 | 1.025131 | 1.125975 | 0.4963439 | 0.3506539 | 0.3440626 | 0.5605342 | 1.096944 | 0.4545395 | 0.2843467 | 1.794647 | 0.2108382 | 0.1318942 | 0.8324472 | 0.3183015 | 2.008952 | 3.21139 | 0.1461518 | 0.0914283 | 0.5770475 | 0.2206447 | 1.392594 | 2.226116 | 0.1023461 | 0.6459547 | 1.032584 | 2.491945 | 0.2360151 | 0.5695773 | 0.9104919 | 0.1442597 | 1.227934 | 1.962901 | 0.3110052 | 0.8133652 | 0.1288708 | 0.08061786 | 0.8511967 | 1.360672 | 0.2155869 | 0.5638199 | 0.0893325 | 0.05588382 | 0.2615279 | 0.04143688 | 0.02592171 | 0.0625571 | 700 | 735.11 | 470 | 12 |  |  |  |  | Hot and Cold Rolling | 450 | 0.7 | 450°C/0.5 | Single | 470 | 1 | [5 empty] | Water Quenching | Single | 120 | 24 | [7 empty] | 615 | 573 | 0.9317073 | 11.1%
745 | 6.83 | 2.62 | 0.2 | 0.19 | 0.36 | 0 | 0 | 0 | 0 | 0 | 0 | 0 | 0.510425 | 0.434558 | 0.4568227 | 0.1031098 | 0.4560101 | 0.6658552 | 0.4169909 | 0.4488877 | 0.6156575 | 0.4334336 | 0.3925726 | 0.9874795 | 1.442597 | 0.861527 | 0.5905998 | 3.110052 | 0.6724219 | 0.7566941 | 1.288708 | 0.9036452 | 0.5630723 | 0.8061786 | 1.139965 | 0.4463449 | 5.088176 | 0.6088176 | 0.8357472 | 2.155869 | 0.5163136 | 0.6831301 | 0.893325 | 0.7475369 | 0.4718287 | 0.5588382 | 0.9838569 | 0.3584966 | 3.527094 | 0.4527094 | 0.7791077 | 0.4143688 | 0.5584318 | 0.2929708 | 0.2592171 | 0.7947518 | 0.2058558 | 1.636042 | 0.2636042 | 0.6206434 | 0.625571 | 1.025975 | 0.3848315 | 3.948276 | 0.4948276 | 0.7979094 | 6.311475 | 0.7311475 | 0.8632287 | 1.025131 | 1.125975 | 0.4963439 | 0.3506539 | 0.3440626 | 0.5605342 | 1.096944 | 0.4545395 | 0.2843467 | 1.794647 | 0.2108382 | 0.1318942 | 0.8324472 | 0.3183015 | 2.008952 | 3.21139 | 0.1461518 | 0.0914283 | 0.5770475 | 0.2206447 | 1.392594 | 2.226116 | 0.1023461 | 0.6459547 | 1.032584 | 2.491945 | 0.2360151 | 0.5695773 | 0.9104919 | 0.1442597 | 1.227934 | 1.962901 | 0.3110052 | 0.8133652 | 0.1288708 | 0.08061786 | 0.8511967 | 1.360672 | 0.2155869 | 0.5638199 | 0.0893325 | 0.05588382 | 0.2615279 | 0.04143688 | 0.02592171 | 0.0625571 | 700 | 735.11 | 470 | 12 |  |  |  |  | Hot and Cold Rolling | 450 | 0.7 | 450°C/0.5 | Single | 470 | 1 | [5 empty] | Water Quenching | Single | 120 | 48 | [7 empty] | 651 | 609 | 0.9354839 | 8.3%
867 | 7.82 | 1.95 | 2.24 | 0.16 | 0 | 0 | 0 | 0 | 0 | 0 | 0 | 0 | 0.6042907 | 0.1866119 | 0.4061754 | 0.1057705 | 0.6219715 | 0.9200467 | 0.4106652 | 0.8451418 | 0.6680927 | 0.4721228 | 0.6261872 | 0.8106875 | 2.24024 | 0.8220313 | 0.6913809 | 0.6996054 | 1.380704 | 0.4116281 | 1.631858 | 0.9166125 | 0.6200403 | 5.683367 | 0.6683367 | 0.8503748 | 5.683367 | 0.6683367 | 0.8503748 | 0.3122904 | 1.066062 | 0.2379736 | 0.72843 | 0.6019704 | 0.4214403 | 2.536946 | 0.3536946 | 0.7172702 | 2.536946 | 0.3536946 | 0.7172702 | 2.33254 | 1.160643 | 0.6999286 | 8.123675 | 0.9123675 | 0.890395 | 8.123675 | 0.9123675 | 0.890395 | 3.482759 | 0.4482759 | 0.7769231 | 3.482759 | 0.4482759 | 0.7769231 | 1 | 0.2 | 0.5 | 1.634399 | 0.5482759 | 0.3477344 | 0.6352201 | 0.155222 | 0.1823899 | 0.1774861 | 0.4139935 | 1.441839 | 1.441839 | 1.325668 | 4.616982 | 4.616982 | 1.979379 | 1.979379 | 0.5683367 | 0.5917528 | 2.060932 | 2.060932 | 0.883557 | 0.883557 | 0.2536946 | 2.82928 | 2.82928 | 0.8123675 | 0.3482759 | 1.819898 | 0.7802214 | 0.224024 | 0.224024 | 0.2436557 | 0.06996054 | 0.06996054 | 0.1631858 | 0.1631858 | 0.5683367 | 0.1087632 | 0.03122904 | 0.03122904 | 0.072843 | 0.072843 | 0.2536946 | 0.233254 | 0.233254 | 0.8123675 | 0.3482759 | 755.24 | 735.11 | 470 | 26 |  |  |  |  | Hot Rolling | 470 | 0.7 |  | Single | 470 | 2 | [5 empty] | Water Quenching | Single | 120 | 24 | [7 empty] | 654 | 577 | 0.882263 | 12.8 ± 0.4%
868 | 7.8 | 1.94 | 2.24 | 0.16 | 0.2 | 0 | 0 | 0 | 0 | 0 | 0 | 0 | 0.6260915 | 0.2047653 | 0.4316577 | 0.1055755 | 0.6207289 | 0.9076728 | 0.420921 | 0.6514902 | 0.6941384 | 0.5285843 | 0.6260964 | 0.9327066 | 2.248599 | 0.819351 | 0.692175 | 0.6981253 | 1.379502 | 0.4111153 | 1.628405 | 0.9154101 | 0.6195412 | 1.435485 | 0.9622162 | 0.5894042 | 5.671343 | 0.6671343 | 0.8501051 | 0.3104712 | 1.064584 | 0.2369157 | 0.7241867 | 0.6004926 | 0.4200164 | 0.6383909 | 0.6472987 | 0.3896451 | 2.522167 | 0.3522167 | 0.7160839 | 2.33254 | 1.160643 | 0.6999286 | 2.0562 | 1.207449 | 0.6727963 | 8.123675 | 0.9123675 | 0.890395 | 0.8815281 | 0.7433578 | 0.4685171 | 3.482759 | 0.4482759 | 0.7769231 | 3.95082 | 0.495082 | 0.7980132 | 1.631719 | 0.8433578 | 0.3475687 | 0.4129633 | 0.1545712 | 0.468463 | 0.1760789 | 0.4107111 | 0.3620534 | 1.430408 | 1.322864 | 1.166141 | 4.607214 | 0.4999448 | 1.975192 | 2.240645 | 0.5883057 | 0.518608 | 2.048927 | 0.2223362 | 0.8784101 | 0.9964629 | 0.7161248 | 2.82928 | 3.209517 | 1.375975 | 1.826689 | 0.7831327 | 0.8883808 | 0.2248599 | 0.2431402 | 0.2758167 | 0.06981253 | 0.6433536 | 0.1628405 | 0.1435485 | 0.1081296 | 0.1226616 | 0.03104712 | 0.2861131 | 0.07241867 | 0.06383909 | 0.9215446 | 0.233254 | 0.20562 | 0.08815281 | 755.24 | 735.11 | 470 | 26 |  |  |  |  | Hot Rolling | 470 | 0.7 |  | Single | 470 | 2 | [5 empty] | Water Quenching | Single | 120 | 24 | [7 empty] | 649 | 609 | 0.9383667 | 13%
869 | 7.81 | 1.93 | 2.24 | 0.16 | 0.25 | 0 | 0 | 0 | 0 | 0 | 0 | 0 | 0.6318783 | 0.2080042 | 0.4367385 | 0.1055407 | 0.6213729 | 0.9058636 | 0.4222562 | 0.6042295 | 0.6992777 | 0.5419494 | 0.6271534 | 0.946772 | 2.26425 | 0.8184744 | 0.6936509 | 0.6988653 | 1.380103 | 0.4113718 | 1.630132 | 0.9160113 | 0.6197909 | 1.210904 | 1.036588 | 0.5476964 | 5.677355 | 0.6677355 | 0.8502401 | 0.3086521 | 1.063106 | 0.235855 | 0.7199434 | 0.5990148 | 0.4185855 | 0.5347928 | 0.7195914 | 0.3484463 | 2.507389 | 0.3507389 | 0.7148876 | 2.33254 | 1.160643 | 0.6999286 | 1.732672 | 1.28122 | 0.6340578 | 8.123675 | 0.9123675 | 0.890395 | 0.7428261 | 0.8171283 | 0.4262193 | 3.482759 | 0.4482759 | 0.7769231 | 4.688525 | 0.5688525 | 0.8242075 | 1.630842 | 0.9171283 | 0.3481242 | 0.3797461 | 0.1537481 | 0.5112179 | 0.1752327 | 0.4087374 | 0.3036208 | 1.423534 | 1.324266 | 0.9836993 | 4.612098 | 0.4217287 | 1.977286 | 2.661842 | 0.5848586 | 0.4344483 | 2.036921 | 0.1862554 | 0.8732631 | 1.175596 | 0.6034478 | 2.82928 | 3.808805 | 1.6329 | 1.839403 | 0.7885835 | 1.061599 | 0.226425 | 0.2433979 | 0.3276647 | 0.06988653 | 0.7642912 | 0.1630132 | 0.1210904 | 0.1074961 | 0.1447123 | 0.03086521 | 0.3375472 | 0.07199434 | 0.05347928 | 1.093617 | 0.233254 | 0.1732672 | 0.07428261 | 755.24 | 735.11 | 470 | 26 |  |  |  |  | Hot Rolling | 470 | 0.7 |  | Single | 470 | 2 | [5 empty] | Water Quenching | Single | 120 | 24 | [7 empty] | 679 | 600 | 0.8836524 | 14.3%
870 | 7.82 | 1.93 | 2.24 | 0.3 | 0.15 | 0 | 0 | 0 | 0 | 0 | 0 | 0 | 0.6374455 | 0.2042571 | 0.4309374 | 0.1055809 | 0.6225764 | 0.9074843 | 0.4215255 | 0.6234174 | 0.6966705 | 0.5397371 | 0.6319857 | 0.9414934 | 2.266647 | 0.8190756 | 0.6938757 | 0.6996054 | 1.380704 | 0.4116281 | 1.004986 | 1.133854 | 0.5012433 | 1.768803 | 0.8896481 | 0.6388331 | 5.683367 | 0.6683367 | 0.8503748 | 0.3086521 | 1.063106 | 0.235855 | 0.4433798 | 0.8162562 | 0.3071817 | 0.7803609 | 0.5720504 | 0.4383161 | 2.507389 | 0.3507389 | 0.7148876 | 1.436503 | 1.377885 | 0.5895758 | 2.528287 | 1.133679 | 0.7165763 | 8.123675 | 0.9123675 | 0.890395 | 1.760028 | 0.8868287 | 0.6376849 | 5.655172 | 0.6655172 | 0.8497409 | 3.213115 | 0.4213115 | 0.7626459 | 1.631443 | 0.9868287 | 0.3483644 | 0.5730652 | 0.1536915 | 0.3256 | 0.1754183 | 0.251989 | 0.4435077 | 1.425041 | 0.8164176 | 1.436918 | 4.616982 | 1.000289 | 3.214042 | 1.826131 | 0.3601873 | 0.6339398 | 2.036921 | 0.4413076 | 1.417972 | 0.8056529 | 1.42979 | 4.594078 | 2.61023 | 1.817072 | 1.841351 | 1.281828 | 0.7282998 | 0.2266647 | 0.3956389 | 0.2247912 | 0.06996054 | 0.3229134 | 0.1004986 | 0.1768803 | 0.1745481 | 0.09917346 | 0.03086521 | 0.142463 | 0.04433798 | 0.07803609 | 0.4615651 | 0.1436503 | 0.2528287 | 0.1760028 | 755.24 | 735.11 | 470 | 26 |  |  |  |  | Hot Rolling | 470 | 0.7 |  | Single | 470 | 2 | [5 empty] | Water Quenching | Single | 120 | 24 | [7 empty] | 657 | 602 | 0.9162861 | 13.7%
871 | 7.82 | 1.95 | 2.24 | 0.3 | 0.2 | 0 | 0 | 0 | 0 | 0 | 0 | 0 | 0.6444241 | 0.2120255 | 0.4408365 | 0.1054975 | 0.6220841 | 0.9009492 | 0.4276728 | 0.5728629 | 0.7054492 | 0.553456 | 0.6314167 | 0.9542499 | 2.24024 | 0.8220313 | 0.6913809 | 0.6996054 | 1.380704 | 0.4116281 | 1.004986 | 1.133854 | 0.5012433 | 1.438529 | 0.9634186 | 0.5899166 | 5.683367 | 0.6683367 | 0.8503748 | 0.3122904 | 1.066062 | 0.2379736 | 0.4486063 | 0.8192118 | 0.3096813 | 0.6421315 | 0.6487765 | 0.3910354 | 2.536946 | 0.3536946 | 0.7172702 | 1.436503 | 1.377885 | 0.5895758 | 2.0562 | 1.207449 | 0.6727963 | 8.123675 | 0.9123675 | 0.890395 | 1.431392 | 0.9605992 | 0.588713 | 5.655172 | 0.6655172 | 0.8497409 | 3.95082 | 0.495082 | 0.7980132 | 1.634399 | 1.060599 | 0.3477344 | 0.5332054 | 0.155222 | 0.3725083 | 0.1774861 | 0.2549594 | 0.3649469 | 1.441839 | 0.8164176 | 1.168614 | 4.616982 | 0.8135127 | 3.214042 | 2.245396 | 0.3644332 | 0.5216468 | 2.060932 | 0.3631364 | 1.434687 | 1.002302 | 1.162816 | 4.594078 | 3.209517 | 2.234257 | 1.819898 | 1.266894 | 0.8850783 | 0.224024 | 0.3956389 | 0.2764015 | 0.06996054 | 0.3970517 | 0.1004986 | 0.1438529 | 0.1766056 | 0.1233803 | 0.03122904 | 0.1772362 | 0.04486063 | 0.06421315 | 0.5675366 | 0.1436503 | 0.20562 | 0.1431392 | 755.24 | 735.11 | 470 | 26 |  |  |  |  | Hot Rolling | 470 | 0.7 |  | Single | 470 | 2 | [5 empty] | Water Quenching | Single | 120 | 24 | [7 empty] | 635 | 593 | 0.9338583 | 10.3%
872 | 7.81 | 1.95 | 2.23 | 0.4 | 0.15 | 0 | 0 | 0 | 0 | 0 | 0 | 0 | 0.6494157 | 0.2121363 | 0.4390286 | 0.1054963 | 0.6215019 | 0.8999273 | 0.4278244 | 0.5657299 | 0.7043839 | 0.5577555 | 0.6332389 | 0.956106 | 2.23787 | 0.8214301 | 0.691155 | 0.701612 | 1.376923 | 0.4123219 | 0.7877669 | 1.288425 | 0.440643 | 1.766932 | 0.8890469 | 0.6385889 | 5.677355 | 0.6677355 | 0.8502401 | 0.3135178 | 1.062882 | 0.2386856 | 0.3520164 | 0.9743842 | 0.260364 | 0.7895597 | 0.5750061 | 0.4412033 | 2.536946 | 0.3536946 | 0.7172702 | 1.122796 | 1.529877 | 0.5289231 | 2.518389 | 1.130499 | 0.715779 | 8.091873 | 0.9091873 | 0.8900117 | 2.242963 | 1.042001 | 0.69164 | 7.206897 | 0.8206897 | 0.8781513 | 3.213115 | 0.4213115 | 0.7626459 | 1.630617 | 1.142001 | 0.3481721 | 0.6310761 | 0.1555819 | 0.2813583 | 0.1779952 | 0.1998522 | 0.448261 | 1.440314 | 0.637451 | 1.429779 | 4.594043 | 1.273409 | 4.091611 | 1.824199 | 0.2848472 | 0.6389016 | 2.052864 | 0.5690275 | 1.828351 | 0.8151498 | 1.814977 | 5.831729 | 2.600012 | 2.315659 | 1.810856 | 1.61281 | 0.7190533 | 0.223787 | 0.5056445 | 0.225436 | 0.0701612 | 0.2531186 | 0.07877669 | 0.1766932 | 0.225949 | 0.1007369 | 0.03135178 | 0.1131069 | 0.03520164 | 0.07895597 | 0.3607672 | 0.1122796 | 0.2518389 | 0.2242963 | 755.24 | 735.11 | 470 | 26 |  |  |  |  | Hot Rolling | 470 | 0.7 |  | Single | 470 | 2 | [5 empty] | Water Quenching | Single | 120 | 24 | [7 empty] | 616 | 580 | 0.9415584 | 7.3%
977 | 8.96 | 2.3 | 1.93 | 0.29 | 0 | 0 | 0.022 | 0.009 | 0 | 0 | 0 | 0 | 0.6824344 | 0.2418136 | 0.4591328 | 0.1051776 | 0.6604994 | 0.8383529 | 0.4528909 | 0.7629328 | 0.7542463 | 0.4148459 | 0.6566081 | 0.8676143 | 2.085248 | 0.9422925 | 0.6758769 | 0.8922538 | 1.350655 | 0.4715297 | 1.157952 | 1.186874 | 0.5365977 | 6.368737 | 0.7368737 | 0.8642915 | 6.368737 | 0.7368737 | 0.8642915 | 0.4278886 | 1.0192 | 0.2996653 | 0.5553068 | 0.8554187 | 0.35704 | 3.054187 | 0.4054187 | 0.7533414 | 3.054187 | 0.4054187 | 0.7533414 | 1.297783 | 1.263781 | 0.564798 | 7.137809 | 0.8137809 | 0.8771168 | 7.137809 | 0.8137809 | 0.8771168 | 5.5 | 0.65 | 0.8461538 | 5.5 | 0.65 | 0.8461538 | 1 | 0.2 | 0.5 | 1.656073 | 0.75 | 0.3845686 | 0.7333333 | 0.1844234 | 0.1333333 | 0.272511 | 0.3536603 | 1.945132 | 1.945132 | 0.8265242 | 4.545883 | 4.545883 | 3.502806 | 3.502806 | 0.6368737 | 0.3963674 | 2.180021 | 2.180021 | 1.679803 | 1.679803 | 0.3054187 | 3.925795 | 3.925795 | 0.7137809 | 0.55 | 1.48841 | 1.146886 | 0.2085248 | 0.2085248 | 0.4907396 | 0.08922538 | 0.08922538 | 0.1157952 | 0.1157952 | 0.6368737 | 0.2353387 | 0.04278886 | 0.04278886 | 0.05553068 | 0.05553068 | 0.3054187 | 0.1297783 | 0.1297783 | 0.7137809 | 0.55 | 755.24 | 735.11 | 470 | 24 |  |  |  |  | Hot Rolling | 400 | 0.667 |  | Single | 470 | 2 | [5 empty] | Water Quenching | Multiple | 120 | 6 | 155 | 12 | [5 empty] | 623.84 |  |  | 8.75 % |  | 195.96 HV
978 | 8.91 | 2.27 | 1.95 | 0.43 | 0 | 0 | 0.019 | 0.013 | 0 | 0 | 0 | 0 | 0.6958816 | 0.2430454 | 0.4625073 | 0.1051644 | 0.6597503 | 0.836618 | 0.4543276 | 0.6871845 | 0.7590465 | 0.4461805 | 0.6608524 | 0.9090904 | 2.105976 | 0.934853 | 0.67804 | 0.8801991 | 1.354009 | 0.4681414 | 0.8261647 | 1.401109 | 0.4524043 | 6.338677 | 0.7338677 | 0.8637357 | 6.338677 | 0.7338677 | 0.8637357 | 0.417953 | 1.021127 | 0.294758 | 0.3922953 | 1.068227 | 0.2817616 | 3.009852 | 0.4009852 | 0.7506143 | 3.009852 | 0.4009852 | 0.7506143 | 0.9386112 | 1.487383 | 0.4841668 | 7.201413 | 0.8201413 | 0.8780698 | 7.201413 | 0.8201413 | 0.8780698 | 7.672414 | 0.8672414 | 0.8846918 | 7.672414 | 0.8672414 | 0.8846918 | 1 | 0.2 | 0.5 | 1.654994 | 0.9672414 | 0.383003 | 0.7932264 | 0.1818648 | 0.1033868 | 0.2649269 | 0.2486634 | 1.907848 | 1.907848 | 0.5949553 | 4.564744 | 4.564744 | 4.863296 | 4.863296 | 0.6338677 | 0.2825081 | 2.167519 | 2.167519 | 2.309283 | 2.309283 | 0.3009852 | 5.525222 | 5.525222 | 0.7201413 | 0.7672414 | 1.516601 | 1.615792 | 0.2105976 | 0.2105976 | 0.6753251 | 0.08801991 | 0.08801991 | 0.08261647 | 0.08261647 | 0.6338677 | 0.3206708 | 0.0417953 | 0.0417953 | 0.03922953 | 0.03922953 | 0.3009852 | 0.09386112 | 0.09386112 | 0.7201413 | 0.7672414 | 755.24 | 735.11 | 470 | 24 |  |  |  |  | Hot Rolling | 400 | 0.667 |  | Single | 470 | 2 | [5 empty] | Water Quenching | Multiple | 120 | 6 | 155 | 12 | [5 empty] | 614.27 |  |  | 10.90 % |  | 185 HV
979 | 8.92 | 2.32 | 1.9 | 0.58 | 0 | 0 | 0.021 | 0.011 | 0 | 0 | 0 | 0 | 0.7143882 | 0.2591119 | 0.4756131 | 0.1049919 | 0.6574291 | 0.8212154 | 0.4643793 | 0.6005205 | 0.7709051 | 0.4681468 | 0.6608141 | 0.9388575 | 2.057463 | 0.9428433 | 0.6729315 | 0.9009268 | 1.338709 | 0.4739408 | 0.6344689 | 1.634469 | 0.3881805 | 6.344689 | 0.7344689 | 0.8638472 | 6.344689 | 0.7344689 | 0.8638472 | 0.4378823 | 1.012615 | 0.3045328 | 0.3083744 | 1.308374 | 0.2356928 | 3.083744 | 0.4083744 | 0.7551267 | 3.083744 | 0.4083744 | 0.7551267 | 0.7042403 | 1.70424 | 0.4132283 | 7.042403 | 0.8042403 | 0.8756591 | 7.042403 | 0.8042403 | 0.8756591 | 10 | 1.1 | 0.9090909 | 10 | 1.1 | 0.9090909 | 1 | 0.2 | 0.5 | 1.647084 | 1.2 | 0.3852075 | 0.8333333 | 0.1872245 | 0.08333333 | 0.2778227 | 0.195654 | 1.95654 | 1.95654 | 0.4468186 | 4.468186 | 4.468186 | 6.344689 | 6.344689 | 0.6344689 | 0.2171697 | 2.171697 | 2.171697 | 3.083744 | 3.083744 | 0.3083744 | 7.042403 | 7.042403 | 0.7042403 | 1 | 1.448948 | 2.057463 | 0.2057463 | 0.2057463 | 0.9009268 | 0.09009268 | 0.09009268 | 0.06344689 | 0.06344689 | 0.6344689 | 0.4378823 | 0.04378823 | 0.04378823 | 0.03083744 | 0.03083744 | 0.3083744 | 0.07042403 | 0.07042403 | 0.7042403 | 1 | 755.24 | 735.11 | 470 | 24 |  |  |  |  | Hot Rolling | 400 | 0.667 |  | Single | 470 | 2 | [5 empty] | Water Quenching | Multiple | 120 | 6 | 155 | 12 | [5 empty] | 585.55 |  |  | 9.79 % |  | 181.77 HV
19 | 7.995 | 1.876 | 2.377 | 0.095 | 0 | 0 | 0.067 | 0 | 0 | 0 | 0 | 0 | 0.6222155 | 0.1599285 | 0.4018831 | 0.1060572 | 0.63765 | 0.9191984 | 0.4041009 | 0.8890672 | 0.6781331 | 0.4791128 | 0.6515775 | 0.7380112 | 2.384499 | 0.8216163 | 0.7045353 | 0.6762859 | 1.434794 | 0.4034431 | 2.339634 | 0.8262715 | 0.700566 | 5.788577 | 0.6788577 | 0.8526937 | 5.788577 | 0.6788577 | 0.8526937 | 0.2836176 | 1.098695 | 0.2209518 | 0.9811847 | 0.4901724 | 0.4952515 | 2.427586 | 0.3427586 | 0.7082495 | 2.427586 | 0.3427586 | 0.7082495 | 3.459534 | 1.10335 | 0.7757613 | 8.559364 | 0.9559364 | 0.8953905 | 8.559364 | 0.9559364 | 0.8953905 | 2.474138 | 0.3474138 | 0.7121588 | 2.474138 | 0.3474138 | 0.7121588 | 1 | 0.2 | 0.5 | 1.677553 | 0.4474138 | 0.3450608 | 0.5529865 | 0.14471 | 0.2235067 | 0.1641742 | 0.5679663 | 1.405227 | 1.405227 | 2.002578 | 4.954654 | 4.954654 | 1.432174 | 1.432174 | 0.5788577 | 0.8398317 | 2.077859 | 2.077859 | 0.6006183 | 0.6006183 | 0.2427586 | 2.117705 | 2.117705 | 0.8559364 | 0.2474138 | 2.04098 | 0.589958 | 0.2384499 | 0.2384499 | 0.1673225 | 0.06762859 | 0.06762859 | 0.2339634 | 0.2339634 | 0.5788577 | 0.0701709 | 0.02836176 | 0.02836176 | 0.09811847 | 0.09811847 | 0.2427586 | 0.3459534 | 0.3459534 | 0.8559364 | 0.2474138 | 720 | 720 | 465 | 24 |  |  |  |  | Hot and Cold Rolling | 460 |  | 400°C/1 | Single | 455 | 2 | [5 empty] | Water Quenching | Single | 120 | 24 | [6 empty] | HR Thickness to 6 mm; CR Thickness to 3 mm. | 623.1 | 590.3 | 0.94736 | 10.0% | 32.8 %IACS |  | -0.690 V | 1.56 × 10^-5 A/cm²
20 | 7.94 | 2.033 | 2.25 | 0.094 | 0.15 | 0 | 0.061 | 0 | 0 | 0 | 0 | 0 | 0.6366634 | 0.2047407 | 0.4412143 | 0.1055757 | 0.6252842 | 0.8791091 | 0.4309684 | 0.7292558 | 0.7095336 | 0.5092228 | 0.6331156 | 0.8964627 | 2.164047 | 0.8415117 | 0.683949 | 0.7057234 | 1.391099 | 0.4137385 | 2.340951 | 0.8214132 | 0.700684 | 1.791256 | 0.8968626 | 0.6417383 | 5.755511 | 0.6755511 | 0.8519727 | 0.3261129 | 1.081508 | 0.2459164 | 1.081747 | 0.5118227 | 0.5196343 | 0.8277345 | 0.5872721 | 0.4528746 | 2.659606 | 0.3659606 | 0.7267465 | 3.317094 | 1.06141 | 0.7683627 | 2.538184 | 1.136859 | 0.7173692 | 8.155477 | 0.9155477 | 0.8907758 | 0.765183 | 0.5671735 | 0.4334865 | 2.458621 | 0.3458621 | 0.7108674 | 3.213115 | 0.4213115 | 0.7626459 | 1.657059 | 0.6671735 | 0.3473328 | 0.3685129 | 0.1605015 | 0.481601 | 0.1876946 | 0.6226008 | 0.4764035 | 1.530739 | 1.909157 | 1.460855 | 4.693894 | 0.4404019 | 1.415062 | 1.849312 | 0.8822164 | 0.675057 | 2.169035 | 0.2035085 | 0.6538962 | 0.8545619 | 0.6240432 | 2.005122 | 2.620448 | 0.789983 | 1.764883 | 0.532057 | 0.695333 | 0.2164047 | 0.1735106 | 0.226757 | 0.07057234 | 0.7521745 | 0.2340951 | 0.1791256 | 0.08017878 | 0.1047838 | 0.03261129 | 0.3475778 | 0.1081747 | 0.08277345 | 1.065821 | 0.3317094 | 0.2538184 | 0.0765183 | 720 | 720 | 465 | 24 |  |  |  |  | Hot and Cold Rolling | 460 |  | 400°C/1 | Single | 455 | 2 | [5 empty] | Water Quenching | Single | 120 | 24 | [6 empty] | HR Thickness to 6 mm; CR Thickness to 3 mm. | 676.1 | 644.5 | 0.9532614 | 12.7% | 32.1 %IACS |  | -0.705 V | 1.46 × 10^-6 A/cm²
21 | 7.979 | 2.048 | 2.254 | 0.103 | 0.25 | 0 | 0.062 | 0 | 0 | 0 | 0 | 0 | 0.6527013 | 0.2162209 | 0.4575583 | 0.1054524 | 0.6270873 | 0.8697782 | 0.4396903 | 0.6264594 | 0.7262553 | 0.5370178 | 0.6356563 | 0.9365584 | 2.154902 | 0.8460731 | 0.6830329 | 0.7074948 | 1.394716 | 0.4143467 | 2.224151 | 0.8377234 | 0.6898408 | 1.232575 | 1.046748 | 0.5520867 | 5.778958 | 0.6778958 | 0.8524847 | 0.3283189 | 1.084997 | 0.2471687 | 1.032136 | 0.5280049 | 0.5079069 | 0.5719866 | 0.7370298 | 0.3638623 | 2.681773 | 0.3681773 | 0.7283918 | 3.143699 | 1.076647 | 0.7586697 | 1.742168 | 1.285672 | 0.6353251 | 8.168198 | 0.9168198 | 0.8909273 | 0.5541777 | 0.72868 | 0.3565729 | 2.598276 | 0.3598276 | 0.7220891 | 4.688525 | 0.5688525 | 0.8242075 | 1.662893 | 0.82868 | 0.3475244 | 0.3135439 | 0.1612716 | 0.5657822 | 0.1897341 | 0.5964669 | 0.3305487 | 1.549786 | 1.816731 | 1.006792 | 4.720367 | 0.320257 | 1.501533 | 2.709479 | 0.8430689 | 0.46721 | 2.190526 | 0.1486179 | 0.6967987 | 1.257356 | 0.4526633 | 2.122323 | 3.82968 | 1.218208 | 1.760166 | 0.5599029 | 1.010331 | 0.2154902 | 0.1838267 | 0.3317107 | 0.07074948 | 1.042799 | 0.2224151 | 0.1232575 | 0.0853063 | 0.1539331 | 0.03283189 | 0.4839194 | 0.1032136 | 0.05719866 | 1.473931 | 0.3143699 | 0.1742168 | 0.05541777 | 720 | 720 | 465 | 24 |  |  |  |  | Hot and Cold Rolling | 460 |  | 400°C/1 | Single | 455 | 2 | [5 empty] | Water Quenching | Single | 120 | 24 | [6 empty] | HR Thickness to 6 mm; CR Thickness to 3 mm. | 685.9 | 658.3 | 0.9597609 | 18.3% | 32.9 %IACS |  | -0.695 V | 1.58 × 10^-6 A/cm²
22 | 7.924 | 2.116 | 2.303 | 0.091 | 0.35 | 0 | 0.062 | 0 | 0 | 0 | 0 | 0 | 0.6671139 | 0.233617 | 0.4825404 | 0.1052656 | 0.6249182 | 0.8552316 | 0.4583396 | 0.5273245 | 0.745845 | 0.5694744 | 0.6339309 | 0.9600687 | 2.065184 | 0.8528158 | 0.6737553 | 0.6902778 | 1.406992 | 0.4083813 | 2.382142 | 0.8157961 | 0.7043294 | 0.9321793 | 1.190983 | 0.4824497 | 5.745892 | 0.6745892 | 0.8517616 | 0.3342451 | 1.110629 | 0.2505125 | 1.153477 | 0.5194335 | 0.5356347 | 0.4513783 | 0.89462 | 0.3109997 | 2.782266 | 0.3782266 | 0.7356082 | 3.450991 | 1.07361 | 0.7753309 | 1.350441 | 1.448796 | 0.5745479 | 8.324028 | 0.9324028 | 0.8927502 | 0.3913197 | 0.8576003 | 0.2812579 | 2.412069 | 0.3412069 | 0.7069227 | 6.163934 | 0.7163934 | 0.8604119 | 1.685219 | 0.9576003 | 0.3409582 | 0.2518868 | 0.1650982 | 0.6436855 | 0.1920536 | 0.6627754 | 0.2593571 | 1.59866 | 1.982902 | 0.7759486 | 4.782897 | 0.2248481 | 1.385949 | 3.54173 | 0.9601575 | 0.3757285 | 2.315966 | 0.1088755 | 0.6711017 | 1.714971 | 0.3257356 | 2.007813 | 5.130876 | 1.486783 | 1.719065 | 0.4981367 | 1.272966 | 0.2065184 | 0.1664998 | 0.4254827 | 0.06902778 | 1.468337 | 0.2382142 | 0.09321793 | 0.08062223 | 0.2060265 | 0.03342451 | 0.7109956 | 0.1153477 | 0.04513783 | 2.127168 | 0.3450991 | 0.1350441 | 0.03913197 | 720 | 720 | 465 | 24 |  |  |  |  | Hot and Cold Rolling | 460 |  | 400°C/1 | Single | 455 | 2 | [5 empty] | Water Quenching | Single | 120 | 24 | [6 empty] | HR Thickness to 6 mm; CR Thickness to 3 mm. | 653.1 | 621.6 | 0.9517685 | 16.7% | 32.3 %IACS |  | -0.683 V | 1.56 × 10^-6 A/cm²
23 | 7.752 | 2.05 | 2.191 | 0.102 | 0.45 | 0 | 0.059 | 0 | 0 | 0 | 0 | 0 | 0.6601251 | 0.2420135 | 0.479737 | 0.1051754 | 0.6115504 | 0.8514526 | 0.4477898 | 0.4311845 | 0.7352296 | 0.5972788 | 0.6188865 | 0.978511 | 2.101696 | 0.8327214 | 0.6775958 | 0.708157 | 1.361033 | 0.4145737 | 2.184674 | 0.8225244 | 0.6859961 | 0.7386085 | 1.328183 | 0.4248274 | 5.642485 | 0.6642485 | 0.8494539 | 0.3369455 | 1.065257 | 0.2520263 | 1.039481 | 0.5267488 | 0.5096792 | 0.3514345 | 1.032407 | 0.2600455 | 2.684729 | 0.3684729 | 0.7286096 | 3.085013 | 1.05506 | 0.7552028 | 1.043001 | 1.560719 | 0.510524 | 7.967845 | 0.8967845 | 0.8884905 | 0.3380864 | 1.02221 | 0.2526641 | 2.582759 | 0.3582759 | 0.7208855 | 7.639344 | 0.8639344 | 0.8842505 | 1.629506 | 1.12221 | 0.3462697 | 0.2301493 | 0.1647573 | 0.6807409 | 0.190121 | 0.5865257 | 0.1982964 | 1.514854 | 1.740714 | 0.5885118 | 4.495844 | 0.1907648 | 1.457318 | 4.310489 | 0.8282425 | 0.2800175 | 2.13915 | 0.09076705 | 0.6934007 | 2.050957 | 0.269382 | 2.057902 | 6.086911 | 1.973058 | 1.674599 | 0.5428174 | 1.605558 | 0.2101696 | 0.1828999 | 0.5409855 | 0.0708157 | 1.668947 | 0.2184674 | 0.07386085 | 0.08702488 | 0.2574042 | 0.03369455 | 0.7940955 | 0.1039481 | 0.03514345 | 2.356748 | 0.3085013 | 0.1043001 | 0.03380864 | 720 | 720 | 465 | 24 |  |  |  |  | Hot and Cold Rolling | 460 |  | 400°C/1 | Single | 455 | 2 | [5 empty] | Water Quenching | Single | 120 | 24 | [6 empty] | HR Thickness to 6 mm; CR Thickness to 3 mm. | 632.8 | 602.9 | 0.9527497 | 16.2% | 32.1 %IACS |  | -0.703 V | 8.74 × 10^-7 A/cm²
24 | 7.979 | 2.048 | 2.254 | 0.103 | 0.25 | 0 | 0.062 | 0 | 0 | 0 | 0 | 0 | 0.6527013 | 0.2162209 | 0.4575583 | 0.1054524 | 0.6270873 | 0.8697782 | 0.4396903 | 0.6264594 | 0.7262553 | 0.5370178 | 0.6356563 | 0.9365584 | 2.154902 | 0.8460731 | 0.6830329 | 0.7074948 | 1.394716 | 0.4143467 | 2.224151 | 0.8377234 | 0.6898408 | 1.232575 | 1.046748 | 0.5520867 | 5.778958 | 0.6778958 | 0.8524847 | 0.3283189 | 1.084997 | 0.2471687 | 1.032136 | 0.5280049 | 0.5079069 | 0.5719866 | 0.7370298 | 0.3638623 | 2.681773 | 0.3681773 | 0.7283918 | 3.143699 | 1.076647 | 0.7586697 | 1.742168 | 1.285672 | 0.6353251 | 8.168198 | 0.9168198 | 0.8909273 | 0.5541777 | 0.72868 | 0.3565729 | 2.598276 | 0.3598276 | 0.7220891 | 4.688525 | 0.5688525 | 0.8242075 | 1.662893 | 0.82868 | 0.3475244 | 0.3135439 | 0.1612716 | 0.5657822 | 0.1897341 | 0.5964669 | 0.3305487 | 1.549786 | 1.816731 | 1.006792 | 4.720367 | 0.320257 | 1.501533 | 2.709479 | 0.8430689 | 0.46721 | 2.190526 | 0.1486179 | 0.6967987 | 1.257356 | 0.4526633 | 2.122323 | 3.82968 | 1.218208 | 1.760166 | 0.5599029 | 1.010331 | 0.2154902 | 0.1838267 | 0.3317107 | 0.07074948 | 1.042799 | 0.2224151 | 0.1232575 | 0.0853063 | 0.1539331 | 0.03283189 | 0.4839194 | 0.1032136 | 0.05719866 | 1.473931 | 0.3143699 | 0.1742168 | 0.05541777 | 720 | 720 | 465 | 24 |  |  |  |  | Hot and Cold Rolling | 460 |  | 400°C/1 | Single | 455 | 2 | [5 empty] | Water Quenching | Multiple | 120 | 6 | 140 | 18 |  |  |  |  | HR Thickness to 6 mm; CR Thickness to 3 mm. | 600.8 | 578.3 | 0.9625499 | 12.5% | 41.4 %IACS |  | (-0.820 V) | (- 6.671 i/A·cm²)
25 | 7.979 | 2.048 | 2.254 | 0.103 | 0.25 | 0 | 0.062 | 0 | 0 | 0 | 0 | 0 | 0.6527013 | 0.2162209 | 0.4575583 | 0.1054524 | 0.6270873 | 0.8697782 | 0.4396903 | 0.6264594 | 0.7262553 | 0.5370178 | 0.6356563 | 0.9365584 | 2.154902 | 0.8460731 | 0.6830329 | 0.7074948 | 1.394716 | 0.4143467 | 2.224151 | 0.8377234 | 0.6898408 | 1.232575 | 1.046748 | 0.5520867 | 5.778958 | 0.6778958 | 0.8524847 | 0.3283189 | 1.084997 | 0.2471687 | 1.032136 | 0.5280049 | 0.5079069 | 0.5719866 | 0.7370298 | 0.3638623 | 2.681773 | 0.3681773 | 0.7283918 | 3.143699 | 1.076647 | 0.7586697 | 1.742168 | 1.285672 | 0.6353251 | 8.168198 | 0.9168198 | 0.8909273 | 0.5541777 | 0.72868 | 0.3565729 | 2.598276 | 0.3598276 | 0.7220891 | 4.688525 | 0.5688525 | 0.8242075 | 1.662893 | 0.82868 | 0.3475244 | 0.3135439 | 0.1612716 | 0.5657822 | 0.1897341 | 0.5964669 | 0.3305487 | 1.549786 | 1.816731 | 1.006792 | 4.720367 | 0.320257 | 1.501533 | 2.709479 | 0.8430689 | 0.46721 | 2.190526 | 0.1486179 | 0.6967987 | 1.257356 | 0.4526633 | 2.122323 | 3.82968 | 1.218208 | 1.760166 | 0.5599029 | 1.010331 | 0.2154902 | 0.1838267 | 0.3317107 | 0.07074948 | 1.042799 | 0.2224151 | 0.1232575 | 0.0853063 | 0.1539331 | 0.03283189 | 0.4839194 | 0.1032136 | 0.05719866 | 1.473931 | 0.3143699 | 0.1742168 | 0.05541777 | 720 | 720 | 465 | 24 |  |  |  |  | Hot and Cold Rolling | 460 |  | 400°C/1 | Single | 455 | 2 | [5 empty] | Water Quenching | Multiple | 120 | 6 | 160 | 18 |  |  |  |  | HR Thickness to 6 mm; CR Thickness to 3 mm. | 612.3 | 589.6 | 0.9629267 | 13.6% | 42.7 %IACS |  | -0.817 V | (-6.987 i/A·cm²)
26 | 7.979 | 2.048 | 2.254 | 0.103 | 0.25 | 0 | 0.062 | 0 | 0 | 0 | 0 | 0 | 0.6527013 | 0.2162209 | 0.4575583 | 0.1054524 | 0.6270873 | 0.8697782 | 0.4396903 | 0.6264594 | 0.7262553 | 0.5370178 | 0.6356563 | 0.9365584 | 2.154902 | 0.8460731 | 0.6830329 | 0.7074948 | 1.394716 | 0.4143467 | 2.224151 | 0.8377234 | 0.6898408 | 1.232575 | 1.046748 | 0.5520867 | 5.778958 | 0.6778958 | 0.8524847 | 0.3283189 | 1.084997 | 0.2471687 | 1.032136 | 0.5280049 | 0.5079069 | 0.5719866 | 0.7370298 | 0.3638623 | 2.681773 | 0.3681773 | 0.7283918 | 3.143699 | 1.076647 | 0.7586697 | 1.742168 | 1.285672 | 0.6353251 | 8.168198 | 0.9168198 | 0.8909273 | 0.5541777 | 0.72868 | 0.3565729 | 2.598276 | 0.3598276 | 0.7220891 | 4.688525 | 0.5688525 | 0.8242075 | 1.662893 | 0.82868 | 0.3475244 | 0.3135439 | 0.1612716 | 0.5657822 | 0.1897341 | 0.5964669 | 0.3305487 | 1.549786 | 1.816731 | 1.006792 | 4.720367 | 0.320257 | 1.501533 | 2.709479 | 0.8430689 | 0.46721 | 2.190526 | 0.1486179 | 0.6967987 | 1.257356 | 0.4526633 | 2.122323 | 3.82968 | 1.218208 | 1.760166 | 0.5599029 | 1.010331 | 0.2154902 | 0.1838267 | 0.3317107 | 0.07074948 | 1.042799 | 0.2224151 | 0.1232575 | 0.0853063 | 0.1539331 | 0.03283189 | 0.4839194 | 0.1032136 | 0.05719866 | 1.473931 | 0.3143699 | 0.1742168 | 0.05541777 | 720 | 720 | 465 | 24 |  |  |  |  | Hot and Cold Rolling | 460 |  | 400°C/1 | Single | 455 | 2 | [5 empty] | Water Quenching | Multiple | 120 | 6 | 180 | 18 |  |  |  |  | HR Thickness to 6 mm; CR Thickness to 3 mm. | 625.9 | 596.5 | 0.9530276 | 15.5% | 42.9 %IACS |  | -0.863 V | (-7.410 i/A·cm²)
27 | 7.979 | 2.048 | 2.254 | 0.103 | 0.25 | 0 | 0.062 | 0 | 0 | 0 | 0 | 0 | 0.6527013 | 0.2162209 | 0.4575583 | 0.1054524 | 0.6270873 | 0.8697782 | 0.4396903 | 0.6264594 | 0.7262553 | 0.5370178 | 0.6356563 | 0.9365584 | 2.154902 | 0.8460731 | 0.6830329 | 0.7074948 | 1.394716 | 0.4143467 | 2.224151 | 0.8377234 | 0.6898408 | 1.232575 | 1.046748 | 0.5520867 | 5.778958 | 0.6778958 | 0.8524847 | 0.3283189 | 1.084997 | 0.2471687 | 1.032136 | 0.5280049 | 0.5079069 | 0.5719866 | 0.7370298 | 0.3638623 | 2.681773 | 0.3681773 | 0.7283918 | 3.143699 | 1.076647 | 0.7586697 | 1.742168 | 1.285672 | 0.6353251 | 8.168198 | 0.9168198 | 0.8909273 | 0.5541777 | 0.72868 | 0.3565729 | 2.598276 | 0.3598276 | 0.7220891 | 4.688525 | 0.5688525 | 0.8242075 | 1.662893 | 0.82868 | 0.3475244 | 0.3135439 | 0.1612716 | 0.5657822 | 0.1897341 | 0.5964669 | 0.3305487 | 1.549786 | 1.816731 | 1.006792 | 4.720367 | 0.320257 | 1.501533 | 2.709479 | 0.8430689 | 0.46721 | 2.190526 | 0.1486179 | 0.6967987 | 1.257356 | 0.4526633 | 2.122323 | 3.82968 | 1.218208 | 1.760166 | 0.5599029 | 1.010331 | 0.2154902 | 0.1838267 | 0.3317107 | 0.07074948 | 1.042799 | 0.2224151 | 0.1232575 | 0.0853063 | 0.1539331 | 0.03283189 | 0.4839194 | 0.1032136 | 0.05719866 | 1.473931 | 0.3143699 | 0.1742168 | 0.05541777 | 720 | 720 | 465 | 24 |  |  |  |  | Hot and Cold Rolling | 460 |  | 400°C/1 | Single | 455 | 2 | [5 empty] | Water Quenching | Multiple | 120 | 6 | 200 | 18 |  |  |  |  | HR Thickness to 6 mm; CR Thickness to 3 mm. | 603.7 | 577.9 | 0.9572635 | 13.2% | 43.5 %IACS |  | -0.851 V | (-7.753 i/A·cm²)
28 | 7.7 | 1.95 | 2.1 | 0.16 | 0 | 0 | 0 | 0 | 39 | 0.25 | 0 | 0 | 0.5894998 | 0.1950438 | 0.3987038 | 0.1056799 | 0.6087575 | 0.9111234 | 0.402308 | 0.846786 | 0.6547225 | 0.4651674 | 0.6088843 | 0.8123666 | 2.211802 | 0.8148168 | 0.6886483 | 0.7307759 | 1.328967 | 0.4222244 | 1.611143 | 0.9093981 | 0.617026 | 5.611222 | 0.6611222 | 0.848742 | 5.611222 | 0.6611222 | 0.848742 | 0.3303984 | 1.021539 | 0.2483454 | 0.72843 | 0.6019704 | 0.4214403 | 2.536946 | 0.3536946 | 0.7172702 | 2.536946 | 0.3536946 | 0.7172702 | 2.204702 | 1.11612 | 0.6879585 | 7.678445 | 0.8678445 | 0.884772 | 7.678445 | 0.8678445 | 0.884772 | 3.482759 | 0.4482759 | 0.7769231 | 3.482759 | 0.4482759 | 0.7769231 | 1 | 0.2 | 0.5 | 1.582661 | 0.5482759 | 0.3545435 | 0.6352201 | 0.1602962 | 0.1823899 | 0.1853939 | 0.4087383 | 1.423537 | 1.423537 | 1.237107 | 4.308546 | 4.308546 | 1.954253 | 1.954253 | 0.5611222 | 0.559321 | 1.94798 | 1.94798 | 0.883557 | 0.883557 | 0.2536946 | 2.674217 | 2.674217 | 0.7678445 | 0.3482759 | 1.69832 | 0.7703173 | 0.2211802 | 0.2211802 | 0.2545116 | 0.07307759 | 0.07307759 | 0.1611143 | 0.1611143 | 0.5611222 | 0.1150698 | 0.03303984 | 0.03303984 | 0.072843 | 0.072843 | 0.2536946 | 0.2204702 | 0.2204702 | 0.7678445 | 0.3482759 | 720 | 720 | 465 | 24 |  |  |  |  | Hot and Cold Rolling | 460 |  | 400°C/1 | Single | 455 | 2 | [5 empty] | Water Quenching | Single | 120 | 24 | [6 empty] | HR Thickness to 6 mm; CR Thickness to 3 mm. | 233.1 |  |  | 7% | 30.2 %IACS |  | -0.798 V | 3.98 × 10^-6 A/cm²
29 | 7.7 | 1.95 | 2.1 | 0.16 | 0.2 | 0 | 0 | 0 | 39 | 0.25 | 0 | 0 | 0.6128585 | 0.2144094 | 0.4260583 | 0.1054719 | 0.6083973 | 0.897358 | 0.4142754 | 0.6521691 | 0.6829093 | 0.5205779 | 0.6095224 | 0.9341082 | 2.211802 | 0.8148168 | 0.6886483 | 0.7307759 | 1.328967 | 0.4222244 | 1.611143 | 0.9093981 | 0.617026 | 1.420268 | 0.9562042 | 0.5868226 | 5.611222 | 0.6611222 | 0.848742 | 0.3303984 | 1.021539 | 0.2483454 | 0.72843 | 0.6019704 | 0.4214403 | 0.6421315 | 0.6487765 | 0.3910354 | 2.536946 | 0.3536946 | 0.7172702 | 2.204702 | 1.11612 | 0.6879585 | 1.943507 | 1.162926 | 0.6602692 | 7.678445 | 0.8678445 | 0.884772 | 0.8815281 | 0.7433578 | 0.4685171 | 3.482759 | 0.4482759 | 0.7769231 | 3.95082 | 0.495082 | 0.7980132 | 1.582661 | 0.8433578 | 0.3545435 | 0.4129633 | 0.1602962 | 0.468463 | 0.1853939 | 0.4087383 | 0.3603143 | 1.423537 | 1.237107 | 1.090545 | 4.308546 | 0.494645 | 1.954253 | 2.216893 | 0.559321 | 0.4930572 | 1.94798 | 0.2236389 | 0.883557 | 1.002302 | 0.6768765 | 2.674217 | 3.033615 | 1.375975 | 1.69832 | 0.7703173 | 0.8738432 | 0.2211802 | 0.2545116 | 0.2887164 | 0.07307759 | 0.6365336 | 0.1611143 | 0.1420268 | 0.1150698 | 0.1305344 | 0.03303984 | 0.2877896 | 0.072843 | 0.06421315 | 0.871038 | 0.2204702 | 0.1943507 | 0.08815281 | 720 | 720 | 465 | 24 |  |  |  |  | Hot and Cold Rolling | 460 |  | 400°C/1 | Single | 455 | 2 | [5 empty] | Water Quenching | Single | 120 | 24 | [6 empty] | HR Thickness to 6 mm; CR Thickness to 3 mm. | 246.8 |  |  | 6.8% | 33.8 %IACS |  | -0.784 V | 3.13 × 10^-6 A/cm²
30 | 7.7 | 1.95 | 2.1 | 0.16 | 0.25 | 0 | 0 | 0 | 39 | 0.25 | 0 | 0 | 0.6187015 | 0.2192464 | 0.4327622 | 0.1054199 | 0.6083073 | 0.8939198 | 0.4172369 | 0.6036302 | 0.6889097 | 0.5344179 | 0.6096818 | 0.9482919 | 2.211802 | 0.8148168 | 0.6886483 | 0.7307759 | 1.328967 | 0.4222244 | 1.611143 | 0.9093981 | 0.617026 | 1.196799 | 1.029975 | 0.5447923 | 5.611222 | 0.6611222 | 0.848742 | 0.3303984 | 1.021539 | 0.2483454 | 0.72843 | 0.6019704 | 0.4214403 | 0.5410968 | 0.722547 | 0.3511115 | 2.536946 | 0.3536946 | 0.7172702 | 2.204702 | 1.11612 | 0.6879585 | 1.63771 | 1.236697 | 0.6208833 | 7.678445 | 0.8678445 | 0.884772 | 0.7428261 | 0.8171283 | 0.4262193 | 3.482759 | 0.4482759 | 0.7769231 | 4.688525 | 0.5688525 | 0.8242075 | 1.582661 | 0.9171283 | 0.3545435 | 0.3797461 | 0.1602962 | 0.5112179 | 0.1853939 | 0.4087383 | 0.3036215 | 1.423537 | 1.237107 | 0.9189557 | 4.308546 | 0.4168163 | 1.954253 | 2.630835 | 0.559321 | 0.4154782 | 1.94798 | 0.188451 | 0.883557 | 1.189453 | 0.570375 | 2.674217 | 3.600058 | 1.6329 | 1.69832 | 0.7703173 | 1.037009 | 0.2211802 | 0.2545116 | 0.3426261 | 0.07307759 | 0.7553884 | 0.1611143 | 0.1196799 | 0.1150698 | 0.1549081 | 0.03303984 | 0.3415262 | 0.072843 | 0.05410968 | 1.03368 | 0.2204702 | 0.163771 | 0.07428261 | 720 | 720 | 465 | 24 |  |  |  |  | Hot and Cold Rolling | 460 |  | 400°C/1 | Single | 455 | 2 | [5 empty] | Water Quenching | Single | 120 | 24 | [6 empty] | HR Thickness to 6 mm; CR Thickness to 3 mm. | 398.6 |  |  | 15.1% | 33.0 %IACS |  | -0.727 V | 1.40 × 10^-7 A/cm²
31 | 7.7 | 1.95 | 2.1 | 0.16 | 0.3 | 0 | 0 | 0 | 39 | 0.25 | 0 | 0 | 0.6245458 | 0.2240817 | 0.4394143 | 0.105368 | 0.6082174 | 0.8904828 | 0.4201865 | 0.5551373 | 0.6947203 | 0.548253 | 0.6098412 | 0.9597395 | 2.211802 | 0.8148168 | 0.6886483 | 0.7307759 | 1.328967 | 0.4222244 | 1.611143 | 0.9093981 | 0.617026 | 1.034092 | 1.103745 | 0.5083802 | 5.611222 | 0.6611222 | 0.848742 | 0.3303984 | 1.021539 | 0.2483454 | 0.72843 | 0.6019704 | 0.4214403 | 0.4675338 | 0.7963175 | 0.3185847 | 2.536946 | 0.3536946 | 0.7172702 | 2.204702 | 1.11612 | 0.6879585 | 1.415061 | 1.310467 | 0.5859318 | 7.678445 | 0.8678445 | 0.884772 | 0.6418377 | 0.8908988 | 0.3909264 | 3.482759 | 0.4482759 | 0.7769231 | 5.42623 | 0.642623 | 0.8443878 | 1.582661 | 0.9908988 | 0.3545435 | 0.3514747 | 0.1602962 | 0.5476068 | 0.1853939 | 0.4087383 | 0.2623436 | 1.423537 | 1.237107 | 0.7940222 | 4.308546 | 0.3601494 | 1.954253 | 3.044778 | 0.559321 | 0.3589933 | 1.94798 | 0.1628307 | 0.883557 | 1.376605 | 0.4928316 | 2.674217 | 4.166501 | 1.889825 | 1.69832 | 0.7703173 | 1.200175 | 0.2211802 | 0.2545116 | 0.3965358 | 0.07307759 | 0.8742432 | 0.1611143 | 0.1034092 | 0.1150698 | 0.1792817 | 0.03303984 | 0.3952628 | 0.072843 | 0.04675338 | 1.196322 | 0.2204702 | 0.1415061 | 0.06418377 | 720 | 720 | 465 | 24 |  |  |  |  | Hot and Cold Rolling | 460 |  | 400°C/1 | Single | 455 | 2 | [5 empty] | Water Quenching | Single | 120 | 24 | [6 empty] | HR Thickness to 6 mm; CR Thickness to 3 mm. | 353.9 |  |  | 13.2% | 32.8 %IACS |  | -0.720 V | 8.50 × 10^-7 A/cm²
32 | 7.7 | 1.95 | 2.1 | 0.16 | 0.35 | 0 | 0 | 0 | 39 | 0.25 | 0 | 0 | 0.6303915 | 0.2289152 | 0.4460158 | 0.1053161 | 0.6081275 | 0.8870471 | 0.4231242 | 0.5066905 | 0.7003729 | 0.562083 | 0.6100004 | 0.9691748 | 2.211802 | 0.8148168 | 0.6886483 | 0.7307759 | 1.328967 | 0.4222244 | 1.611143 | 0.9093981 | 0.617026 | 0.9103313 | 1.177516 | 0.4765306 | 5.611222 | 0.6611222 | 0.848742 | 0.3303984 | 1.021539 | 0.2483454 | 0.72843 | 0.6019704 | 0.4214403 | 0.411579 | 0.870088 | 0.2915735 | 2.536946 | 0.3536946 | 0.7172702 | 2.204702 | 1.11612 | 0.6879585 | 1.245705 | 1.384238 | 0.5547056 | 7.678445 | 0.8678445 | 0.884772 | 0.565022 | 0.9646693 | 0.3610314 | 3.482759 | 0.4482759 | 0.7769231 | 6.163934 | 0.7163934 | 0.8604119 | 1.582661 | 1.064669 | 0.3545435 | 0.3271212 | 0.1602962 | 0.578953 | 0.1853939 | 0.4087383 | 0.2309461 | 1.423537 | 1.237107 | 0.6989929 | 4.308546 | 0.3170464 | 1.954253 | 3.458721 | 0.559321 | 0.3160287 | 1.94798 | 0.143343 | 0.883557 | 1.563757 | 0.4338491 | 2.674217 | 4.732943 | 2.14675 | 1.69832 | 0.7703173 | 1.36334 | 0.2211802 | 0.2545116 | 0.4504455 | 0.07307759 | 0.993098 | 0.1611143 | 0.09103313 | 0.1150698 | 0.2036554 | 0.03303984 | 0.4489995 | 0.072843 | 0.0411579 | 1.358964 | 0.2204702 | 0.1245705 | 0.0565022 | 720 | 720 | 465 | 24 |  |  |  |  | Hot and Cold Rolling | 460 |  | 400°C/1 | Single | 455 | 2 | [5 empty] | Water Quenching | Single | 120 | 24 | [6 empty] | HR Thickness to 6 mm; CR Thickness to 3 mm. | 316 |  |  | 9.8% | 33.7 %IACS |  | -0.740 V | 6.70 × 10^-8 A/cm²
33 | 8.68 | 2.71 | 2.51 | 0 | 0 | 0 | 0 | 0 | 0 | 0 | 0 | 0 | 0.6886135 | 0.2662811 | 0.5310417 | 0.5740742 | 0.6650892 | 0.8311749 | 0.5352804 | 0.8578409 | 0.7982694 | 0.4198686 | 0.6603818 | 0.7560497 | 1.694053 | 0.9860499 | 0.6288121 | 0.6902885 | 1.518273 | 0.408385 | 6.200401 | 0.7200401 | 0.8611188 | 6.200401 | 0.7200401 | 0.8611188 | 6.200401 | 0.7200401 | 0.8611188 | 0.4074775 | 1.264243 | 0.2895091 | 3.660099 | 0.4660099 | 0.7854123 | 3.660099 | 0.4660099 | 0.7854123 | 3.660099 | 0.4660099 | 0.7854123 | 8.982332 | 0.9982332 | 0.899823 | 8.982332 | 0.9982332 | 0.899823 | 8.982332 | 0.9982332 | 0.899823 | 1 | 0.2 | 0.5 | 1 | 0.2 | 0.5 | 1 | 0.2 | 0.5 | 1.884283 | 0.3 | 0.3290589 | 0.3333333 | 0.1942436 | 0.3333333 | 0.2526524 | 2.269408 | 2.269408 | 2.269408 | 5.569406 | 5.569406 | 5.569406 | 0.6200401 | 0.6200401 | 0.6200401 | 3.287622 | 3.287622 | 3.287622 | 0.3660099 | 0.3660099 | 0.3660099 | 0.8982332 | 0.8982332 | 0.8982332 | 0.1 | 1.521655 | 0.1694053 | 0.1694053 | 0.1694053 | 0.06902885 | 0.06902885 | 0.06902885 | 0.6200401 | 0.6200401 | 0.6200401 | 0.04074775 | 0.04074775 | 0.04074775 | 0.3660099 | 0.3660099 | 0.3660099 | 0.8982332 | 0.8982332 | 0.8982332 | 0.1 | 755.24 | 735.11 | 400 | 4 | 463 | 24 |  |  | Forge | 400 |  |  | Single | 470 | 2 | [5 empty] | Water Quenching | Single | 135 | 16 | [6 empty] | 46 mm × 46 mm to Diameter 120 mm, height 15 mm | 565.51 | 528.44 | 0.9344486 | 6.31%
34 | 8.78 | 2.74 | 2.6 | 0.02 | 0 | 0 | 0 | 0 | 0 | 0 | 0 | 0 | 0.7034776 | 0.2657871 | 0.5405715 | 0.7855858 | 0.6741661 | 0.8317328 | 0.544808 | 0.8424962 | 0.8126987 | 0.4266984 | 0.6721781 | 0.7749044 | 1.690008 | 0.9964955 | 0.6282538 | 0.6754584 | 1.552907 | 0.4031484 | 4.777766 | 0.7570866 | 0.8269227 | 6.260521 | 0.7260521 | 0.8622688 | 6.260521 | 0.7260521 | 0.8622688 | 0.3996777 | 1.297298 | 0.2855498 | 2.827068 | 0.5014778 | 0.7387033 | 3.704433 | 0.4704433 | 0.7874346 | 3.704433 | 0.4704433 | 0.7874346 | 7.073368 | 1.05789 | 0.876136 | 9.268551 | 1.026855 | 0.9026153 | 9.268551 | 1.026855 | 0.9026153 | 1.310345 | 0.2310345 | 0.5671642 | 1.310345 | 0.2310345 | 0.5671642 | 1 | 0.2 | 0.5 | 1.923351 | 0.3310345 | 0.3255008 | 0.3958333 | 0.1926031 | 0.3020833 | 0.2502191 | 1.769892 | 2.319168 | 2.319168 | 4.428297 | 5.802596 | 5.802596 | 0.8203441 | 0.8203441 | 0.6260521 | 2.620282 | 3.433473 | 3.433473 | 0.4854085 | 0.4854085 | 0.3704433 | 1.2145 | 1.2145 | 0.9268551 | 0.1310345 | 1.566392 | 0.2214493 | 0.1690008 | 0.1690008 | 0.08850835 | 0.06754584 | 0.06754584 | 0.4777766 | 0.4777766 | 0.6260521 | 0.05237156 | 0.03996777 | 0.03996777 | 0.2827068 | 0.2827068 | 0.3704433 | 0.7073368 | 0.7073368 | 0.9268551 | 0.1310345 | 755.24 | 735.11 | 400 | 4 | 463 | 24 |  |  | Forge | 400 |  |  | Single | 470 | 2 | [5 empty] | Water Quenching | Single | 135 | 16 | [6 empty] | 46 mm × 46 mm to Diameter 120 mm, height 15 mm | 581.03 | 537.93 | 0.9258214 | 7.09%
35 | 8.61 | 2.7 | 2.52 | 0.05 | 0 | 0 | 0 | 0 | 0 | 0 | 0 | 0 | 0.6911297 | 0.2674016 | 0.5322941 | 0.7855635 | 0.6622148 | 0.8308183 | 0.5360146 | 0.8299532 | 0.7992834 | 0.433665 | 0.6593999 | 0.7948771 | 1.689376 | 0.9803637 | 0.6281665 | 0.6831845 | 1.517245 | 0.4058881 | 3.46779 | 0.7934179 | 0.7761757 | 6.158317 | 0.7158317 | 0.8603024 | 6.158317 | 0.7158317 | 0.8603024 | 0.4044005 | 1.265945 | 0.2879524 | 2.052705 | 0.5421182 | 0.6724216 | 3.64532 | 0.464532 | 0.7847296 | 3.64532 | 0.464532 | 0.7847296 | 5.07592 | 1.079 | 0.8354159 | 9.014134 | 1.001413 | 0.9001411 | 9.014134 | 1.001413 | 0.9001411 | 1.775862 | 0.2775862 | 0.6397516 | 1.775862 | 0.2775862 | 0.6397516 | 1 | 0.2 | 0.5 | 1.881777 | 0.3775862 | 0.3272607 | 0.4703196 | 0.1937169 | 0.2648402 | 0.2490426 | 1.26412 | 2.244904 | 2.244904 | 3.125912 | 5.551189 | 5.551189 | 1.093632 | 1.093632 | 0.6158317 | 1.850335 | 3.285941 | 3.285941 | 0.6473586 | 0.6473586 | 0.364532 | 1.600786 | 1.600786 | 0.9014134 | 0.1775862 | 1.522826 | 0.3000099 | 0.1689376 | 0.1689376 | 0.1213241 | 0.06831845 | 0.06831845 | 0.346779 | 0.346779 | 0.6158317 | 0.07181595 | 0.04044005 | 0.04044005 | 0.2052705 | 0.2052705 | 0.364532 | 0.507592 | 0.507592 | 0.9014134 | 0.1775862 | 755.24 | 735.11 | 400 | 4 | 463 | 24 |  |  | Forge | 400 |  |  | Single | 470 | 2 | [5 empty] | Water Quenching | Single | 135 | 16 | [6 empty] | 46 mm × 46 mm to Diameter 120 mm, height 15 mm | 581.89 | 542.24 | 0.93186 | 8.90%
36 | 8.86 | 2.76 | 2.64 | 0.06 | 0 | 0 | 0 | 0 | 0 | 0 | 0 | 0 | 0.716024 | 0.2674004 | 0.5472741 | 0.7855636 | 0.6800511 | 0.8300769 | 0.5509164 | 0.8184436 | 0.8236489 | 0.4336056 | 0.680082 | 0.8024306 | 1.689511 | 1.004261 | 0.6281852 | 0.6714324 | 1.570438 | 0.4017108 | 3.266962 | 0.8239652 | 0.7656412 | 6.308617 | 0.7308617 | 0.8631752 | 6.308617 | 0.7308617 | 0.8631752 | 0.3974123 | 1.312975 | 0.2843916 | 1.933673 | 0.5665025 | 0.6591304 | 3.73399 | 0.473399 | 0.7887617 | 3.73399 | 0.473399 | 0.7887617 | 4.865661 | 1.132679 | 0.8295162 | 9.39576 | 1.039576 | 0.9038069 | 9.39576 | 1.039576 | 0.9038069 | 1.931034 | 0.2931034 | 0.6588235 | 1.931034 | 0.2931034 | 0.6588235 | 1 | 0.2 | 0.5 | 1.943837 | 0.3931034 | 0.3245446 | 0.4912281 | 0.1920938 | 0.254386 | 0.2507122 | 1.219881 | 2.355631 | 2.355631 | 3.069559 | 5.927425 | 5.927425 | 1.218216 | 1.218216 | 0.6308617 | 1.816833 | 3.508367 | 3.508367 | 0.7210464 | 0.7210464 | 0.373399 | 1.814354 | 1.814354 | 0.939576 | 0.1931034 | 1.587424 | 0.3262504 | 0.1689511 | 0.1689511 | 0.1296559 | 0.06714324 | 0.06714324 | 0.3266962 | 0.3266962 | 0.6308617 | 0.07674168 | 0.03974123 | 0.03974123 | 0.1933673 | 0.1933673 | 0.373399 | 0.4865661 | 0.4865661 | 0.939576 | 0.1931034 | 755.24 | 735.11 | 400 | 4 | 463 | 24 |  |  | Forge | 400 |  |  | Single | 470 | 2 | [5 empty] | Water Quenching | Single | 135 | 16 | [6 empty] | 46 mm × 46 mm to Diameter 120 mm, height 15 mm | 616.37 | 575 | 0.9328812 | 10.10%
37 | 8.72 | 2.67 | 2.51 | 0.1 | 0 | 0 | 0 | 0 | 0 | 0 | 0 | 0 | 0.7003956 | 0.2642309 | 0.5301513 | 0.7856072 | 0.6683556 | 0.8338621 | 0.532852 | 0.8077742 | 0.8034569 | 0.4364369 | 0.667226 | 0.8187895 | 1.728541 | 0.9825434 | 0.6335037 | 0.6929658 | 1.520678 | 0.4093206 | 2.439311 | 0.8776173 | 0.7092441 | 6.224449 | 0.7224449 | 0.8615811 | 6.224449 | 0.7224449 | 0.8615811 | 0.4008965 | 1.258332 | 0.2861714 | 1.411197 | 0.6152709 | 0.5852682 | 3.600985 | 0.4600985 | 0.7826552 | 3.600985 | 0.4600985 | 0.7826552 | 3.520103 | 1.153406 | 0.7787661 | 8.982332 | 0.9982332 | 0.899823 | 8.982332 | 0.9982332 | 0.899823 | 2.551724 | 0.3551724 | 0.7184466 | 2.551724 | 0.3551724 | 0.7184466 | 1 | 0.2 | 0.5 | 1.880777 | 0.4551724 | 0.330951 | 0.5606061 | 0.1914627 | 0.219697 | 0.249536 | 0.8783923 | 2.241415 | 2.241415 | 2.19107 | 5.591007 | 5.591007 | 1.588308 | 1.588308 | 0.6224449 | 1.267584 | 3.234525 | 3.234525 | 0.9188721 | 0.9188721 | 0.3600985 | 2.292043 | 2.292043 | 0.8982332 | 0.2551724 | 1.552633 | 0.4410759 | 0.1728541 | 0.1728541 | 0.1768258 | 0.06929658 | 0.06929658 | 0.2439311 | 0.2439311 | 0.6224449 | 0.1022977 | 0.04008965 | 0.04008965 | 0.1411197 | 0.1411197 | 0.3600985 | 0.3520103 | 0.3520103 | 0.8982332 | 0.2551724 | 755.24 | 735.11 | 400 | 4 | 463 | 24 |  |  | Forge | 400 |  |  | Single | 470 | 2 | [5 empty] | Water Quenching | Single | 135 | 16 | [6 empty] | 46 mm × 46 mm to Diameter 120 mm, height 15 mm | 623.27 | 581.89 | 0.9336082 | 9.17%
38 | 8.74 | 2.66 | 2.52 | 0.12 | 0 | 0 | 0 | 0 | 0 | 0 | 0 | 0 | 0.7038773 | 0.2628846 | 0.5301611 | 0.7856257 | 0.6701651 | 0.8353702 | 0.5326065 | 0.7978833 | 0.8051077 | 0.4400778 | 0.6700739 | 0.8281654 | 1.739016 | 0.982268 | 0.6349054 | 0.6918549 | 1.525061 | 0.4089328 | 2.179009 | 0.9098542 | 0.6854365 | 6.236473 | 0.7236473 | 0.8618111 | 6.236473 | 0.7236473 | 0.8618111 | 0.3978426 | 1.260034 | 0.2846119 | 1.253012 | 0.6448276 | 0.5561497 | 3.586207 | 0.4586207 | 0.7819549 | 3.586207 | 0.4586207 | 0.7819549 | 3.149517 | 1.18762 | 0.7590081 | 9.014134 | 1.001413 | 0.9001411 | 9.014134 | 1.001413 | 0.9001411 | 2.862069 | 0.3862069 | 0.7410714 | 2.862069 | 0.3862069 | 0.7410714 | 1 | 0.2 | 0.5 | 1.883681 | 0.4862069 | 0.331079 | 0.5886525 | 0.1903829 | 0.2056738 | 0.2481135 | 0.7814376 | 2.236528 | 2.236528 | 1.964188 | 5.62164 | 5.62164 | 1.784922 | 1.784922 | 0.6236473 | 1.129482 | 3.232655 | 3.232655 | 1.026397 | 1.026397 | 0.3586207 | 2.579907 | 2.579907 | 0.9014134 | 0.2862069 | 1.567573 | 0.4977185 | 0.1739016 | 0.1739016 | 0.1980136 | 0.06918549 | 0.06918549 | 0.2179009 | 0.2179009 | 0.6236473 | 0.1138653 | 0.03978426 | 0.03978426 | 0.1253012 | 0.1253012 | 0.3586207 | 0.3149517 | 0.3149517 | 0.9014134 | 0.2862069 | 755.24 | 735.11 | 400 | 4 | 463 | 24 |  |  | Forge | 400 |  |  | Single | 470 | 2 | [5 empty] | Water Quenching | Single | 135 | 16 | [6 empty] | 46 mm × 46 mm to Diameter 120 mm, height 15 mm | 626.72 | 593.1 | 0.9463556 | 8.23%
39 | 8.95 | 2.78 | 2.7 | 0.14 | 0 | 0 | 0 | 0 | 0 | 0 | 0 | 0 | 0.7351675 | 0.2696163 | 0.5567051 | 0.7855331 | 0.6875461 | 0.8281292 | 0.5592633 | 0.7720668 | 0.838638 | 0.4492196 | 0.6913383 | 0.8435925 | 1.690619 | 1.012627 | 0.6283384 | 0.6637122 | 1.59493 | 0.3989345 | 2.005642 | 0.9535139 | 0.6672923 | 6.362725 | 0.7362725 | 0.8641807 | 6.362725 | 0.7362725 | 0.8641807 | 0.3925852 | 1.335012 | 0.2819111 | 1.186335 | 0.6935961 | 0.5426136 | 3.763547 | 0.4763547 | 0.7900724 | 3.763547 | 0.4763547 | 0.7900724 | 3.021854 | 1.275899 | 0.7513585 | 9.586572 | 1.058657 | 0.9055407 | 9.586572 | 1.058657 | 0.9055407 | 3.172414 | 0.4172414 | 0.7603306 | 3.172414 | 0.4172414 | 0.7603306 | 1 | 0.2 | 0.5 | 1.971284 | 0.5172414 | 0.3227705 | 0.6133333 | 0.1909185 | 0.1933333 | 0.2497912 | 0.7548326 | 2.394641 | 2.394641 | 1.922723 | 6.099673 | 6.099673 | 2.01852 | 2.01852 | 0.6362725 | 1.137289 | 3.607951 | 3.607951 | 1.193953 | 1.193953 | 0.3763547 | 3.041257 | 3.041257 | 0.9586572 | 0.3172414 | 1.620725 | 0.5363344 | 0.1690619 | 0.1690619 | 0.210557 | 0.06637122 | 0.06637122 | 0.2005642 | 0.2005642 | 0.6362725 | 0.1245443 | 0.03925852 | 0.03925852 | 0.1186335 | 0.1186335 | 0.3763547 | 0.3021854 | 0.3021854 | 0.9586572 | 0.3172414 | 755.24 | 735.11 | 400 | 4 | 463 | 24 |  |  | Forge | 400 |  |  | Single | 470 | 2 | [5 empty] | Water Quenching | Single | 135 | 16 | [6 empty] | 46 mm × 46 mm to Diameter 120 mm, height 15 mm | 628.44 | 593.1 | 0.9437655 | 8.38%
40 | 8.82 | 2.67 | 2.56 | 0.16 | 0 | 0 | 0 | 0 | 0 | 0 | 0 | 0 | 0.7158474 | 0.2630485 | 0.535499 | 0.7856234 | 0.6762582 | 0.835244 | 0.5373892 | 0.7749524 | 0.8144888 | 0.44703 | 0.6783467 | 0.8462263 | 1.745236 | 0.9885554 | 0.6357326 | 0.6874886 | 1.542591 | 0.4074034 | 1.80448 | 0.9767328 | 0.6434277 | 6.284569 | 0.7284569 | 0.8627235 | 6.284569 | 0.7284569 | 0.8627235 | 0.393923 | 1.274233 | 0.2826003 | 1.033946 | 0.7083744 | 0.5083449 | 3.600985 | 0.4600985 | 0.7826552 | 3.600985 | 0.4600985 | 0.7826552 | 2.624742 | 1.26241 | 0.7241183 | 9.141343 | 1.014134 | 0.9013937 | 9.141343 | 1.014134 | 0.9013937 | 3.482759 | 0.4482759 | 0.7769231 | 3.482759 | 0.4482759 | 0.7769231 | 1 | 0.2 | 0.5 | 1.90269 | 0.5482759 | 0.3302992 | 0.6352201 | 0.1892576 | 0.1823899 | 0.2475636 | 0.6497907 | 2.263064 | 2.263064 | 1.649537 | 5.74494 | 5.74494 | 2.188764 | 2.188764 | 0.6284569 | 0.9451657 | 3.291784 | 3.291784 | 1.254136 | 1.254136 | 0.3600985 | 3.183709 | 3.183709 | 0.9141343 | 0.3482759 | 1.59538 | 0.6078236 | 0.1745236 | 0.1745236 | 0.2394357 | 0.06874886 | 0.06874886 | 0.180448 | 0.180448 | 0.6284569 | 0.1371939 | 0.0393923 | 0.0393923 | 0.1033946 | 0.1033946 | 0.3600985 | 0.2624742 | 0.2624742 | 0.9141343 | 0.3482759 | 755.24 | 735.11 | 400 | 4 | 463 | 24 |  |  | Forge | 400 |  |  | Single | 470 | 2 | [5 empty] | Water Quenching | Single | 135 | 16 | [6 empty] | 46 mm × 46 mm to Diameter 120 mm, height 15 mm | 633.62 | 597.41 | 0.9428522 | 8.96%
47 | 8.85 | 2.38 | 1.07 | 0.2 | 0.16 | 0 | 0.05 | 0.05 | 0 | 0 | 0 | 0 | 0.6425745 | 0.3041176 | 0.4486749 | 0.9978947 | 0.6084799 | 0.7295394 | 0.4210992 | 0.6720778 | 0.7350479 | 0.3887551 | 0.580548 | 0.919374 | 1.986691 | 0.9475019 | 0.6651813 | 1.431491 | 1.070543 | 0.5887296 | 1.535929 | 1.040605 | 0.6056672 | 1.875409 | 0.9663261 | 0.6522234 | 6.302605 | 0.7302605 | 0.8630626 | 0.7205402 | 0.7575241 | 0.4187872 | 0.7731092 | 0.7275862 | 0.436019 | 0.9439865 | 0.653307 | 0.4855931 | 3.172414 | 0.4172414 | 0.7603306 | 1.072958 | 0.8506275 | 0.5175975 | 1.310109 | 0.7763483 | 0.5671201 | 4.402827 | 0.5402827 | 0.8149117 | 1.221026 | 0.7464104 | 0.5497576 | 4.103448 | 0.5103448 | 0.8040541 | 3.360656 | 0.4360656 | 0.7706767 | 1.387785 | 0.8464104 | 0.4541487 | 0.484806 | 0.2285955 | 0.397048 | 0.454128 | 0.4872602 | 0.5949575 | 1.999447 | 0.6762429 | 0.8257103 | 2.774928 | 0.7695645 | 2.586241 | 2.118089 | 0.3403866 | 0.4156209 | 1.396759 | 0.38736 | 1.301784 | 1.066139 | 0.5375966 | 1.806677 | 1.479639 | 1.379028 | 0.8747055 | 0.8152283 | 0.6676584 | 0.1986691 | 0.5874048 | 0.4810747 | 0.1431491 | 0.5161729 | 0.1535929 | 0.1875409 | 0.2956699 | 0.2421488 | 0.07205402 | 0.2598154 | 0.07731092 | 0.09439865 | 0.3605842 | 0.1072958 | 0.1310109 | 0.1221026 | 755.24 | 735.11 | 450 | 24 |  |  |  |  | Extrusion | 385 |  |  | Single | 455 | 2 | [5 empty] | Water Quenching | Single | 120 | 22 | [7 empty] | 733.2 |  |  | 5.28% | 18.8 Ms/m
48 | 8.85 | 2.38 | 1.07 | 0.2 | 0.16 | 0 | 0.05 | 0.05 | 0 | 0 | 0 | 0 | 0.6425745 | 0.3041176 | 0.4486749 | 0.9978947 | 0.6084799 | 0.7295394 | 0.4210992 | 0.6720778 | 0.7350479 | 0.3887551 | 0.580548 | 0.919374 | 1.986691 | 0.9475019 | 0.6651813 | 1.431491 | 1.070543 | 0.5887296 | 1.535929 | 1.040605 | 0.6056672 | 1.875409 | 0.9663261 | 0.6522234 | 6.302605 | 0.7302605 | 0.8630626 | 0.7205402 | 0.7575241 | 0.4187872 | 0.7731092 | 0.7275862 | 0.436019 | 0.9439865 | 0.653307 | 0.4855931 | 3.172414 | 0.4172414 | 0.7603306 | 1.072958 | 0.8506275 | 0.5175975 | 1.310109 | 0.7763483 | 0.5671201 | 4.402827 | 0.5402827 | 0.8149117 | 1.221026 | 0.7464104 | 0.5497576 | 4.103448 | 0.5103448 | 0.8040541 | 3.360656 | 0.4360656 | 0.7706767 | 1.387785 | 0.8464104 | 0.4541487 | 0.484806 | 0.2285955 | 0.397048 | 0.454128 | 0.4872602 | 0.5949575 | 1.999447 | 0.6762429 | 0.8257103 | 2.774928 | 0.7695645 | 2.586241 | 2.118089 | 0.3403866 | 0.4156209 | 1.396759 | 0.38736 | 1.301784 | 1.066139 | 0.5375966 | 1.806677 | 1.479639 | 1.379028 | 0.8747055 | 0.8152283 | 0.6676584 | 0.1986691 | 0.5874048 | 0.4810747 | 0.1431491 | 0.5161729 | 0.1535929 | 0.1875409 | 0.2956699 | 0.2421488 | 0.07205402 | 0.2598154 | 0.07731092 | 0.09439865 | 0.3605842 | 0.1072958 | 0.1310109 | 0.1221026 | 755.24 | 735.11 | 450 | 24 |  |  |  |  | Extrusion | 385 |  |  | Single | 455 | 2 | [5 empty] | Water Quenching | Multiple | 120 | 8 | 160 | 16 | [5 empty] | 507.3 |  |  | 9.72% | 22.4 Ms/m
49 | 8.85 | 2.38 | 1.07 | 0.2 | 0.16 | 0 | 0.05 | 0.05 | 0 | 0 | 0 | 0 | 0.6425745 | 0.3041176 | 0.4486749 | 0.9978947 | 0.6084799 | 0.7295394 | 0.4210992 | 0.6720778 | 0.7350479 | 0.3887551 | 0.580548 | 0.919374 | 1.986691 | 0.9475019 | 0.6651813 | 1.431491 | 1.070543 | 0.5887296 | 1.535929 | 1.040605 | 0.6056672 | 1.875409 | 0.9663261 | 0.6522234 | 6.302605 | 0.7302605 | 0.8630626 | 0.7205402 | 0.7575241 | 0.4187872 | 0.7731092 | 0.7275862 | 0.436019 | 0.9439865 | 0.653307 | 0.4855931 | 3.172414 | 0.4172414 | 0.7603306 | 1.072958 | 0.8506275 | 0.5175975 | 1.310109 | 0.7763483 | 0.5671201 | 4.402827 | 0.5402827 | 0.8149117 | 1.221026 | 0.7464104 | 0.5497576 | 4.103448 | 0.5103448 | 0.8040541 | 3.360656 | 0.4360656 | 0.7706767 | 1.387785 | 0.8464104 | 0.4541487 | 0.484806 | 0.2285955 | 0.397048 | 0.454128 | 0.4872602 | 0.5949575 | 1.999447 | 0.6762429 | 0.8257103 | 2.774928 | 0.7695645 | 2.586241 | 2.118089 | 0.3403866 | 0.4156209 | 1.396759 | 0.38736 | 1.301784 | 1.066139 | 0.5375966 | 1.806677 | 1.479639 | 1.379028 | 0.8747055 | 0.8152283 | 0.6676584 | 0.1986691 | 0.5874048 | 0.4810747 | 0.1431491 | 0.5161729 | 0.1535929 | 0.1875409 | 0.2956699 | 0.2421488 | 0.07205402 | 0.2598154 | 0.07731092 | 0.09439865 | 0.3605842 | 0.1072958 | 0.1310109 | 0.1221026 | 755.24 | 735.11 | 450 | 24 |  |  |  |  | Extrusion | 385 |  |  | Single | 455 | 2 | [5 empty] | Water Quenching | Multiple | 120 | 22 | 180 | 0.5 | 120 | 22 |  |  |  | 694 |  |  | 4.88% | 20.2 Ms/m
52 | 8.69 | 2.45 | 1.02 | 0.15 | 0.12 | 0 | 0.3 | 0.06 | 0 | 0 | 0 | 0 | 0.6717577 | 0.2971677 | 0.4650249 | 0.9979966 | 0.5897026 | 0.6232295 | 0.4258645 | 0.731015 | 0.7529412 | 0.4308749 | 0.5816807 | 0.8880298 | 1.894589 | 0.9482275 | 0.6545278 | 1.46246 | 1.045023 | 0.5939021 | 1.86514 | 0.9533999 | 0.6509769 | 2.240185 | 0.8976905 | 0.6913756 | 6.206413 | 0.7206413 | 0.8612347 | 0.7719142 | 0.7519678 | 0.4356386 | 0.984456 | 0.6603448 | 0.4960836 | 1.182412 | 0.6046354 | 0.5417913 | 3.275862 | 0.4275862 | 0.766129 | 1.275344 | 0.7571402 | 0.560506 | 1.531792 | 0.7014308 | 0.6050228 | 4.243816 | 0.5243816 | 0.8092992 | 1.201081 | 0.6098078 | 0.5456779 | 3.327586 | 0.4327586 | 0.7689243 | 2.770492 | 0.3770492 | 0.7347826 | 1.372609 | 0.7098078 | 0.4521617 | 0.468801 | 0.2386595 | 0.3903158 | 0.4790818 | 0.610994 | 0.7338535 | 2.033135 | 0.791531 | 0.9506931 | 2.633888 | 0.7454407 | 2.065237 | 1.719482 | 0.417785 | 0.5017938 | 1.390216 | 0.3934577 | 1.090071 | 0.9075749 | 0.5097169 | 1.412166 | 1.175746 | 0.921905 | 0.8040288 | 0.6304409 | 0.5248944 | 0.1894589 | 0.4866463 | 0.4051734 | 0.146246 | 0.5167354 | 0.186514 | 0.2240185 | 0.2568611 | 0.2138582 | 0.07719142 | 0.2727427 | 0.0984456 | 0.1182412 | 0.3533329 | 0.1275344 | 0.1531792 | 0.1201081 | 755.24 | 735.11 | 450 | 24 |  |  |  |  | Extrusion | 385 |  |  | Single | 455 | 2 | [5 empty] | Water Quenching | Single | 120 | 22 | [7 empty] | 763.7 |  |  | 5.68% | 19.5 Ms/m
53 | 8.69 | 2.45 | 1.02 | 0.15 | 0.12 | 0 | 0.3 | 0.06 | 0 | 0 | 0 | 0 | 0.6717577 | 0.2971677 | 0.4650249 | 0.9979966 | 0.5897026 | 0.6232295 | 0.4258645 | 0.731015 | 0.7529412 | 0.4308749 | 0.5816807 | 0.8880298 | 1.894589 | 0.9482275 | 0.6545278 | 1.46246 | 1.045023 | 0.5939021 | 1.86514 | 0.9533999 | 0.6509769 | 2.240185 | 0.8976905 | 0.6913756 | 6.206413 | 0.7206413 | 0.8612347 | 0.7719142 | 0.7519678 | 0.4356386 | 0.984456 | 0.6603448 | 0.4960836 | 1.182412 | 0.6046354 | 0.5417913 | 3.275862 | 0.4275862 | 0.766129 | 1.275344 | 0.7571402 | 0.560506 | 1.531792 | 0.7014308 | 0.6050228 | 4.243816 | 0.5243816 | 0.8092992 | 1.201081 | 0.6098078 | 0.5456779 | 3.327586 | 0.4327586 | 0.7689243 | 2.770492 | 0.3770492 | 0.7347826 | 1.372609 | 0.7098078 | 0.4521617 | 0.468801 | 0.2386595 | 0.3903158 | 0.4790818 | 0.610994 | 0.7338535 | 2.033135 | 0.791531 | 0.9506931 | 2.633888 | 0.7454407 | 2.065237 | 1.719482 | 0.417785 | 0.5017938 | 1.390216 | 0.3934577 | 1.090071 | 0.9075749 | 0.5097169 | 1.412166 | 1.175746 | 0.921905 | 0.8040288 | 0.6304409 | 0.5248944 | 0.1894589 | 0.4866463 | 0.4051734 | 0.146246 | 0.5167354 | 0.186514 | 0.2240185 | 0.2568611 | 0.2138582 | 0.07719142 | 0.2727427 | 0.0984456 | 0.1182412 | 0.3533329 | 0.1275344 | 0.1531792 | 0.1201081 | 755.24 | 735.11 | 450 | 24 |  |  |  |  | Extrusion | 385 |  |  | Single | 455 | 2 | [5 empty] | Water Quenching | Multiple | 120 | 8 | 160 | 16 | [5 empty] | 535.9 |  |  | 10.20% | 23.9 Ms/m
54 | 8.69 | 2.45 | 1.02 | 0.15 | 0.12 | 0 | 0.3 | 0.06 | 0 | 0 | 0 | 0 | 0.6717577 | 0.2971677 | 0.4650249 | 0.9979966 | 0.5897026 | 0.6232295 | 0.4258645 | 0.731015 | 0.7529412 | 0.4308749 | 0.5816807 | 0.8880298 | 1.894589 | 0.9482275 | 0.6545278 | 1.46246 | 1.045023 | 0.5939021 | 1.86514 | 0.9533999 | 0.6509769 | 2.240185 | 0.8976905 | 0.6913756 | 6.206413 | 0.7206413 | 0.8612347 | 0.7719142 | 0.7519678 | 0.4356386 | 0.984456 | 0.6603448 | 0.4960836 | 1.182412 | 0.6046354 | 0.5417913 | 3.275862 | 0.4275862 | 0.766129 | 1.275344 | 0.7571402 | 0.560506 | 1.531792 | 0.7014308 | 0.6050228 | 4.243816 | 0.5243816 | 0.8092992 | 1.201081 | 0.6098078 | 0.5456779 | 3.327586 | 0.4327586 | 0.7689243 | 2.770492 | 0.3770492 | 0.7347826 | 1.372609 | 0.7098078 | 0.4521617 | 0.468801 | 0.2386595 | 0.3903158 | 0.4790818 | 0.610994 | 0.7338535 | 2.033135 | 0.791531 | 0.9506931 | 2.633888 | 0.7454407 | 2.065237 | 1.719482 | 0.417785 | 0.5017938 | 1.390216 | 0.3934577 | 1.090071 | 0.9075749 | 0.5097169 | 1.412166 | 1.175746 | 0.921905 | 0.8040288 | 0.6304409 | 0.5248944 | 0.1894589 | 0.4866463 | 0.4051734 | 0.146246 | 0.5167354 | 0.186514 | 0.2240185 | 0.2568611 | 0.2138582 | 0.07719142 | 0.2727427 | 0.0984456 | 0.1182412 | 0.3533329 | 0.1275344 | 0.1531792 | 0.1201081 | 755.24 | 735.11 | 450 | 24 |  |  |  |  | Extrusion | 385 |  |  | Single | 455 | 2 | [5 empty] | Water Quenching | Multiple | 120 | 22 | 180 | 0.5 | 120 | 22 |  |  |  | 733.4 |  |  | 5.44% | 21.8 Ms/m
55 | 8.69 | 2.45 | 1.02 | 0.15 | 0.12 | 0 | 0.3 | 0.06 | 0 | 0 | 0 | 0 | 0.6717577 | 0.2971677 | 0.4650249 | 0.9979966 | 0.5897026 | 0.6232295 | 0.4258645 | 0.731015 | 0.7529412 | 0.4308749 | 0.5816807 | 0.8880298 | 1.894589 | 0.9482275 | 0.6545278 | 1.46246 | 1.045023 | 0.5939021 | 1.86514 | 0.9533999 | 0.6509769 | 2.240185 | 0.8976905 | 0.6913756 | 6.206413 | 0.7206413 | 0.8612347 | 0.7719142 | 0.7519678 | 0.4356386 | 0.984456 | 0.6603448 | 0.4960836 | 1.182412 | 0.6046354 | 0.5417913 | 3.275862 | 0.4275862 | 0.766129 | 1.275344 | 0.7571402 | 0.560506 | 1.531792 | 0.7014308 | 0.6050228 | 4.243816 | 0.5243816 | 0.8092992 | 1.201081 | 0.6098078 | 0.5456779 | 3.327586 | 0.4327586 | 0.7689243 | 2.770492 | 0.3770492 | 0.7347826 | 1.372609 | 0.7098078 | 0.4521617 | 0.468801 | 0.2386595 | 0.3903158 | 0.4790818 | 0.610994 | 0.7338535 | 2.033135 | 0.791531 | 0.9506931 | 2.633888 | 0.7454407 | 2.065237 | 1.719482 | 0.417785 | 0.5017938 | 1.390216 | 0.3934577 | 1.090071 | 0.9075749 | 0.5097169 | 1.412166 | 1.175746 | 0.921905 | 0.8040288 | 0.6304409 | 0.5248944 | 0.1894589 | 0.4866463 | 0.4051734 | 0.146246 | 0.5167354 | 0.186514 | 0.2240185 | 0.2568611 | 0.2138582 | 0.07719142 | 0.2727427 | 0.0984456 | 0.1182412 | 0.3533329 | 0.1275344 | 0.1531792 | 0.1201081 | 755.24 | 735.11 | 450 | 24 |  |  |  |  | Extrusion | 385 |  |  | Single | 455 | 1 | [5 empty] | Water Quenching | Single | 120 | 22 | [7 empty] | 829.4 |  |  | 5.68%
58 | 8.77 | 2.38 | 1.07 | 0.13 | 0.2 | 0 | 0.24 | 0.08 | 0 | 0 | 0 | 0 | 0.6716844 | 0.2925328 | 0.4630417 | 0.9980646 | 0.5980285 | 0.6399087 | 0.4215977 | 0.6718269 | 0.7584022 | 0.4444644 | 0.5873105 | 0.9157763 | 1.97153 | 0.9426923 | 0.663473 | 1.420567 | 1.065734 | 0.5868736 | 2.072923 | 0.927175 | 0.6745769 | 1.583091 | 1.020533 | 0.612867 | 6.254509 | 0.7254509 | 0.8621547 | 0.7205402 | 0.7575241 | 0.4187872 | 1.051429 | 0.6189655 | 0.5125348 | 0.8029761 | 0.7123233 | 0.4453615 | 3.172414 | 0.4172414 | 0.7603306 | 1.459223 | 0.7420068 | 0.5933674 | 1.114408 | 0.8353647 | 0.5270545 | 4.402827 | 0.5402827 | 0.8149117 | 0.7637001 | 0.6968061 | 0.4330102 | 3.017241 | 0.4017241 | 0.751073 | 3.95082 | 0.495082 | 0.7980132 | 1.382975 | 0.7968061 | 0.4522503 | 0.378667 | 0.2293905 | 0.495832 | 0.4506625 | 0.6576169 | 0.5022221 | 1.984189 | 0.9126721 | 0.6970078 | 2.753752 | 0.4776569 | 1.887136 | 2.471044 | 0.4629258 | 0.3535365 | 1.396759 | 0.2422773 | 0.9571938 | 1.253363 | 0.3362439 | 1.328439 | 1.739477 | 1.192058 | 0.8680305 | 0.5948582 | 0.778916 | 0.197153 | 0.4286192 | 0.5612403 | 0.1420567 | 0.8189745 | 0.2072923 | 0.1583091 | 0.2174044 | 0.2846724 | 0.07205402 | 0.4154005 | 0.1051429 | 0.08029761 | 0.5765125 | 0.1459223 | 0.1114408 | 0.07637001 | 755.24 | 735.11 | 450 | 24 |  |  |  |  | Extrusion | 385 |  |  | Single | 455 | 2 | [5 empty] | Water Quenching | Single | 120 | 22 | [7 empty] | 774.6 |  |  | 8.32%
59 | 8.77 | 2.38 | 1.07 | 0.13 | 0.2 | 0 | 0.24 | 0.08 | 0 | 0 | 0 | 0 | 0.6716844 | 0.2925328 | 0.4630417 | 0.9980646 | 0.5980285 | 0.6399087 | 0.4215977 | 0.6718269 | 0.7584022 | 0.4444644 | 0.5873105 | 0.9157763 | 1.97153 | 0.9426923 | 0.663473 | 1.420567 | 1.065734 | 0.5868736 | 2.072923 | 0.927175 | 0.6745769 | 1.583091 | 1.020533 | 0.612867 | 6.254509 | 0.7254509 | 0.8621547 | 0.7205402 | 0.7575241 | 0.4187872 | 1.051429 | 0.6189655 | 0.5125348 | 0.8029761 | 0.7123233 | 0.4453615 | 3.172414 | 0.4172414 | 0.7603306 | 1.459223 | 0.7420068 | 0.5933674 | 1.114408 | 0.8353647 | 0.5270545 | 4.402827 | 0.5402827 | 0.8149117 | 0.7637001 | 0.6968061 | 0.4330102 | 3.017241 | 0.4017241 | 0.751073 | 3.95082 | 0.495082 | 0.7980132 | 1.382975 | 0.7968061 | 0.4522503 | 0.378667 | 0.2293905 | 0.495832 | 0.4506625 | 0.6576169 | 0.5022221 | 1.984189 | 0.9126721 | 0.6970078 | 2.753752 | 0.4776569 | 1.887136 | 2.471044 | 0.4629258 | 0.3535365 | 1.396759 | 0.2422773 | 0.9571938 | 1.253363 | 0.3362439 | 1.328439 | 1.739477 | 1.192058 | 0.8680305 | 0.5948582 | 0.778916 | 0.197153 | 0.4286192 | 0.5612403 | 0.1420567 | 0.8189745 | 0.2072923 | 0.1583091 | 0.2174044 | 0.2846724 | 0.07205402 | 0.4154005 | 0.1051429 | 0.08029761 | 0.5765125 | 0.1459223 | 0.1114408 | 0.07637001 | 755.24 | 735.11 | 450 | 24 |  |  |  |  | Extrusion | 385 |  |  | Single | 455 | 2 | [5 empty] | Water Quenching | Multiple | 120 | 8 | 160 | 16 | [5 empty] | 553.5 |  |  | 11.44%
60 | 8.77 | 2.38 | 1.07 | 0.13 | 0.2 | 0 | 0.24 | 0.08 | 0 | 0 | 0 | 0 | 0.6716844 | 0.2925328 | 0.4630417 | 0.9980646 | 0.5980285 | 0.6399087 | 0.4215977 | 0.6718269 | 0.7584022 | 0.4444644 | 0.5873105 | 0.9157763 | 1.97153 | 0.9426923 | 0.663473 | 1.420567 | 1.065734 | 0.5868736 | 2.072923 | 0.927175 | 0.6745769 | 1.583091 | 1.020533 | 0.612867 | 6.254509 | 0.7254509 | 0.8621547 | 0.7205402 | 0.7575241 | 0.4187872 | 1.051429 | 0.6189655 | 0.5125348 | 0.8029761 | 0.7123233 | 0.4453615 | 3.172414 | 0.4172414 | 0.7603306 | 1.459223 | 0.7420068 | 0.5933674 | 1.114408 | 0.8353647 | 0.5270545 | 4.402827 | 0.5402827 | 0.8149117 | 0.7637001 | 0.6968061 | 0.4330102 | 3.017241 | 0.4017241 | 0.751073 | 3.95082 | 0.495082 | 0.7980132 | 1.382975 | 0.7968061 | 0.4522503 | 0.378667 | 0.2293905 | 0.495832 | 0.4506625 | 0.6576169 | 0.5022221 | 1.984189 | 0.9126721 | 0.6970078 | 2.753752 | 0.4776569 | 1.887136 | 2.471044 | 0.4629258 | 0.3535365 | 1.396759 | 0.2422773 | 0.9571938 | 1.253363 | 0.3362439 | 1.328439 | 1.739477 | 1.192058 | 0.8680305 | 0.5948582 | 0.778916 | 0.197153 | 0.4286192 | 0.5612403 | 0.1420567 | 0.8189745 | 0.2072923 | 0.1583091 | 0.2174044 | 0.2846724 | 0.07205402 | 0.4154005 | 0.1051429 | 0.08029761 | 0.5765125 | 0.1459223 | 0.1114408 | 0.07637001 | 755.24 | 735.11 | 450 | 24 |  |  |  |  | Extrusion | 385 |  |  | Single | 455 | 2 | [5 empty] | Water Quenching | Multiple | 120 | 22 | 180 | 0.5 | 120 | 22 |  |  |  | 755.6 |  |  | 8.40%
63 | 9.38 | 2.39 | 1.13 | 0.13 | 0.13 | 0 | 0.29 | 0.08 | 0 | 0 | 0 | 0 | 0.7080642 | 0.273282 | 0.4632154 | 0.9983471 | 0.6322348 | 0.6340794 | 0.4231164 | 0.7470189 | 0.7838647 | 0.4104101 | 0.627673 | 0.8726871 | 2.077453 | 0.9808435 | 0.675056 | 1.441394 | 1.121488 | 0.5903979 | 2.194469 | 0.9638484 | 0.6869589 | 2.269077 | 0.9539275 | 0.6941033 | 6.621242 | 0.7621242 | 0.8687878 | 0.6938272 | 0.7780832 | 0.409621 | 1.056327 | 0.6204433 | 0.5136959 | 1.09224 | 0.6105225 | 0.5220434 | 3.187192 | 0.4187192 | 0.7611765 | 1.522463 | 0.7610881 | 0.6035621 | 1.574225 | 0.7511672 | 0.6115335 | 4.59364 | 0.559364 | 0.8212255 | 1.033998 | 0.5935274 | 0.5083575 | 3.017241 | 0.4017241 | 0.751073 | 2.918033 | 0.3918033 | 0.7447699 | 1.440207 | 0.6935274 | 0.4597423 | 0.4350573 | 0.2213009 | 0.4207523 | 0.4593998 | 0.6994194 | 0.7231986 | 2.110317 | 1.00806 | 1.042332 | 3.04156 | 0.6846354 | 1.997789 | 1.9321 | 0.4852383 | 0.5017357 | 1.464081 | 0.3295552 | 0.9616528 | 0.9300331 | 0.4749816 | 1.386012 | 1.340439 | 0.8804409 | 0.9543071 | 0.6268178 | 0.6062077 | 0.2077453 | 0.4349032 | 0.4206034 | 0.1441394 | 0.6403532 | 0.2194469 | 0.2269077 | 0.2093444 | 0.2024611 | 0.06938272 | 0.3082395 | 0.1056327 | 0.109224 | 0.4442598 | 0.1522463 | 0.1574225 | 0.1033998 | 755.24 | 735.11 | 450 | 24 |  |  |  |  | Extrusion | 385 |  |  | Single | 455 | 2 | [5 empty] | Water Quenching | Single | 120 | 22 | [7 empty] | 778.4 |  |  | 3.79% | 19.2 Ms/m
64 | 9.38 | 2.39 | 1.13 | 0.13 | 0.13 | 0 | 0.29 | 0.08 | 0 | 0 | 0 | 0 | 0.7080642 | 0.273282 | 0.4632154 | 0.9983471 | 0.6322348 | 0.6340794 | 0.4231164 | 0.7470189 | 0.7838647 | 0.4104101 | 0.627673 | 0.8726871 | 2.077453 | 0.9808435 | 0.675056 | 1.441394 | 1.121488 | 0.5903979 | 2.194469 | 0.9638484 | 0.6869589 | 2.269077 | 0.9539275 | 0.6941033 | 6.621242 | 0.7621242 | 0.8687878 | 0.6938272 | 0.7780832 | 0.409621 | 1.056327 | 0.6204433 | 0.5136959 | 1.09224 | 0.6105225 | 0.5220434 | 3.187192 | 0.4187192 | 0.7611765 | 1.522463 | 0.7610881 | 0.6035621 | 1.574225 | 0.7511672 | 0.6115335 | 4.59364 | 0.559364 | 0.8212255 | 1.033998 | 0.5935274 | 0.5083575 | 3.017241 | 0.4017241 | 0.751073 | 2.918033 | 0.3918033 | 0.7447699 | 1.440207 | 0.6935274 | 0.4597423 | 0.4350573 | 0.2213009 | 0.4207523 | 0.4593998 | 0.6994194 | 0.7231986 | 2.110317 | 1.00806 | 1.042332 | 3.04156 | 0.6846354 | 1.997789 | 1.9321 | 0.4852383 | 0.5017357 | 1.464081 | 0.3295552 | 0.9616528 | 0.9300331 | 0.4749816 | 1.386012 | 1.340439 | 0.8804409 | 0.9543071 | 0.6268178 | 0.6062077 | 0.2077453 | 0.4349032 | 0.4206034 | 0.1441394 | 0.6403532 | 0.2194469 | 0.2269077 | 0.2093444 | 0.2024611 | 0.06938272 | 0.3082395 | 0.1056327 | 0.109224 | 0.4442598 | 0.1522463 | 0.1574225 | 0.1033998 | 755.24 | 735.11 | 450 | 24 |  |  |  |  | Extrusion | 385 |  |  | Single | 455 | 2 | [5 empty] | Water Quenching | Multiple | 120 | 8 | 160 | 16 | [5 empty] | 559.4 |  |  | 9.63% | 23.8 Ms/m
65 | 9.38 | 2.39 | 1.13 | 0.13 | 0.13 | 0 | 0.29 | 0.08 | 0 | 0 | 0 | 0 | 0.7080642 | 0.273282 | 0.4632154 | 0.9983471 | 0.6322348 | 0.6340794 | 0.4231164 | 0.7470189 | 0.7838647 | 0.4104101 | 0.627673 | 0.8726871 | 2.077453 | 0.9808435 | 0.675056 | 1.441394 | 1.121488 | 0.5903979 | 2.194469 | 0.9638484 | 0.6869589 | 2.269077 | 0.9539275 | 0.6941033 | 6.621242 | 0.7621242 | 0.8687878 | 0.6938272 | 0.7780832 | 0.409621 | 1.056327 | 0.6204433 | 0.5136959 | 1.09224 | 0.6105225 | 0.5220434 | 3.187192 | 0.4187192 | 0.7611765 | 1.522463 | 0.7610881 | 0.6035621 | 1.574225 | 0.7511672 | 0.6115335 | 4.59364 | 0.559364 | 0.8212255 | 1.033998 | 0.5935274 | 0.5083575 | 3.017241 | 0.4017241 | 0.751073 | 2.918033 | 0.3918033 | 0.7447699 | 1.440207 | 0.6935274 | 0.4597423 | 0.4350573 | 0.2213009 | 0.4207523 | 0.4593998 | 0.6994194 | 0.7231986 | 2.110317 | 1.00806 | 1.042332 | 3.04156 | 0.6846354 | 1.997789 | 1.9321 | 0.4852383 | 0.5017357 | 1.464081 | 0.3295552 | 0.9616528 | 0.9300331 | 0.4749816 | 1.386012 | 1.340439 | 0.8804409 | 0.9543071 | 0.6268178 | 0.6062077 | 0.2077453 | 0.4349032 | 0.4206034 | 0.1441394 | 0.6403532 | 0.2194469 | 0.2269077 | 0.2093444 | 0.2024611 | 0.06938272 | 0.3082395 | 0.1056327 | 0.109224 | 0.4442598 | 0.1522463 | 0.1574225 | 0.1033998 | 755.24 | 735.11 | 450 | 24 |  |  |  |  | Extrusion | 385 |  |  | Single | 455 | 2 | [5 empty] | Water Quenching | Multiple | 120 | 22 | 180 | 0.5 | 120 | 22 |  |  |  | 754.7 |  |  | 4.56% | 21.6 Ms/m
66 | 9.38 | 2.39 | 1.13 | 0.13 | 0.13 | 0 | 0.29 | 0.08 | 0 | 0 | 0 | 0 | 0.7080642 | 0.273282 | 0.4632154 | 0.9983471 | 0.6322348 | 0.6340794 | 0.4231164 | 0.7470189 | 0.7838647 | 0.4104101 | 0.627673 | 0.8726871 | 2.077453 | 0.9808435 | 0.675056 | 1.441394 | 1.121488 | 0.5903979 | 2.194469 | 0.9638484 | 0.6869589 | 2.269077 | 0.9539275 | 0.6941033 | 6.621242 | 0.7621242 | 0.8687878 | 0.6938272 | 0.7780832 | 0.409621 | 1.056327 | 0.6204433 | 0.5136959 | 1.09224 | 0.6105225 | 0.5220434 | 3.187192 | 0.4187192 | 0.7611765 | 1.522463 | 0.7610881 | 0.6035621 | 1.574225 | 0.7511672 | 0.6115335 | 4.59364 | 0.559364 | 0.8212255 | 1.033998 | 0.5935274 | 0.5083575 | 3.017241 | 0.4017241 | 0.751073 | 2.918033 | 0.3918033 | 0.7447699 | 1.440207 | 0.6935274 | 0.4597423 | 0.4350573 | 0.2213009 | 0.4207523 | 0.4593998 | 0.6994194 | 0.7231986 | 2.110317 | 1.00806 | 1.042332 | 3.04156 | 0.6846354 | 1.997789 | 1.9321 | 0.4852383 | 0.5017357 | 1.464081 | 0.3295552 | 0.9616528 | 0.9300331 | 0.4749816 | 1.386012 | 1.340439 | 0.8804409 | 0.9543071 | 0.6268178 | 0.6062077 | 0.2077453 | 0.4349032 | 0.4206034 | 0.1441394 | 0.6403532 | 0.2194469 | 0.2269077 | 0.2093444 | 0.2024611 | 0.06938272 | 0.3082395 | 0.1056327 | 0.109224 | 0.4442598 | 0.1522463 | 0.1574225 | 0.1033998 | 755.24 | 735.11 | 450 | 24 |  |  |  |  | Extrusion | 385 |  |  | Single | 455 | 1 | [5 empty] | Water Quenching | Single | 120 | 22 | [7 empty] | 818.6 |  |  | 5.36%
67 | 8.85 | 2.38 | 1.07 | 0.2 | 0.16 | 0 | 0.05 | 0.05 | 0 | 0 | 0 | 0 | 0.6425745 | 0.3041176 | 0.4486749 | 0.9978947 | 0.6084799 | 0.7295394 | 0.4210992 | 0.6720778 | 0.7350479 | 0.3887551 | 0.580548 | 0.919374 | 1.986691 | 0.9475019 | 0.6651813 | 1.431491 | 1.070543 | 0.5887296 | 1.535929 | 1.040605 | 0.6056672 | 1.875409 | 0.9663261 | 0.6522234 | 6.302605 | 0.7302605 | 0.8630626 | 0.7205402 | 0.7575241 | 0.4187872 | 0.7731092 | 0.7275862 | 0.436019 | 0.9439865 | 0.653307 | 0.4855931 | 3.172414 | 0.4172414 | 0.7603306 | 1.072958 | 0.8506275 | 0.5175975 | 1.310109 | 0.7763483 | 0.5671201 | 4.402827 | 0.5402827 | 0.8149117 | 1.221026 | 0.7464104 | 0.5497576 | 4.103448 | 0.5103448 | 0.8040541 | 3.360656 | 0.4360656 | 0.7706767 | 1.387785 | 0.8464104 | 0.4541487 | 0.484806 | 0.2285955 | 0.397048 | 0.454128 | 0.4872602 | 0.5949575 | 1.999447 | 0.6762429 | 0.8257103 | 2.774928 | 0.7695645 | 2.586241 | 2.118089 | 0.3403866 | 0.4156209 | 1.396759 | 0.38736 | 1.301784 | 1.066139 | 0.5375966 | 1.806677 | 1.479639 | 1.379028 | 0.8747055 | 0.8152283 | 0.6676584 | 0.1986691 | 0.5874048 | 0.4810747 | 0.1431491 | 0.5161729 | 0.1535929 | 0.1875409 | 0.2956699 | 0.2421488 | 0.07205402 | 0.2598154 | 0.07731092 | 0.09439865 | 0.3605842 | 0.1072958 | 0.1310109 | 0.1221026 | 755.24 | 735.11 | 450 | 24 |  |  |  |  | Extrusion | 385 |  |  | Single | 455 | 2 | [5 empty] | Water Quenching | Single | 120 | 18 | [7 empty] | 695.67 |  |  | 5%
68 | 8.85 | 2.38 | 1.07 | 0.2 | 0.16 | 0 | 0.05 | 0.05 | 0 | 0 | 0 | 0 | 0.6425745 | 0.3041176 | 0.4486749 | 0.9978947 | 0.6084799 | 0.7295394 | 0.4210992 | 0.6720778 | 0.7350479 | 0.3887551 | 0.580548 | 0.919374 | 1.986691 | 0.9475019 | 0.6651813 | 1.431491 | 1.070543 | 0.5887296 | 1.535929 | 1.040605 | 0.6056672 | 1.875409 | 0.9663261 | 0.6522234 | 6.302605 | 0.7302605 | 0.8630626 | 0.7205402 | 0.7575241 | 0.4187872 | 0.7731092 | 0.7275862 | 0.436019 | 0.9439865 | 0.653307 | 0.4855931 | 3.172414 | 0.4172414 | 0.7603306 | 1.072958 | 0.8506275 | 0.5175975 | 1.310109 | 0.7763483 | 0.5671201 | 4.402827 | 0.5402827 | 0.8149117 | 1.221026 | 0.7464104 | 0.5497576 | 4.103448 | 0.5103448 | 0.8040541 | 3.360656 | 0.4360656 | 0.7706767 | 1.387785 | 0.8464104 | 0.4541487 | 0.484806 | 0.2285955 | 0.397048 | 0.454128 | 0.4872602 | 0.5949575 | 1.999447 | 0.6762429 | 0.8257103 | 2.774928 | 0.7695645 | 2.586241 | 2.118089 | 0.3403866 | 0.4156209 | 1.396759 | 0.38736 | 1.301784 | 1.066139 | 0.5375966 | 1.806677 | 1.479639 | 1.379028 | 0.8747055 | 0.8152283 | 0.6676584 | 0.1986691 | 0.5874048 | 0.4810747 | 0.1431491 | 0.5161729 | 0.1535929 | 0.1875409 | 0.2956699 | 0.2421488 | 0.07205402 | 0.2598154 | 0.07731092 | 0.09439865 | 0.3605842 | 0.1072958 | 0.1310109 | 0.1221026 | 755.24 | 735.11 | 450 | 24 |  |  |  |  | Extrusion | 385 |  |  | Single | 455 | 2 | [5 empty] | Water Quenching | Single | 120 | 20 | [7 empty] | 725.93 |  |  | 4.07%
69 | 8.85 | 2.38 | 1.07 | 0.2 | 0.16 | 0 | 0.05 | 0.05 | 0 | 0 | 0 | 0 | 0.6425745 | 0.3041176 | 0.4486749 | 0.9978947 | 0.6084799 | 0.7295394 | 0.4210992 | 0.6720778 | 0.7350479 | 0.3887551 | 0.580548 | 0.919374 | 1.986691 | 0.9475019 | 0.6651813 | 1.431491 | 1.070543 | 0.5887296 | 1.535929 | 1.040605 | 0.6056672 | 1.875409 | 0.9663261 | 0.6522234 | 6.302605 | 0.7302605 | 0.8630626 | 0.7205402 | 0.7575241 | 0.4187872 | 0.7731092 | 0.7275862 | 0.436019 | 0.9439865 | 0.653307 | 0.4855931 | 3.172414 | 0.4172414 | 0.7603306 | 1.072958 | 0.8506275 | 0.5175975 | 1.310109 | 0.7763483 | 0.5671201 | 4.402827 | 0.5402827 | 0.8149117 | 1.221026 | 0.7464104 | 0.5497576 | 4.103448 | 0.5103448 | 0.8040541 | 3.360656 | 0.4360656 | 0.7706767 | 1.387785 | 0.8464104 | 0.4541487 | 0.484806 | 0.2285955 | 0.397048 | 0.454128 | 0.4872602 | 0.5949575 | 1.999447 | 0.6762429 | 0.8257103 | 2.774928 | 0.7695645 | 2.586241 | 2.118089 | 0.3403866 | 0.4156209 | 1.396759 | 0.38736 | 1.301784 | 1.066139 | 0.5375966 | 1.806677 | 1.479639 | 1.379028 | 0.8747055 | 0.8152283 | 0.6676584 | 0.1986691 | 0.5874048 | 0.4810747 | 0.1431491 | 0.5161729 | 0.1535929 | 0.1875409 | 0.2956699 | 0.2421488 | 0.07205402 | 0.2598154 | 0.07731092 | 0.09439865 | 0.3605842 | 0.1072958 | 0.1310109 | 0.1221026 | 755.24 | 735.11 | 450 | 24 |  |  |  |  | Extrusion | 385 |  |  | Single | 455 | 2 | [5 empty] | Water Quenching | Single | 120 | 22 | [7 empty] | 734.58 |  |  | 5.27%
70 | 8.85 | 2.38 | 1.07 | 0.2 | 0.16 | 0 | 0.05 | 0.05 | 0 | 0 | 0 | 0 | 0.6425745 | 0.3041176 | 0.4486749 | 0.9978947 | 0.6084799 | 0.7295394 | 0.4210992 | 0.6720778 | 0.7350479 | 0.3887551 | 0.580548 | 0.919374 | 1.986691 | 0.9475019 | 0.6651813 | 1.431491 | 1.070543 | 0.5887296 | 1.535929 | 1.040605 | 0.6056672 | 1.875409 | 0.9663261 | 0.6522234 | 6.302605 | 0.7302605 | 0.8630626 | 0.7205402 | 0.7575241 | 0.4187872 | 0.7731092 | 0.7275862 | 0.436019 | 0.9439865 | 0.653307 | 0.4855931 | 3.172414 | 0.4172414 | 0.7603306 | 1.072958 | 0.8506275 | 0.5175975 | 1.310109 | 0.7763483 | 0.5671201 | 4.402827 | 0.5402827 | 0.8149117 | 1.221026 | 0.7464104 | 0.5497576 | 4.103448 | 0.5103448 | 0.8040541 | 3.360656 | 0.4360656 | 0.7706767 | 1.387785 | 0.8464104 | 0.4541487 | 0.484806 | 0.2285955 | 0.397048 | 0.454128 | 0.4872602 | 0.5949575 | 1.999447 | 0.6762429 | 0.8257103 | 2.774928 | 0.7695645 | 2.586241 | 2.118089 | 0.3403866 | 0.4156209 | 1.396759 | 0.38736 | 1.301784 | 1.066139 | 0.5375966 | 1.806677 | 1.479639 | 1.379028 | 0.8747055 | 0.8152283 | 0.6676584 | 0.1986691 | 0.5874048 | 0.4810747 | 0.1431491 | 0.5161729 | 0.1535929 | 0.1875409 | 0.2956699 | 0.2421488 | 0.07205402 | 0.2598154 | 0.07731092 | 0.09439865 | 0.3605842 | 0.1072958 | 0.1310109 | 0.1221026 | 755.24 | 735.11 | 450 | 24 |  |  |  |  | Extrusion | 385 |  |  | Single | 455 | 2 | [5 empty] | Water Quenching | Single | 120 | 24 | [7 empty] | 732.85 |  |  | 5.43%
71 | 8.69 | 2.45 | 1.02 | 0.15 | 0.12 | 0 | 0.3 | 0.06 | 0 | 0 | 0 | 0 | 0.6717577 | 0.2971677 | 0.4650249 | 0.9979966 | 0.5897026 | 0.6232295 | 0.4258645 | 0.731015 | 0.7529412 | 0.4308749 | 0.5816807 | 0.8880298 | 1.894589 | 0.9482275 | 0.6545278 | 1.46246 | 1.045023 | 0.5939021 | 1.86514 | 0.9533999 | 0.6509769 | 2.240185 | 0.8976905 | 0.6913756 | 6.206413 | 0.7206413 | 0.8612347 | 0.7719142 | 0.7519678 | 0.4356386 | 0.984456 | 0.6603448 | 0.4960836 | 1.182412 | 0.6046354 | 0.5417913 | 3.275862 | 0.4275862 | 0.766129 | 1.275344 | 0.7571402 | 0.560506 | 1.531792 | 0.7014308 | 0.6050228 | 4.243816 | 0.5243816 | 0.8092992 | 1.201081 | 0.6098078 | 0.5456779 | 3.327586 | 0.4327586 | 0.7689243 | 2.770492 | 0.3770492 | 0.7347826 | 1.372609 | 0.7098078 | 0.4521617 | 0.468801 | 0.2386595 | 0.3903158 | 0.4790818 | 0.610994 | 0.7338535 | 2.033135 | 0.791531 | 0.9506931 | 2.633888 | 0.7454407 | 2.065237 | 1.719482 | 0.417785 | 0.5017938 | 1.390216 | 0.3934577 | 1.090071 | 0.9075749 | 0.5097169 | 1.412166 | 1.175746 | 0.921905 | 0.8040288 | 0.6304409 | 0.5248944 | 0.1894589 | 0.4866463 | 0.4051734 | 0.146246 | 0.5167354 | 0.186514 | 0.2240185 | 0.2568611 | 0.2138582 | 0.07719142 | 0.2727427 | 0.0984456 | 0.1182412 | 0.3533329 | 0.1275344 | 0.1531792 | 0.1201081 | 755.24 | 735.11 | 450 | 24 |  |  |  |  | Extrusion | 385 |  |  | Single | 455 | 2 | [5 empty] | Water Quenching | Single | 120 | 18 | [7 empty] | 723.84 |  |  | 4.80%
72 | 8.69 | 2.45 | 1.02 | 0.15 | 0.12 | 0 | 0.3 | 0.06 | 0 | 0 | 0 | 0 | 0.6717577 | 0.2971677 | 0.4650249 | 0.9979966 | 0.5897026 | 0.6232295 | 0.4258645 | 0.731015 | 0.7529412 | 0.4308749 | 0.5816807 | 0.8880298 | 1.894589 | 0.9482275 | 0.6545278 | 1.46246 | 1.045023 | 0.5939021 | 1.86514 | 0.9533999 | 0.6509769 | 2.240185 | 0.8976905 | 0.6913756 | 6.206413 | 0.7206413 | 0.8612347 | 0.7719142 | 0.7519678 | 0.4356386 | 0.984456 | 0.6603448 | 0.4960836 | 1.182412 | 0.6046354 | 0.5417913 | 3.275862 | 0.4275862 | 0.766129 | 1.275344 | 0.7571402 | 0.560506 | 1.531792 | 0.7014308 | 0.6050228 | 4.243816 | 0.5243816 | 0.8092992 | 1.201081 | 0.6098078 | 0.5456779 | 3.327586 | 0.4327586 | 0.7689243 | 2.770492 | 0.3770492 | 0.7347826 | 1.372609 | 0.7098078 | 0.4521617 | 0.468801 | 0.2386595 | 0.3903158 | 0.4790818 | 0.610994 | 0.7338535 | 2.033135 | 0.791531 | 0.9506931 | 2.633888 | 0.7454407 | 2.065237 | 1.719482 | 0.417785 | 0.5017938 | 1.390216 | 0.3934577 | 1.090071 | 0.9075749 | 0.5097169 | 1.412166 | 1.175746 | 0.921905 | 0.8040288 | 0.6304409 | 0.5248944 | 0.1894589 | 0.4866463 | 0.4051734 | 0.146246 | 0.5167354 | 0.186514 | 0.2240185 | 0.2568611 | 0.2138582 | 0.07719142 | 0.2727427 | 0.0984456 | 0.1182412 | 0.3533329 | 0.1275344 | 0.1531792 | 0.1201081 | 755.24 | 735.11 | 450 | 24 |  |  |  |  | Extrusion | 385 |  |  | Single | 455 | 2 | [5 empty] | Water Quenching | Single | 120 | 20 | [7 empty] | 726.92 |  |  | 4.96%
73 | 8.69 | 2.45 | 1.02 | 0.15 | 0.12 | 0 | 0.3 | 0.06 | 0 | 0 | 0 | 0 | 0.6717577 | 0.2971677 | 0.4650249 | 0.9979966 | 0.5897026 | 0.6232295 | 0.4258645 | 0.731015 | 0.7529412 | 0.4308749 | 0.5816807 | 0.8880298 | 1.894589 | 0.9482275 | 0.6545278 | 1.46246 | 1.045023 | 0.5939021 | 1.86514 | 0.9533999 | 0.6509769 | 2.240185 | 0.8976905 | 0.6913756 | 6.206413 | 0.7206413 | 0.8612347 | 0.7719142 | 0.7519678 | 0.4356386 | 0.984456 | 0.6603448 | 0.4960836 | 1.182412 | 0.6046354 | 0.5417913 | 3.275862 | 0.4275862 | 0.766129 | 1.275344 | 0.7571402 | 0.560506 | 1.531792 | 0.7014308 | 0.6050228 | 4.243816 | 0.5243816 | 0.8092992 | 1.201081 | 0.6098078 | 0.5456779 | 3.327586 | 0.4327586 | 0.7689243 | 2.770492 | 0.3770492 | 0.7347826 | 1.372609 | 0.7098078 | 0.4521617 | 0.468801 | 0.2386595 | 0.3903158 | 0.4790818 | 0.610994 | 0.7338535 | 2.033135 | 0.791531 | 0.9506931 | 2.633888 | 0.7454407 | 2.065237 | 1.719482 | 0.417785 | 0.5017938 | 1.390216 | 0.3934577 | 1.090071 | 0.9075749 | 0.5097169 | 1.412166 | 1.175746 | 0.921905 | 0.8040288 | 0.6304409 | 0.5248944 | 0.1894589 | 0.4866463 | 0.4051734 | 0.146246 | 0.5167354 | 0.186514 | 0.2240185 | 0.2568611 | 0.2138582 | 0.07719142 | 0.2727427 | 0.0984456 | 0.1182412 | 0.3533329 | 0.1275344 | 0.1531792 | 0.1201081 | 755.24 | 735.11 | 450 | 24 |  |  |  |  | Extrusion | 385 |  |  | Single | 455 | 2 | [5 empty] | Water Quenching | Single | 120 | 22 | [7 empty] | 765.38 |  |  | 5.67%
74 | 8.69 | 2.45 | 1.02 | 0.15 | 0.12 | 0 | 0.3 | 0.06 | 0 | 0 | 0 | 0 | 0.6717577 | 0.2971677 | 0.4650249 | 0.9979966 | 0.5897026 | 0.6232295 | 0.4258645 | 0.731015 | 0.7529412 | 0.4308749 | 0.5816807 | 0.8880298 | 1.894589 | 0.9482275 | 0.6545278 | 1.46246 | 1.045023 | 0.5939021 | 1.86514 | 0.9533999 | 0.6509769 | 2.240185 | 0.8976905 | 0.6913756 | 6.206413 | 0.7206413 | 0.8612347 | 0.7719142 | 0.7519678 | 0.4356386 | 0.984456 | 0.6603448 | 0.4960836 | 1.182412 | 0.6046354 | 0.5417913 | 3.275862 | 0.4275862 | 0.766129 | 1.275344 | 0.7571402 | 0.560506 | 1.531792 | 0.7014308 | 0.6050228 | 4.243816 | 0.5243816 | 0.8092992 | 1.201081 | 0.6098078 | 0.5456779 | 3.327586 | 0.4327586 | 0.7689243 | 2.770492 | 0.3770492 | 0.7347826 | 1.372609 | 0.7098078 | 0.4521617 | 0.468801 | 0.2386595 | 0.3903158 | 0.4790818 | 0.610994 | 0.7338535 | 2.033135 | 0.791531 | 0.9506931 | 2.633888 | 0.7454407 | 2.065237 | 1.719482 | 0.417785 | 0.5017938 | 1.390216 | 0.3934577 | 1.090071 | 0.9075749 | 0.5097169 | 1.412166 | 1.175746 | 0.921905 | 0.8040288 | 0.6304409 | 0.5248944 | 0.1894589 | 0.4866463 | 0.4051734 | 0.146246 | 0.5167354 | 0.186514 | 0.2240185 | 0.2568611 | 0.2138582 | 0.07719142 | 0.2727427 | 0.0984456 | 0.1182412 | 0.3533329 | 0.1275344 | 0.1531792 | 0.1201081 | 755.24 | 735.11 | 450 | 24 |  |  |  |  | Extrusion | 385 |  |  | Single | 455 | 2 | [5 empty] | Water Quenching | Single | 120 | 24 | [7 empty] | 735.38 |  |  | 6.30%
75 | 9.38 | 2.39 | 1.13 | 0.13 | 0.13 | 0 | 0.29 | 0.08 | 0 | 0 | 0 | 0 | 0.7080642 | 0.273282 | 0.4632154 | 0.9983471 | 0.6322348 | 0.6340794 | 0.4231164 | 0.7470189 | 0.7838647 | 0.4104101 | 0.627673 | 0.8726871 | 2.077453 | 0.9808435 | 0.675056 | 1.441394 | 1.121488 | 0.5903979 | 2.194469 | 0.9638484 | 0.6869589 | 2.269077 | 0.9539275 | 0.6941033 | 6.621242 | 0.7621242 | 0.8687878 | 0.6938272 | 0.7780832 | 0.409621 | 1.056327 | 0.6204433 | 0.5136959 | 1.09224 | 0.6105225 | 0.5220434 | 3.187192 | 0.4187192 | 0.7611765 | 1.522463 | 0.7610881 | 0.6035621 | 1.574225 | 0.7511672 | 0.6115335 | 4.59364 | 0.559364 | 0.8212255 | 1.033998 | 0.5935274 | 0.5083575 | 3.017241 | 0.4017241 | 0.751073 | 2.918033 | 0.3918033 | 0.7447699 | 1.440207 | 0.6935274 | 0.4597423 | 0.4350573 | 0.2213009 | 0.4207523 | 0.4593998 | 0.6994194 | 0.7231986 | 2.110317 | 1.00806 | 1.042332 | 3.04156 | 0.6846354 | 1.997789 | 1.9321 | 0.4852383 | 0.5017357 | 1.464081 | 0.3295552 | 0.9616528 | 0.9300331 | 0.4749816 | 1.386012 | 1.340439 | 0.8804409 | 0.9543071 | 0.6268178 | 0.6062077 | 0.2077453 | 0.4349032 | 0.4206034 | 0.1441394 | 0.6403532 | 0.2194469 | 0.2269077 | 0.2093444 | 0.2024611 | 0.06938272 | 0.3082395 | 0.1056327 | 0.109224 | 0.4442598 | 0.1522463 | 0.1574225 | 0.1033998 | 755.24 | 735.11 | 450 | 24 |  |  |  |  | Extrusion | 385 |  |  | Single | 455 | 2 | [5 empty] | Water Quenching | Single | 120 | 18 | [7 empty] | 727.51 |  |  | 5.12%
76 | 9.38 | 2.39 | 1.13 | 0.13 | 0.13 | 0 | 0.29 | 0.08 | 0 | 0 | 0 | 0 | 0.7080642 | 0.273282 | 0.4632154 | 0.9983471 | 0.6322348 | 0.6340794 | 0.4231164 | 0.7470189 | 0.7838647 | 0.4104101 | 0.627673 | 0.8726871 | 2.077453 | 0.9808435 | 0.675056 | 1.441394 | 1.121488 | 0.5903979 | 2.194469 | 0.9638484 | 0.6869589 | 2.269077 | 0.9539275 | 0.6941033 | 6.621242 | 0.7621242 | 0.8687878 | 0.6938272 | 0.7780832 | 0.409621 | 1.056327 | 0.6204433 | 0.5136959 | 1.09224 | 0.6105225 | 0.5220434 | 3.187192 | 0.4187192 | 0.7611765 | 1.522463 | 0.7610881 | 0.6035621 | 1.574225 | 0.7511672 | 0.6115335 | 4.59364 | 0.559364 | 0.8212255 | 1.033998 | 0.5935274 | 0.5083575 | 3.017241 | 0.4017241 | 0.751073 | 2.918033 | 0.3918033 | 0.7447699 | 1.440207 | 0.6935274 | 0.4597423 | 0.4350573 | 0.2213009 | 0.4207523 | 0.4593998 | 0.6994194 | 0.7231986 | 2.110317 | 1.00806 | 1.042332 | 3.04156 | 0.6846354 | 1.997789 | 1.9321 | 0.4852383 | 0.5017357 | 1.464081 | 0.3295552 | 0.9616528 | 0.9300331 | 0.4749816 | 1.386012 | 1.340439 | 0.8804409 | 0.9543071 | 0.6268178 | 0.6062077 | 0.2077453 | 0.4349032 | 0.4206034 | 0.1441394 | 0.6403532 | 0.2194469 | 0.2269077 | 0.2093444 | 0.2024611 | 0.06938272 | 0.3082395 | 0.1056327 | 0.109224 | 0.4442598 | 0.1522463 | 0.1574225 | 0.1033998 | 755.24 | 735.11 | 450 | 24 |  |  |  |  | Extrusion | 385 |  |  | Single | 455 | 2 | [5 empty] | Water Quenching | Single | 120 | 20 | [7 empty] | 732.88 |  |  | 4.74%
77 | 9.38 | 2.39 | 1.13 | 0.13 | 0.13 | 0 | 0.29 | 0.08 | 0 | 0 | 0 | 0 | 0.7080642 | 0.273282 | 0.4632154 | 0.9983471 | 0.6322348 | 0.6340794 | 0.4231164 | 0.7470189 | 0.7838647 | 0.4104101 | 0.627673 | 0.8726871 | 2.077453 | 0.9808435 | 0.675056 | 1.441394 | 1.121488 | 0.5903979 | 2.194469 | 0.9638484 | 0.6869589 | 2.269077 | 0.9539275 | 0.6941033 | 6.621242 | 0.7621242 | 0.8687878 | 0.6938272 | 0.7780832 | 0.409621 | 1.056327 | 0.6204433 | 0.5136959 | 1.09224 | 0.6105225 | 0.5220434 | 3.187192 | 0.4187192 | 0.7611765 | 1.522463 | 0.7610881 | 0.6035621 | 1.574225 | 0.7511672 | 0.6115335 | 4.59364 | 0.559364 | 0.8212255 | 1.033998 | 0.5935274 | 0.5083575 | 3.017241 | 0.4017241 | 0.751073 | 2.918033 | 0.3918033 | 0.7447699 | 1.440207 | 0.6935274 | 0.4597423 | 0.4350573 | 0.2213009 | 0.4207523 | 0.4593998 | 0.6994194 | 0.7231986 | 2.110317 | 1.00806 | 1.042332 | 3.04156 | 0.6846354 | 1.997789 | 1.9321 | 0.4852383 | 0.5017357 | 1.464081 | 0.3295552 | 0.9616528 | 0.9300331 | 0.4749816 | 1.386012 | 1.340439 | 0.8804409 | 0.9543071 | 0.6268178 | 0.6062077 | 0.2077453 | 0.4349032 | 0.4206034 | 0.1441394 | 0.6403532 | 0.2194469 | 0.2269077 | 0.2093444 | 0.2024611 | 0.06938272 | 0.3082395 | 0.1056327 | 0.109224 | 0.4442598 | 0.1522463 | 0.1574225 | 0.1033998 | 755.24 | 735.11 | 450 | 24 |  |  |  |  | Extrusion | 385 |  |  | Single | 455 | 2 | [5 empty] | Water Quenching | Single | 120 | 22 | [7 empty] | 778.52 |  |  | 3.70%
78 | 9.38 | 2.39 | 1.13 | 0.13 | 0.13 | 0 | 0.29 | 0.08 | 0 | 0 | 0 | 0 | 0.7080642 | 0.273282 | 0.4632154 | 0.9983471 | 0.6322348 | 0.6340794 | 0.4231164 | 0.7470189 | 0.7838647 | 0.4104101 | 0.627673 | 0.8726871 | 2.077453 | 0.9808435 | 0.675056 | 1.441394 | 1.121488 | 0.5903979 | 2.194469 | 0.9638484 | 0.6869589 | 2.269077 | 0.9539275 | 0.6941033 | 6.621242 | 0.7621242 | 0.8687878 | 0.6938272 | 0.7780832 | 0.409621 | 1.056327 | 0.6204433 | 0.5136959 | 1.09224 | 0.6105225 | 0.5220434 | 3.187192 | 0.4187192 | 0.7611765 | 1.522463 | 0.7610881 | 0.6035621 | 1.574225 | 0.7511672 | 0.6115335 | 4.59364 | 0.559364 | 0.8212255 | 1.033998 | 0.5935274 | 0.5083575 | 3.017241 | 0.4017241 | 0.751073 | 2.918033 | 0.3918033 | 0.7447699 | 1.440207 | 0.6935274 | 0.4597423 | 0.4350573 | 0.2213009 | 0.4207523 | 0.4593998 | 0.6994194 | 0.7231986 | 2.110317 | 1.00806 | 1.042332 | 3.04156 | 0.6846354 | 1.997789 | 1.9321 | 0.4852383 | 0.5017357 | 1.464081 | 0.3295552 | 0.9616528 | 0.9300331 | 0.4749816 | 1.386012 | 1.340439 | 0.8804409 | 0.9543071 | 0.6268178 | 0.6062077 | 0.2077453 | 0.4349032 | 0.4206034 | 0.1441394 | 0.6403532 | 0.2194469 | 0.2269077 | 0.2093444 | 0.2024611 | 0.06938272 | 0.3082395 | 0.1056327 | 0.109224 | 0.4442598 | 0.1522463 | 0.1574225 | 0.1033998 | 755.24 | 735.11 | 450 | 24 |  |  |  |  | Extrusion | 385 |  |  | Single | 455 | 2 | [5 empty] | Water Quenching | Single | 120 | 24 | [7 empty] | 757.71 |  |  | 3.98%
79 | 10.2 | 3.25 | 1.03 | 0.14 | 0.34 | 0 | 0.24 | 0.04 | 0 | 0 | 0 | 0 | 0.8075257 | 0.4175676 | 0.6034959 | 0.9962311 | 0.6565006 | 0.5369043 | 0.5530931 | 0.4736168 | 0.9176595 | 0.388685 | 0.6309741 | 0.9538203 | 1.595788 | 1.157236 | 0.6147606 | 1.663906 | 1.138985 | 0.6246114 | 2.242529 | 1.028664 | 0.6915987 | 1.182474 | 1.313062 | 0.5418044 | 7.114228 | 0.8114228 | 0.8767597 | 1.042686 | 0.8733746 | 0.5104485 | 1.40528 | 0.7630542 | 0.5842479 | 0.7409968 | 1.047452 | 0.4256164 | 4.458128 | 0.5458128 | 0.816787 | 1.347749 | 0.7448032 | 0.5740601 | 0.7106614 | 1.029201 | 0.4154308 | 4.275618 | 0.5275618 | 0.8104488 | 0.5272949 | 0.9188807 | 0.3452476 | 3.172414 | 0.4172414 | 0.7603306 | 6.016393 | 0.7016393 | 0.8574766 | 1.584797 | 1.018881 | 0.4489046 | 0.3113626 | 0.2813059 | 0.5904905 | 0.7417908 | 0.9997479 | 0.527162 | 3.171614 | 0.9588196 | 0.5055807 | 3.041773 | 0.3751297 | 2.256928 | 4.2802 | 0.6008439 | 0.3168219 | 1.906125 | 0.2350748 | 1.414303 | 2.682185 | 0.2254512 | 1.356403 | 2.57238 | 1.908649 | 0.6822982 | 0.5062501 | 0.960089 | 0.1595788 | 0.5278599 | 1.001072 | 0.1663906 | 1.349193 | 0.2242529 | 0.1182474 | 0.3307832 | 0.627321 | 0.1042686 | 0.8454714 | 0.140528 | 0.07409968 | 0.810859 | 0.1347749 | 0.07106614 | 0.05272949 | 755.24 | 735.11 | 450 | 24 |  |  |  |  | Extrusion | 385 |  |  | Single | 455 | 2 | [5 empty] | Water Quenching | Single | 120 | 20 | [7 empty] | 758.54 |  |  | 6.02%
80 | 10.2 | 3.25 | 1.03 | 0.14 | 0.34 | 0 | 0.24 | 0.04 | 0 | 0 | 0 | 0 | 0.8075257 | 0.4175676 | 0.6034959 | 0.9962311 | 0.6565006 | 0.5369043 | 0.5530931 | 0.4736168 | 0.9176595 | 0.388685 | 0.6309741 | 0.9538203 | 1.595788 | 1.157236 | 0.6147606 | 1.663906 | 1.138985 | 0.6246114 | 2.242529 | 1.028664 | 0.6915987 | 1.182474 | 1.313062 | 0.5418044 | 7.114228 | 0.8114228 | 0.8767597 | 1.042686 | 0.8733746 | 0.5104485 | 1.40528 | 0.7630542 | 0.5842479 | 0.7409968 | 1.047452 | 0.4256164 | 4.458128 | 0.5458128 | 0.816787 | 1.347749 | 0.7448032 | 0.5740601 | 0.7106614 | 1.029201 | 0.4154308 | 4.275618 | 0.5275618 | 0.8104488 | 0.5272949 | 0.9188807 | 0.3452476 | 3.172414 | 0.4172414 | 0.7603306 | 6.016393 | 0.7016393 | 0.8574766 | 1.584797 | 1.018881 | 0.4489046 | 0.3113626 | 0.2813059 | 0.5904905 | 0.7417908 | 0.9997479 | 0.527162 | 3.171614 | 0.9588196 | 0.5055807 | 3.041773 | 0.3751297 | 2.256928 | 4.2802 | 0.6008439 | 0.3168219 | 1.906125 | 0.2350748 | 1.414303 | 2.682185 | 0.2254512 | 1.356403 | 2.57238 | 1.908649 | 0.6822982 | 0.5062501 | 0.960089 | 0.1595788 | 0.5278599 | 1.001072 | 0.1663906 | 1.349193 | 0.2242529 | 0.1182474 | 0.3307832 | 0.627321 | 0.1042686 | 0.8454714 | 0.140528 | 0.07409968 | 0.810859 | 0.1347749 | 0.07106614 | 0.05272949 | 755.24 | 735.11 | 450 | 24 |  |  |  |  | Extrusion | 385 |  |  | Single | 455 | 2 | [5 empty] | Water Quenching | Single | 120 | 22 | [7 empty] | 812.95 |  |  | 5.59%
81 | 10.2 | 3.25 | 1.03 | 0.14 | 0.34 | 0 | 0.24 | 0.04 | 0 | 0 | 0 | 0 | 0.8075257 | 0.4175676 | 0.6034959 | 0.9962311 | 0.6565006 | 0.5369043 | 0.5530931 | 0.4736168 | 0.9176595 | 0.388685 | 0.6309741 | 0.9538203 | 1.595788 | 1.157236 | 0.6147606 | 1.663906 | 1.138985 | 0.6246114 | 2.242529 | 1.028664 | 0.6915987 | 1.182474 | 1.313062 | 0.5418044 | 7.114228 | 0.8114228 | 0.8767597 | 1.042686 | 0.8733746 | 0.5104485 | 1.40528 | 0.7630542 | 0.5842479 | 0.7409968 | 1.047452 | 0.4256164 | 4.458128 | 0.5458128 | 0.816787 | 1.347749 | 0.7448032 | 0.5740601 | 0.7106614 | 1.029201 | 0.4154308 | 4.275618 | 0.5275618 | 0.8104488 | 0.5272949 | 0.9188807 | 0.3452476 | 3.172414 | 0.4172414 | 0.7603306 | 6.016393 | 0.7016393 | 0.8574766 | 1.584797 | 1.018881 | 0.4489046 | 0.3113626 | 0.2813059 | 0.5904905 | 0.7417908 | 0.9997479 | 0.527162 | 3.171614 | 0.9588196 | 0.5055807 | 3.041773 | 0.3751297 | 2.256928 | 4.2802 | 0.6008439 | 0.3168219 | 1.906125 | 0.2350748 | 1.414303 | 2.682185 | 0.2254512 | 1.356403 | 2.57238 | 1.908649 | 0.6822982 | 0.5062501 | 0.960089 | 0.1595788 | 0.5278599 | 1.001072 | 0.1663906 | 1.349193 | 0.2242529 | 0.1182474 | 0.3307832 | 0.627321 | 0.1042686 | 0.8454714 | 0.140528 | 0.07409968 | 0.810859 | 0.1347749 | 0.07106614 | 0.05272949 | 755.24 | 735.11 | 450 | 24 |  |  |  |  | Extrusion | 385 |  |  | Single | 455 | 2 | [5 empty] | Water Quenching | Single | 120 | 24 | [7 empty] | 769.94 |  |  | 6.13%
82 | 10.2 | 3.25 | 1.03 | 0.14 | 0.34 | 0 | 0.24 | 0.04 | 0 | 0 | 0 | 0 | 0.8075257 | 0.4175676 | 0.6034959 | 0.9962311 | 0.6565006 | 0.5369043 | 0.5530931 | 0.4736168 | 0.9176595 | 0.388685 | 0.6309741 | 0.9538203 | 1.595788 | 1.157236 | 0.6147606 | 1.663906 | 1.138985 | 0.6246114 | 2.242529 | 1.028664 | 0.6915987 | 1.182474 | 1.313062 | 0.5418044 | 7.114228 | 0.8114228 | 0.8767597 | 1.042686 | 0.8733746 | 0.5104485 | 1.40528 | 0.7630542 | 0.5842479 | 0.7409968 | 1.047452 | 0.4256164 | 4.458128 | 0.5458128 | 0.816787 | 1.347749 | 0.7448032 | 0.5740601 | 0.7106614 | 1.029201 | 0.4154308 | 4.275618 | 0.5275618 | 0.8104488 | 0.5272949 | 0.9188807 | 0.3452476 | 3.172414 | 0.4172414 | 0.7603306 | 6.016393 | 0.7016393 | 0.8574766 | 1.584797 | 1.018881 | 0.4489046 | 0.3113626 | 0.2813059 | 0.5904905 | 0.7417908 | 0.9997479 | 0.527162 | 3.171614 | 0.9588196 | 0.5055807 | 3.041773 | 0.3751297 | 2.256928 | 4.2802 | 0.6008439 | 0.3168219 | 1.906125 | 0.2350748 | 1.414303 | 2.682185 | 0.2254512 | 1.356403 | 2.57238 | 1.908649 | 0.6822982 | 0.5062501 | 0.960089 | 0.1595788 | 0.5278599 | 1.001072 | 0.1663906 | 1.349193 | 0.2242529 | 0.1182474 | 0.3307832 | 0.627321 | 0.1042686 | 0.8454714 | 0.140528 | 0.07409968 | 0.810859 | 0.1347749 | 0.07106614 | 0.05272949 | 755.24 | 735.11 | 450 | 24 |  |  |  |  | Extrusion | 385 |  |  | Single | 455 | 2 | [5 empty] | Water Quenching | Single | 120 | 26 | [7 empty] | 757.51 |  |  | 5.60%
83 | 8.69 | 2.45 | 1.02 | 0.15 | 0.12 | 0 | 0.3 | 0.06 | 0 | 0 | 0 | 0 | 0.6717577 | 0.2971677 | 0.4650249 | 0.9979966 | 0.5897026 | 0.6232295 | 0.4258645 | 0.731015 | 0.7529412 | 0.4308749 | 0.5816807 | 0.8880298 | 1.894589 | 0.9482275 | 0.6545278 | 1.46246 | 1.045023 | 0.5939021 | 1.86514 | 0.9533999 | 0.6509769 | 2.240185 | 0.8976905 | 0.6913756 | 6.206413 | 0.7206413 | 0.8612347 | 0.7719142 | 0.7519678 | 0.4356386 | 0.984456 | 0.6603448 | 0.4960836 | 1.182412 | 0.6046354 | 0.5417913 | 3.275862 | 0.4275862 | 0.766129 | 1.275344 | 0.7571402 | 0.560506 | 1.531792 | 0.7014308 | 0.6050228 | 4.243816 | 0.5243816 | 0.8092992 | 1.201081 | 0.6098078 | 0.5456779 | 3.327586 | 0.4327586 | 0.7689243 | 2.770492 | 0.3770492 | 0.7347826 | 1.372609 | 0.7098078 | 0.4521617 | 0.468801 | 0.2386595 | 0.3903158 | 0.4790818 | 0.610994 | 0.7338535 | 2.033135 | 0.791531 | 0.9506931 | 2.633888 | 0.7454407 | 2.065237 | 1.719482 | 0.417785 | 0.5017938 | 1.390216 | 0.3934577 | 1.090071 | 0.9075749 | 0.5097169 | 1.412166 | 1.175746 | 0.921905 | 0.8040288 | 0.6304409 | 0.5248944 | 0.1894589 | 0.4866463 | 0.4051734 | 0.146246 | 0.5167354 | 0.186514 | 0.2240185 | 0.2568611 | 0.2138582 | 0.07719142 | 0.2727427 | 0.0984456 | 0.1182412 | 0.3533329 | 0.1275344 | 0.1531792 | 0.1201081 | 755.24 | 735.11 | 450 | 24 |  |  |  |  | Extrusion | 385 |  |  | Single | 455 | 2 | [5 empty] | Water Quenching | Multiple | 120 | 8 | 150 | 10 | [5 empty] | 664.3 |  |  | 5.60%
84 | 8.69 | 2.45 | 1.02 | 0.15 | 0.12 | 0 | 0.3 | 0.06 | 0 | 0 | 0 | 0 | 0.6717577 | 0.2971677 | 0.4650249 | 0.9979966 | 0.5897026 | 0.6232295 | 0.4258645 | 0.731015 | 0.7529412 | 0.4308749 | 0.5816807 | 0.8880298 | 1.894589 | 0.9482275 | 0.6545278 | 1.46246 | 1.045023 | 0.5939021 | 1.86514 | 0.9533999 | 0.6509769 | 2.240185 | 0.8976905 | 0.6913756 | 6.206413 | 0.7206413 | 0.8612347 | 0.7719142 | 0.7519678 | 0.4356386 | 0.984456 | 0.6603448 | 0.4960836 | 1.182412 | 0.6046354 | 0.5417913 | 3.275862 | 0.4275862 | 0.766129 | 1.275344 | 0.7571402 | 0.560506 | 1.531792 | 0.7014308 | 0.6050228 | 4.243816 | 0.5243816 | 0.8092992 | 1.201081 | 0.6098078 | 0.5456779 | 3.327586 | 0.4327586 | 0.7689243 | 2.770492 | 0.3770492 | 0.7347826 | 1.372609 | 0.7098078 | 0.4521617 | 0.468801 | 0.2386595 | 0.3903158 | 0.4790818 | 0.610994 | 0.7338535 | 2.033135 | 0.791531 | 0.9506931 | 2.633888 | 0.7454407 | 2.065237 | 1.719482 | 0.417785 | 0.5017938 | 1.390216 | 0.3934577 | 1.090071 | 0.9075749 | 0.5097169 | 1.412166 | 1.175746 | 0.921905 | 0.8040288 | 0.6304409 | 0.5248944 | 0.1894589 | 0.4866463 | 0.4051734 | 0.146246 | 0.5167354 | 0.186514 | 0.2240185 | 0.2568611 | 0.2138582 | 0.07719142 | 0.2727427 | 0.0984456 | 0.1182412 | 0.3533329 | 0.1275344 | 0.1531792 | 0.1201081 | 755.24 | 735.11 | 450 | 24 |  |  |  |  | Extrusion | 385 |  |  | Single | 455 | 2 | [5 empty] | Water Quenching | Multiple | 120 | 8 | 150 | 16 | [5 empty] | 642.6 |  |  | 5.80%
85 | 8.69 | 2.45 | 1.02 | 0.15 | 0.12 | 0 | 0.3 | 0.06 | 0 | 0 | 0 | 0 | 0.6717577 | 0.2971677 | 0.4650249 | 0.9979966 | 0.5897026 | 0.6232295 | 0.4258645 | 0.731015 | 0.7529412 | 0.4308749 | 0.5816807 | 0.8880298 | 1.894589 | 0.9482275 | 0.6545278 | 1.46246 | 1.045023 | 0.5939021 | 1.86514 | 0.9533999 | 0.6509769 | 2.240185 | 0.8976905 | 0.6913756 | 6.206413 | 0.7206413 | 0.8612347 | 0.7719142 | 0.7519678 | 0.4356386 | 0.984456 | 0.6603448 | 0.4960836 | 1.182412 | 0.6046354 | 0.5417913 | 3.275862 | 0.4275862 | 0.766129 | 1.275344 | 0.7571402 | 0.560506 | 1.531792 | 0.7014308 | 0.6050228 | 4.243816 | 0.5243816 | 0.8092992 | 1.201081 | 0.6098078 | 0.5456779 | 3.327586 | 0.4327586 | 0.7689243 | 2.770492 | 0.3770492 | 0.7347826 | 1.372609 | 0.7098078 | 0.4521617 | 0.468801 | 0.2386595 | 0.3903158 | 0.4790818 | 0.610994 | 0.7338535 | 2.033135 | 0.791531 | 0.9506931 | 2.633888 | 0.7454407 | 2.065237 | 1.719482 | 0.417785 | 0.5017938 | 1.390216 | 0.3934577 | 1.090071 | 0.9075749 | 0.5097169 | 1.412166 | 1.175746 | 0.921905 | 0.8040288 | 0.6304409 | 0.5248944 | 0.1894589 | 0.4866463 | 0.4051734 | 0.146246 | 0.5167354 | 0.186514 | 0.2240185 | 0.2568611 | 0.2138582 | 0.07719142 | 0.2727427 | 0.0984456 | 0.1182412 | 0.3533329 | 0.1275344 | 0.1531792 | 0.1201081 | 755.24 | 735.11 | 450 | 24 |  |  |  |  | Extrusion | 385 |  |  | Single | 455 | 2 | [5 empty] | Water Quenching | Multiple | 120 | 8 | 150 | 24 | [5 empty] | 594.3 |  |  | 6.42%
86 | 8.69 | 2.45 | 1.02 | 0.15 | 0.12 | 0 | 0.3 | 0.06 | 0 | 0 | 0 | 0 | 0.6717577 | 0.2971677 | 0.4650249 | 0.9979966 | 0.5897026 | 0.6232295 | 0.4258645 | 0.731015 | 0.7529412 | 0.4308749 | 0.5816807 | 0.8880298 | 1.894589 | 0.9482275 | 0.6545278 | 1.46246 | 1.045023 | 0.5939021 | 1.86514 | 0.9533999 | 0.6509769 | 2.240185 | 0.8976905 | 0.6913756 | 6.206413 | 0.7206413 | 0.8612347 | 0.7719142 | 0.7519678 | 0.4356386 | 0.984456 | 0.6603448 | 0.4960836 | 1.182412 | 0.6046354 | 0.5417913 | 3.275862 | 0.4275862 | 0.766129 | 1.275344 | 0.7571402 | 0.560506 | 1.531792 | 0.7014308 | 0.6050228 | 4.243816 | 0.5243816 | 0.8092992 | 1.201081 | 0.6098078 | 0.5456779 | 3.327586 | 0.4327586 | 0.7689243 | 2.770492 | 0.3770492 | 0.7347826 | 1.372609 | 0.7098078 | 0.4521617 | 0.468801 | 0.2386595 | 0.3903158 | 0.4790818 | 0.610994 | 0.7338535 | 2.033135 | 0.791531 | 0.9506931 | 2.633888 | 0.7454407 | 2.065237 | 1.719482 | 0.417785 | 0.5017938 | 1.390216 | 0.3934577 | 1.090071 | 0.9075749 | 0.5097169 | 1.412166 | 1.175746 | 0.921905 | 0.8040288 | 0.6304409 | 0.5248944 | 0.1894589 | 0.4866463 | 0.4051734 | 0.146246 | 0.5167354 | 0.186514 | 0.2240185 | 0.2568611 | 0.2138582 | 0.07719142 | 0.2727427 | 0.0984456 | 0.1182412 | 0.3533329 | 0.1275344 | 0.1531792 | 0.1201081 | 755.24 | 735.11 | 450 | 24 |  |  |  |  | Extrusion | 385 |  |  | Single | 455 | 2 | [5 empty] | Water Quenching | Multiple | 120 | 8 | 160 | 10 | [5 empty] | 600.4 |  |  | 8.32%
87 | 8.69 | 2.45 | 1.02 | 0.15 | 0.12 | 0 | 0.3 | 0.06 | 0 | 0 | 0 | 0 | 0.6717577 | 0.2971677 | 0.4650249 | 0.9979966 | 0.5897026 | 0.6232295 | 0.4258645 | 0.731015 | 0.7529412 | 0.4308749 | 0.5816807 | 0.8880298 | 1.894589 | 0.9482275 | 0.6545278 | 1.46246 | 1.045023 | 0.5939021 | 1.86514 | 0.9533999 | 0.6509769 | 2.240185 | 0.8976905 | 0.6913756 | 6.206413 | 0.7206413 | 0.8612347 | 0.7719142 | 0.7519678 | 0.4356386 | 0.984456 | 0.6603448 | 0.4960836 | 1.182412 | 0.6046354 | 0.5417913 | 3.275862 | 0.4275862 | 0.766129 | 1.275344 | 0.7571402 | 0.560506 | 1.531792 | 0.7014308 | 0.6050228 | 4.243816 | 0.5243816 | 0.8092992 | 1.201081 | 0.6098078 | 0.5456779 | 3.327586 | 0.4327586 | 0.7689243 | 2.770492 | 0.3770492 | 0.7347826 | 1.372609 | 0.7098078 | 0.4521617 | 0.468801 | 0.2386595 | 0.3903158 | 0.4790818 | 0.610994 | 0.7338535 | 2.033135 | 0.791531 | 0.9506931 | 2.633888 | 0.7454407 | 2.065237 | 1.719482 | 0.417785 | 0.5017938 | 1.390216 | 0.3934577 | 1.090071 | 0.9075749 | 0.5097169 | 1.412166 | 1.175746 | 0.921905 | 0.8040288 | 0.6304409 | 0.5248944 | 0.1894589 | 0.4866463 | 0.4051734 | 0.146246 | 0.5167354 | 0.186514 | 0.2240185 | 0.2568611 | 0.2138582 | 0.07719142 | 0.2727427 | 0.0984456 | 0.1182412 | 0.3533329 | 0.1275344 | 0.1531792 | 0.1201081 | 755.24 | 735.11 | 450 | 24 |  |  |  |  | Extrusion | 385 |  |  | Single | 455 | 2 | [5 empty] | Water Quenching | Multiple | 120 | 8 | 160 | 16 | [5 empty] | 535.9 |  |  | 10.20%
88 | 8.69 | 2.45 | 1.02 | 0.15 | 0.12 | 0 | 0.3 | 0.06 | 0 | 0 | 0 | 0 | 0.6717577 | 0.2971677 | 0.4650249 | 0.9979966 | 0.5897026 | 0.6232295 | 0.4258645 | 0.731015 | 0.7529412 | 0.4308749 | 0.5816807 | 0.8880298 | 1.894589 | 0.9482275 | 0.6545278 | 1.46246 | 1.045023 | 0.5939021 | 1.86514 | 0.9533999 | 0.6509769 | 2.240185 | 0.8976905 | 0.6913756 | 6.206413 | 0.7206413 | 0.8612347 | 0.7719142 | 0.7519678 | 0.4356386 | 0.984456 | 0.6603448 | 0.4960836 | 1.182412 | 0.6046354 | 0.5417913 | 3.275862 | 0.4275862 | 0.766129 | 1.275344 | 0.7571402 | 0.560506 | 1.531792 | 0.7014308 | 0.6050228 | 4.243816 | 0.5243816 | 0.8092992 | 1.201081 | 0.6098078 | 0.5456779 | 3.327586 | 0.4327586 | 0.7689243 | 2.770492 | 0.3770492 | 0.7347826 | 1.372609 | 0.7098078 | 0.4521617 | 0.468801 | 0.2386595 | 0.3903158 | 0.4790818 | 0.610994 | 0.7338535 | 2.033135 | 0.791531 | 0.9506931 | 2.633888 | 0.7454407 | 2.065237 | 1.719482 | 0.417785 | 0.5017938 | 1.390216 | 0.3934577 | 1.090071 | 0.9075749 | 0.5097169 | 1.412166 | 1.175746 | 0.921905 | 0.8040288 | 0.6304409 | 0.5248944 | 0.1894589 | 0.4866463 | 0.4051734 | 0.146246 | 0.5167354 | 0.186514 | 0.2240185 | 0.2568611 | 0.2138582 | 0.07719142 | 0.2727427 | 0.0984456 | 0.1182412 | 0.3533329 | 0.1275344 | 0.1531792 | 0.1201081 | 755.24 | 735.11 | 450 | 24 |  |  |  |  | Extrusion | 385 |  |  | Single | 455 | 2 | [5 empty] | Water Quenching | Multiple | 120 | 8 | 160 | 24 | [5 empty] | 479.6 |  |  | 10.56%
89 | 8.69 | 2.45 | 1.02 | 0.15 | 0.12 | 0 | 0.3 | 0.06 | 0 | 0 | 0 | 0 | 0.6717577 | 0.2971677 | 0.4650249 | 0.9979966 | 0.5897026 | 0.6232295 | 0.4258645 | 0.731015 | 0.7529412 | 0.4308749 | 0.5816807 | 0.8880298 | 1.894589 | 0.9482275 | 0.6545278 | 1.46246 | 1.045023 | 0.5939021 | 1.86514 | 0.9533999 | 0.6509769 | 2.240185 | 0.8976905 | 0.6913756 | 6.206413 | 0.7206413 | 0.8612347 | 0.7719142 | 0.7519678 | 0.4356386 | 0.984456 | 0.6603448 | 0.4960836 | 1.182412 | 0.6046354 | 0.5417913 | 3.275862 | 0.4275862 | 0.766129 | 1.275344 | 0.7571402 | 0.560506 | 1.531792 | 0.7014308 | 0.6050228 | 4.243816 | 0.5243816 | 0.8092992 | 1.201081 | 0.6098078 | 0.5456779 | 3.327586 | 0.4327586 | 0.7689243 | 2.770492 | 0.3770492 | 0.7347826 | 1.372609 | 0.7098078 | 0.4521617 | 0.468801 | 0.2386595 | 0.3903158 | 0.4790818 | 0.610994 | 0.7338535 | 2.033135 | 0.791531 | 0.9506931 | 2.633888 | 0.7454407 | 2.065237 | 1.719482 | 0.417785 | 0.5017938 | 1.390216 | 0.3934577 | 1.090071 | 0.9075749 | 0.5097169 | 1.412166 | 1.175746 | 0.921905 | 0.8040288 | 0.6304409 | 0.5248944 | 0.1894589 | 0.4866463 | 0.4051734 | 0.146246 | 0.5167354 | 0.186514 | 0.2240185 | 0.2568611 | 0.2138582 | 0.07719142 | 0.2727427 | 0.0984456 | 0.1182412 | 0.3533329 | 0.1275344 | 0.1531792 | 0.1201081 | 755.24 | 735.11 | 450 | 24 |  |  |  |  | Extrusion | 385 |  |  | Single | 455 | 2 | [5 empty] | Water Quenching | Multiple | 120 | 8 | 170 | 10 | [5 empty] | 525.4 |  |  | 10.08%
90 | 8.69 | 2.45 | 1.02 | 0.15 | 0.12 | 0 | 0.3 | 0.06 | 0 | 0 | 0 | 0 | 0.6717577 | 0.2971677 | 0.4650249 | 0.9979966 | 0.5897026 | 0.6232295 | 0.4258645 | 0.731015 | 0.7529412 | 0.4308749 | 0.5816807 | 0.8880298 | 1.894589 | 0.9482275 | 0.6545278 | 1.46246 | 1.045023 | 0.5939021 | 1.86514 | 0.9533999 | 0.6509769 | 2.240185 | 0.8976905 | 0.6913756 | 6.206413 | 0.7206413 | 0.8612347 | 0.7719142 | 0.7519678 | 0.4356386 | 0.984456 | 0.6603448 | 0.4960836 | 1.182412 | 0.6046354 | 0.5417913 | 3.275862 | 0.4275862 | 0.766129 | 1.275344 | 0.7571402 | 0.560506 | 1.531792 | 0.7014308 | 0.6050228 | 4.243816 | 0.5243816 | 0.8092992 | 1.201081 | 0.6098078 | 0.5456779 | 3.327586 | 0.4327586 | 0.7689243 | 2.770492 | 0.3770492 | 0.7347826 | 1.372609 | 0.7098078 | 0.4521617 | 0.468801 | 0.2386595 | 0.3903158 | 0.4790818 | 0.610994 | 0.7338535 | 2.033135 | 0.791531 | 0.9506931 | 2.633888 | 0.7454407 | 2.065237 | 1.719482 | 0.417785 | 0.5017938 | 1.390216 | 0.3934577 | 1.090071 | 0.9075749 | 0.5097169 | 1.412166 | 1.175746 | 0.921905 | 0.8040288 | 0.6304409 | 0.5248944 | 0.1894589 | 0.4866463 | 0.4051734 | 0.146246 | 0.5167354 | 0.186514 | 0.2240185 | 0.2568611 | 0.2138582 | 0.07719142 | 0.2727427 | 0.0984456 | 0.1182412 | 0.3533329 | 0.1275344 | 0.1531792 | 0.1201081 | 755.24 | 735.11 | 450 | 24 |  |  |  |  | Extrusion | 385 |  |  | Single | 455 | 2 | [5 empty] | Water Quenching | Multiple | 120 | 8 | 170 | 16 | [5 empty] | 478.3 |  |  | 11.04%
91 | 8.69 | 2.45 | 1.02 | 0.15 | 0.12 | 0 | 0.3 | 0.06 | 0 | 0 | 0 | 0 | 0.6717577 | 0.2971677 | 0.4650249 | 0.9979966 | 0.5897026 | 0.6232295 | 0.4258645 | 0.731015 | 0.7529412 | 0.4308749 | 0.5816807 | 0.8880298 | 1.894589 | 0.9482275 | 0.6545278 | 1.46246 | 1.045023 | 0.5939021 | 1.86514 | 0.9533999 | 0.6509769 | 2.240185 | 0.8976905 | 0.6913756 | 6.206413 | 0.7206413 | 0.8612347 | 0.7719142 | 0.7519678 | 0.4356386 | 0.984456 | 0.6603448 | 0.4960836 | 1.182412 | 0.6046354 | 0.5417913 | 3.275862 | 0.4275862 | 0.766129 | 1.275344 | 0.7571402 | 0.560506 | 1.531792 | 0.7014308 | 0.6050228 | 4.243816 | 0.5243816 | 0.8092992 | 1.201081 | 0.6098078 | 0.5456779 | 3.327586 | 0.4327586 | 0.7689243 | 2.770492 | 0.3770492 | 0.7347826 | 1.372609 | 0.7098078 | 0.4521617 | 0.468801 | 0.2386595 | 0.3903158 | 0.4790818 | 0.610994 | 0.7338535 | 2.033135 | 0.791531 | 0.9506931 | 2.633888 | 0.7454407 | 2.065237 | 1.719482 | 0.417785 | 0.5017938 | 1.390216 | 0.3934577 | 1.090071 | 0.9075749 | 0.5097169 | 1.412166 | 1.175746 | 0.921905 | 0.8040288 | 0.6304409 | 0.5248944 | 0.1894589 | 0.4866463 | 0.4051734 | 0.146246 | 0.5167354 | 0.186514 | 0.2240185 | 0.2568611 | 0.2138582 | 0.07719142 | 0.2727427 | 0.0984456 | 0.1182412 | 0.3533329 | 0.1275344 | 0.1531792 | 0.1201081 | 755.24 | 735.11 | 450 | 24 |  |  |  |  | Extrusion | 385 |  |  | Single | 455 | 2 | [5 empty] | Water Quenching | Multiple | 120 | 8 | 170 | 24 | [5 empty] | 463 |  |  | 11.24%
92 | 8.69 | 2.45 | 1.02 | 0.15 | 0.12 | 0 | 0.3 | 0.06 | 0 | 0 | 0 | 0 | 0.6717577 | 0.2971677 | 0.4650249 | 0.9979966 | 0.5897026 | 0.6232295 | 0.4258645 | 0.731015 | 0.7529412 | 0.4308749 | 0.5816807 | 0.8880298 | 1.894589 | 0.9482275 | 0.6545278 | 1.46246 | 1.045023 | 0.5939021 | 1.86514 | 0.9533999 | 0.6509769 | 2.240185 | 0.8976905 | 0.6913756 | 6.206413 | 0.7206413 | 0.8612347 | 0.7719142 | 0.7519678 | 0.4356386 | 0.984456 | 0.6603448 | 0.4960836 | 1.182412 | 0.6046354 | 0.5417913 | 3.275862 | 0.4275862 | 0.766129 | 1.275344 | 0.7571402 | 0.560506 | 1.531792 | 0.7014308 | 0.6050228 | 4.243816 | 0.5243816 | 0.8092992 | 1.201081 | 0.6098078 | 0.5456779 | 3.327586 | 0.4327586 | 0.7689243 | 2.770492 | 0.3770492 | 0.7347826 | 1.372609 | 0.7098078 | 0.4521617 | 0.468801 | 0.2386595 | 0.3903158 | 0.4790818 | 0.610994 | 0.7338535 | 2.033135 | 0.791531 | 0.9506931 | 2.633888 | 0.7454407 | 2.065237 | 1.719482 | 0.417785 | 0.5017938 | 1.390216 | 0.3934577 | 1.090071 | 0.9075749 | 0.5097169 | 1.412166 | 1.175746 | 0.921905 | 0.8040288 | 0.6304409 | 0.5248944 | 0.1894589 | 0.4866463 | 0.4051734 | 0.146246 | 0.5167354 | 0.186514 | 0.2240185 | 0.2568611 | 0.2138582 | 0.07719142 | 0.2727427 | 0.0984456 | 0.1182412 | 0.3533329 | 0.1275344 | 0.1531792 | 0.1201081 | 755.24 | 735.11 | 450 | 24 |  |  |  |  | Extrusion | 385 |  |  | Single | 455 | 2 | [5 empty] | Water Quenching | Multiple | 120 | 22 | 180 | 0.417 | [5 empty] | 726.1 |  |  | 5.65%
93 | 8.69 | 2.45 | 1.02 | 0.15 | 0.12 | 0 | 0.3 | 0.06 | 0 | 0 | 0 | 0 | 0.6717577 | 0.2971677 | 0.4650249 | 0.9979966 | 0.5897026 | 0.6232295 | 0.4258645 | 0.731015 | 0.7529412 | 0.4308749 | 0.5816807 | 0.8880298 | 1.894589 | 0.9482275 | 0.6545278 | 1.46246 | 1.045023 | 0.5939021 | 1.86514 | 0.9533999 | 0.6509769 | 2.240185 | 0.8976905 | 0.6913756 | 6.206413 | 0.7206413 | 0.8612347 | 0.7719142 | 0.7519678 | 0.4356386 | 0.984456 | 0.6603448 | 0.4960836 | 1.182412 | 0.6046354 | 0.5417913 | 3.275862 | 0.4275862 | 0.766129 | 1.275344 | 0.7571402 | 0.560506 | 1.531792 | 0.7014308 | 0.6050228 | 4.243816 | 0.5243816 | 0.8092992 | 1.201081 | 0.6098078 | 0.5456779 | 3.327586 | 0.4327586 | 0.7689243 | 2.770492 | 0.3770492 | 0.7347826 | 1.372609 | 0.7098078 | 0.4521617 | 0.468801 | 0.2386595 | 0.3903158 | 0.4790818 | 0.610994 | 0.7338535 | 2.033135 | 0.791531 | 0.9506931 | 2.633888 | 0.7454407 | 2.065237 | 1.719482 | 0.417785 | 0.5017938 | 1.390216 | 0.3934577 | 1.090071 | 0.9075749 | 0.5097169 | 1.412166 | 1.175746 | 0.921905 | 0.8040288 | 0.6304409 | 0.5248944 | 0.1894589 | 0.4866463 | 0.4051734 | 0.146246 | 0.5167354 | 0.186514 | 0.2240185 | 0.2568611 | 0.2138582 | 0.07719142 | 0.2727427 | 0.0984456 | 0.1182412 | 0.3533329 | 0.1275344 | 0.1531792 | 0.1201081 | 755.24 | 735.11 | 450 | 24 |  |  |  |  | Extrusion | 385 |  |  | Single | 455 | 2 | [5 empty] | Water Quenching | Multiple | 120 | 22 | 180 | 0.5 | 120 | 22 |  |  |  | 733.4 |  |  | 5.44%
94 | 8.69 | 2.45 | 1.02 | 0.15 | 0.12 | 0 | 0.3 | 0.06 | 0 | 0 | 0 | 0 | 0.6717577 | 0.2971677 | 0.4650249 | 0.9979966 | 0.5897026 | 0.6232295 | 0.4258645 | 0.731015 | 0.7529412 | 0.4308749 | 0.5816807 | 0.8880298 | 1.894589 | 0.9482275 | 0.6545278 | 1.46246 | 1.045023 | 0.5939021 | 1.86514 | 0.9533999 | 0.6509769 | 2.240185 | 0.8976905 | 0.6913756 | 6.206413 | 0.7206413 | 0.8612347 | 0.7719142 | 0.7519678 | 0.4356386 | 0.984456 | 0.6603448 | 0.4960836 | 1.182412 | 0.6046354 | 0.5417913 | 3.275862 | 0.4275862 | 0.766129 | 1.275344 | 0.7571402 | 0.560506 | 1.531792 | 0.7014308 | 0.6050228 | 4.243816 | 0.5243816 | 0.8092992 | 1.201081 | 0.6098078 | 0.5456779 | 3.327586 | 0.4327586 | 0.7689243 | 2.770492 | 0.3770492 | 0.7347826 | 1.372609 | 0.7098078 | 0.4521617 | 0.468801 | 0.2386595 | 0.3903158 | 0.4790818 | 0.610994 | 0.7338535 | 2.033135 | 0.791531 | 0.9506931 | 2.633888 | 0.7454407 | 2.065237 | 1.719482 | 0.417785 | 0.5017938 | 1.390216 | 0.3934577 | 1.090071 | 0.9075749 | 0.5097169 | 1.412166 | 1.175746 | 0.921905 | 0.8040288 | 0.6304409 | 0.5248944 | 0.1894589 | 0.4866463 | 0.4051734 | 0.146246 | 0.5167354 | 0.186514 | 0.2240185 | 0.2568611 | 0.2138582 | 0.07719142 | 0.2727427 | 0.0984456 | 0.1182412 | 0.3533329 | 0.1275344 | 0.1531792 | 0.1201081 | 755.24 | 735.11 | 450 | 24 |  |  |  |  | Extrusion | 385 |  |  | Single | 455 | 2 | [5 empty] | Water Quenching | Multiple | 120 | 22 | 180 | 0.583 | [5 empty] | 730 |  |  | 5.28%
95 | 8.69 | 2.45 | 1.02 | 0.15 | 0.12 | 0 | 0.3 | 0.06 | 0 | 0 | 0 | 0 | 0.6717577 | 0.2971677 | 0.4650249 | 0.9979966 | 0.5897026 | 0.6232295 | 0.4258645 | 0.731015 | 0.7529412 | 0.4308749 | 0.5816807 | 0.8880298 | 1.894589 | 0.9482275 | 0.6545278 | 1.46246 | 1.045023 | 0.5939021 | 1.86514 | 0.9533999 | 0.6509769 | 2.240185 | 0.8976905 | 0.6913756 | 6.206413 | 0.7206413 | 0.8612347 | 0.7719142 | 0.7519678 | 0.4356386 | 0.984456 | 0.6603448 | 0.4960836 | 1.182412 | 0.6046354 | 0.5417913 | 3.275862 | 0.4275862 | 0.766129 | 1.275344 | 0.7571402 | 0.560506 | 1.531792 | 0.7014308 | 0.6050228 | 4.243816 | 0.5243816 | 0.8092992 | 1.201081 | 0.6098078 | 0.5456779 | 3.327586 | 0.4327586 | 0.7689243 | 2.770492 | 0.3770492 | 0.7347826 | 1.372609 | 0.7098078 | 0.4521617 | 0.468801 | 0.2386595 | 0.3903158 | 0.4790818 | 0.610994 | 0.7338535 | 2.033135 | 0.791531 | 0.9506931 | 2.633888 | 0.7454407 | 2.065237 | 1.719482 | 0.417785 | 0.5017938 | 1.390216 | 0.3934577 | 1.090071 | 0.9075749 | 0.5097169 | 1.412166 | 1.175746 | 0.921905 | 0.8040288 | 0.6304409 | 0.5248944 | 0.1894589 | 0.4866463 | 0.4051734 | 0.146246 | 0.5167354 | 0.186514 | 0.2240185 | 0.2568611 | 0.2138582 | 0.07719142 | 0.2727427 | 0.0984456 | 0.1182412 | 0.3533329 | 0.1275344 | 0.1531792 | 0.1201081 | 755.24 | 735.11 | 450 | 24 |  |  |  |  | Extrusion | 385 |  |  | Single | 455 | 2 | [5 empty] | Water Quenching | Multiple | 120 | 22 | 180 | 0.667 | [5 empty] | 713 |  |  | 6.20%
96 | 8.69 | 2.45 | 1.02 | 0.15 | 0.12 | 0 | 0.3 | 0.06 | 0 | 0 | 0 | 0 | 0.6717577 | 0.2971677 | 0.4650249 | 0.9979966 | 0.5897026 | 0.6232295 | 0.4258645 | 0.731015 | 0.7529412 | 0.4308749 | 0.5816807 | 0.8880298 | 1.894589 | 0.9482275 | 0.6545278 | 1.46246 | 1.045023 | 0.5939021 | 1.86514 | 0.9533999 | 0.6509769 | 2.240185 | 0.8976905 | 0.6913756 | 6.206413 | 0.7206413 | 0.8612347 | 0.7719142 | 0.7519678 | 0.4356386 | 0.984456 | 0.6603448 | 0.4960836 | 1.182412 | 0.6046354 | 0.5417913 | 3.275862 | 0.4275862 | 0.766129 | 1.275344 | 0.7571402 | 0.560506 | 1.531792 | 0.7014308 | 0.6050228 | 4.243816 | 0.5243816 | 0.8092992 | 1.201081 | 0.6098078 | 0.5456779 | 3.327586 | 0.4327586 | 0.7689243 | 2.770492 | 0.3770492 | 0.7347826 | 1.372609 | 0.7098078 | 0.4521617 | 0.468801 | 0.2386595 | 0.3903158 | 0.4790818 | 0.610994 | 0.7338535 | 2.033135 | 0.791531 | 0.9506931 | 2.633888 | 0.7454407 | 2.065237 | 1.719482 | 0.417785 | 0.5017938 | 1.390216 | 0.3934577 | 1.090071 | 0.9075749 | 0.5097169 | 1.412166 | 1.175746 | 0.921905 | 0.8040288 | 0.6304409 | 0.5248944 | 0.1894589 | 0.4866463 | 0.4051734 | 0.146246 | 0.5167354 | 0.186514 | 0.2240185 | 0.2568611 | 0.2138582 | 0.07719142 | 0.2727427 | 0.0984456 | 0.1182412 | 0.3533329 | 0.1275344 | 0.1531792 | 0.1201081 | 755.24 | 735.11 | 450 | 24 |  |  |  |  | Extrusion | 385 |  |  | Single | 455 | 2 | [5 empty] | Water Quenching | Multiple | 120 | 22 | 180 | 0.75 | 120 | 22 |  |  |  | 708.6 |  |  | 5.15%
117 | 5.5 | 2.48 | 1.62 | 0.08 | 0.2 | 0 | 0 | 0 | 0 | 0 | 0 | 0 | 0.4924317 | 0.3415023 | 0.4760672 | 0.1041077 | 0.4557013 | 0.7728644 | 0.4663453 | 0.6163535 | 0.6154036 | 0.5723735 | 0.431335 | 0.954292 | 1.291663 | 0.7608774 | 0.5636358 | 0.6971093 | 1.044052 | 0.4107628 | 1.913365 | 0.6529956 | 0.6567543 | 1.08549 | 0.8239397 | 0.5204965 | 4.288577 | 0.5288577 | 0.8109132 | 0.5396989 | 0.9472141 | 0.3505224 | 1.481319 | 0.5561576 | 0.5969885 | 0.8403818 | 0.7271017 | 0.4566345 | 3.320197 | 0.4320197 | 0.7685291 | 2.744713 | 0.8393323 | 0.7329569 | 1.557131 | 1.010276 | 0.6089367 | 6.151943 | 0.7151943 | 0.8601779 | 0.5673201 | 0.6192199 | 0.3619682 | 2.241379 | 0.3241379 | 0.6914894 | 3.95082 | 0.495082 | 0.7980132 | 1.376072 | 0.7192199 | 0.3116536 | 0.3116403 | 0.2412808 | 0.5493201 | 0.231454 | 0.6352749 | 0.3604042 | 1.423892 | 1.177091 | 0.6677876 | 2.638308 | 0.2432996 | 0.9612328 | 1.694339 | 0.9112989 | 0.5169981 | 2.042566 | 0.1883614 | 0.7441821 | 1.31175 | 0.3490121 | 1.378884 | 2.430522 | 0.8855285 | 0.794624 | 0.2895108 | 0.5103129 | 0.1291663 | 0.1562486 | 0.2754153 | 0.06971093 | 0.7559361 | 0.1913365 | 0.108549 | 0.120967 | 0.2132253 | 0.05396989 | 0.5852423 | 0.1481319 | 0.08403818 | 1.084387 | 0.2744713 | 0.1557131 | 0.05673201 | 750 | 720 | 465 | 24 |  |  |  |  | Hot and Cold Rolling |  |  |  | Single | 460 | 2 | [5 empty] | Water Quenching | Multiple | 120 | 12 | 170 | 0.083 | 120 | 12 |  |  | Final Bar diameter of 45mm. | 621.73 | 595.04 | 0.9570714 | 10.04%
118 | 5.5 | 2.48 | 1.62 | 0.08 | 0.2 | 0 | 0 | 0 | 0 | 0 | 0 | 0 | 0.4924317 | 0.3415023 | 0.4760672 | 0.1041077 | 0.4557013 | 0.7728644 | 0.4663453 | 0.6163535 | 0.6154036 | 0.5723735 | 0.431335 | 0.954292 | 1.291663 | 0.7608774 | 0.5636358 | 0.6971093 | 1.044052 | 0.4107628 | 1.913365 | 0.6529956 | 0.6567543 | 1.08549 | 0.8239397 | 0.5204965 | 4.288577 | 0.5288577 | 0.8109132 | 0.5396989 | 0.9472141 | 0.3505224 | 1.481319 | 0.5561576 | 0.5969885 | 0.8403818 | 0.7271017 | 0.4566345 | 3.320197 | 0.4320197 | 0.7685291 | 2.744713 | 0.8393323 | 0.7329569 | 1.557131 | 1.010276 | 0.6089367 | 6.151943 | 0.7151943 | 0.8601779 | 0.5673201 | 0.6192199 | 0.3619682 | 2.241379 | 0.3241379 | 0.6914894 | 3.95082 | 0.495082 | 0.7980132 | 1.376072 | 0.7192199 | 0.3116536 | 0.3116403 | 0.2412808 | 0.5493201 | 0.231454 | 0.6352749 | 0.3604042 | 1.423892 | 1.177091 | 0.6677876 | 2.638308 | 0.2432996 | 0.9612328 | 1.694339 | 0.9112989 | 0.5169981 | 2.042566 | 0.1883614 | 0.7441821 | 1.31175 | 0.3490121 | 1.378884 | 2.430522 | 0.8855285 | 0.794624 | 0.2895108 | 0.5103129 | 0.1291663 | 0.1562486 | 0.2754153 | 0.06971093 | 0.7559361 | 0.1913365 | 0.108549 | 0.120967 | 0.2132253 | 0.05396989 | 0.5852423 | 0.1481319 | 0.08403818 | 1.084387 | 0.2744713 | 0.1557131 | 0.05673201 | 750 | 720 | 465 | 24 |  |  |  |  | Hot and Cold Rolling |  |  |  | Single | 460 | 2 | [5 empty] | Water Quenching | Multiple | 120 | 12 | 170 | 0.17 | 120 | 12 |  |  | Final Bar diameter of 45mm. | 628.16 | 600.19 | 0.9554731 | 10.26%
119 | 5.5 | 2.48 | 1.62 | 0.08 | 0.2 | 0 | 0 | 0 | 0 | 0 | 0 | 0 | 0.4924317 | 0.3415023 | 0.4760672 | 0.1041077 | 0.4557013 | 0.7728644 | 0.4663453 | 0.6163535 | 0.6154036 | 0.5723735 | 0.431335 | 0.954292 | 1.291663 | 0.7608774 | 0.5636358 | 0.6971093 | 1.044052 | 0.4107628 | 1.913365 | 0.6529956 | 0.6567543 | 1.08549 | 0.8239397 | 0.5204965 | 4.288577 | 0.5288577 | 0.8109132 | 0.5396989 | 0.9472141 | 0.3505224 | 1.481319 | 0.5561576 | 0.5969885 | 0.8403818 | 0.7271017 | 0.4566345 | 3.320197 | 0.4320197 | 0.7685291 | 2.744713 | 0.8393323 | 0.7329569 | 1.557131 | 1.010276 | 0.6089367 | 6.151943 | 0.7151943 | 0.8601779 | 0.5673201 | 0.6192199 | 0.3619682 | 2.241379 | 0.3241379 | 0.6914894 | 3.95082 | 0.495082 | 0.7980132 | 1.376072 | 0.7192199 | 0.3116536 | 0.3116403 | 0.2412808 | 0.5493201 | 0.231454 | 0.6352749 | 0.3604042 | 1.423892 | 1.177091 | 0.6677876 | 2.638308 | 0.2432996 | 0.9612328 | 1.694339 | 0.9112989 | 0.5169981 | 2.042566 | 0.1883614 | 0.7441821 | 1.31175 | 0.3490121 | 1.378884 | 2.430522 | 0.8855285 | 0.794624 | 0.2895108 | 0.5103129 | 0.1291663 | 0.1562486 | 0.2754153 | 0.06971093 | 0.7559361 | 0.1913365 | 0.108549 | 0.120967 | 0.2132253 | 0.05396989 | 0.5852423 | 0.1481319 | 0.08403818 | 1.084387 | 0.2744713 | 0.1557131 | 0.05673201 | 750 | 720 | 465 | 24 |  |  |  |  | Hot and Cold Rolling |  |  |  | Single | 460 | 2 | [5 empty] | Water Quenching | Multiple | 120 | 12 | 170 | 0.25 | 120 | 12 |  |  | Final Bar diameter of 45mm. | 635.56 | 602.12 | 0.947385 | 10.45%
120 | 5.5 | 2.48 | 1.62 | 0.08 | 0.2 | 0 | 0 | 0 | 0 | 0 | 0 | 0 | 0.4924317 | 0.3415023 | 0.4760672 | 0.1041077 | 0.4557013 | 0.7728644 | 0.4663453 | 0.6163535 | 0.6154036 | 0.5723735 | 0.431335 | 0.954292 | 1.291663 | 0.7608774 | 0.5636358 | 0.6971093 | 1.044052 | 0.4107628 | 1.913365 | 0.6529956 | 0.6567543 | 1.08549 | 0.8239397 | 0.5204965 | 4.288577 | 0.5288577 | 0.8109132 | 0.5396989 | 0.9472141 | 0.3505224 | 1.481319 | 0.5561576 | 0.5969885 | 0.8403818 | 0.7271017 | 0.4566345 | 3.320197 | 0.4320197 | 0.7685291 | 2.744713 | 0.8393323 | 0.7329569 | 1.557131 | 1.010276 | 0.6089367 | 6.151943 | 0.7151943 | 0.8601779 | 0.5673201 | 0.6192199 | 0.3619682 | 2.241379 | 0.3241379 | 0.6914894 | 3.95082 | 0.495082 | 0.7980132 | 1.376072 | 0.7192199 | 0.3116536 | 0.3116403 | 0.2412808 | 0.5493201 | 0.231454 | 0.6352749 | 0.3604042 | 1.423892 | 1.177091 | 0.6677876 | 2.638308 | 0.2432996 | 0.9612328 | 1.694339 | 0.9112989 | 0.5169981 | 2.042566 | 0.1883614 | 0.7441821 | 1.31175 | 0.3490121 | 1.378884 | 2.430522 | 0.8855285 | 0.794624 | 0.2895108 | 0.5103129 | 0.1291663 | 0.1562486 | 0.2754153 | 0.06971093 | 0.7559361 | 0.1913365 | 0.108549 | 0.120967 | 0.2132253 | 0.05396989 | 0.5852423 | 0.1481319 | 0.08403818 | 1.084387 | 0.2744713 | 0.1557131 | 0.05673201 | 750 | 720 | 465 | 24 |  |  |  |  | Hot and Cold Rolling |  |  |  | Single | 460 | 2 | [5 empty] | Water Quenching | Multiple | 120 | 12 | 170 | 0.333 | 120 | 12 |  |  | Final Bar diameter of 45mm. | 668.36 | 615.62 | 0.9210904 | 10.88%
121 | 5.5 | 2.48 | 1.62 | 0.08 | 0.2 | 0 | 0 | 0 | 0 | 0 | 0 | 0 | 0.4924317 | 0.3415023 | 0.4760672 | 0.1041077 | 0.4557013 | 0.7728644 | 0.4663453 | 0.6163535 | 0.6154036 | 0.5723735 | 0.431335 | 0.954292 | 1.291663 | 0.7608774 | 0.5636358 | 0.6971093 | 1.044052 | 0.4107628 | 1.913365 | 0.6529956 | 0.6567543 | 1.08549 | 0.8239397 | 0.5204965 | 4.288577 | 0.5288577 | 0.8109132 | 0.5396989 | 0.9472141 | 0.3505224 | 1.481319 | 0.5561576 | 0.5969885 | 0.8403818 | 0.7271017 | 0.4566345 | 3.320197 | 0.4320197 | 0.7685291 | 2.744713 | 0.8393323 | 0.7329569 | 1.557131 | 1.010276 | 0.6089367 | 6.151943 | 0.7151943 | 0.8601779 | 0.5673201 | 0.6192199 | 0.3619682 | 2.241379 | 0.3241379 | 0.6914894 | 3.95082 | 0.495082 | 0.7980132 | 1.376072 | 0.7192199 | 0.3116536 | 0.3116403 | 0.2412808 | 0.5493201 | 0.231454 | 0.6352749 | 0.3604042 | 1.423892 | 1.177091 | 0.6677876 | 2.638308 | 0.2432996 | 0.9612328 | 1.694339 | 0.9112989 | 0.5169981 | 2.042566 | 0.1883614 | 0.7441821 | 1.31175 | 0.3490121 | 1.378884 | 2.430522 | 0.8855285 | 0.794624 | 0.2895108 | 0.5103129 | 0.1291663 | 0.1562486 | 0.2754153 | 0.06971093 | 0.7559361 | 0.1913365 | 0.108549 | 0.120967 | 0.2132253 | 0.05396989 | 0.5852423 | 0.1481319 | 0.08403818 | 1.084387 | 0.2744713 | 0.1557131 | 0.05673201 | 750 | 720 | 465 | 24 |  |  |  |  | Hot and Cold Rolling |  |  |  | Single | 460 | 2 | [5 empty] | Water Quenching | Multiple | 120 | 12 | 170 | 0.417 | 120 | 12 |  |  | Final Bar diameter of 45mm. | 625.91 | 589.26 | 0.9414453 | 9.63%
122 | 5.5 | 2.48 | 1.62 | 0.08 | 0.2 | 0 | 0 | 0 | 0 | 0 | 0 | 0 | 0.4924317 | 0.3415023 | 0.4760672 | 0.1041077 | 0.4557013 | 0.7728644 | 0.4663453 | 0.6163535 | 0.6154036 | 0.5723735 | 0.431335 | 0.954292 | 1.291663 | 0.7608774 | 0.5636358 | 0.6971093 | 1.044052 | 0.4107628 | 1.913365 | 0.6529956 | 0.6567543 | 1.08549 | 0.8239397 | 0.5204965 | 4.288577 | 0.5288577 | 0.8109132 | 0.5396989 | 0.9472141 | 0.3505224 | 1.481319 | 0.5561576 | 0.5969885 | 0.8403818 | 0.7271017 | 0.4566345 | 3.320197 | 0.4320197 | 0.7685291 | 2.744713 | 0.8393323 | 0.7329569 | 1.557131 | 1.010276 | 0.6089367 | 6.151943 | 0.7151943 | 0.8601779 | 0.5673201 | 0.6192199 | 0.3619682 | 2.241379 | 0.3241379 | 0.6914894 | 3.95082 | 0.495082 | 0.7980132 | 1.376072 | 0.7192199 | 0.3116536 | 0.3116403 | 0.2412808 | 0.5493201 | 0.231454 | 0.6352749 | 0.3604042 | 1.423892 | 1.177091 | 0.6677876 | 2.638308 | 0.2432996 | 0.9612328 | 1.694339 | 0.9112989 | 0.5169981 | 2.042566 | 0.1883614 | 0.7441821 | 1.31175 | 0.3490121 | 1.378884 | 2.430522 | 0.8855285 | 0.794624 | 0.2895108 | 0.5103129 | 0.1291663 | 0.1562486 | 0.2754153 | 0.06971093 | 0.7559361 | 0.1913365 | 0.108549 | 0.120967 | 0.2132253 | 0.05396989 | 0.5852423 | 0.1481319 | 0.08403818 | 1.084387 | 0.2744713 | 0.1557131 | 0.05673201 | 750 | 720 | 465 | 24 |  |  |  |  | Hot and Cold Rolling |  |  |  | Single | 460 | 2 | [5 empty] | Water Quenching | Multiple | 120 | 12 | 170 | 0.5 | 120 | 12 |  |  | Final Bar diameter of 45mm. | 630.41 | 578 | 0.9168636 | 8.99%
123 | 5.45 | 2.27 | 1.53 | 0.08 | 0.2 | 0.17 | 0 | 0 | 0 | 0 | 0 | 0 | 0.5130383 | 0.317218 | 0.4386097 | 0.1043682 | 0.4537723 | 0.7968292 | 0.4289463 | 0.5188575 | 0.6050325 | 0.6183635 | 0.4339258 | 0.9770246 | 1.414859 | 0.7268369 | 0.5858972 | 0.7260002 | 1.012424 | 0.4206258 | 1.899954 | 0.6499896 | 0.6551669 | 1.077882 | 0.8209337 | 0.5187407 | 0.5353564 | 1.221306 | 0.3486854 | 0.5131254 | 0.8875577 | 0.3391162 | 1.342857 | 0.5251232 | 0.5731707 | 0.7618298 | 0.6960672 | 0.4324083 | 0.3783814 | 1.09644 | 0.2745114 | 2.617015 | 0.8107104 | 0.723529 | 1.484685 | 0.9816544 | 0.5975346 | 0.7374054 | 1.382027 | 0.4244291 | 0.5673201 | 0.6192199 | 0.3619682 | 0.2817734 | 1.019592 | 0.2198309 | 0.4966745 | 1.190537 | 0.331852 | 1.313409 | 1.414674 | 0.3242338 | 0.1584378 | 0.2291633 | 0.2792741 | 0.2185153 | 0.571858 | 0.3244265 | 0.1611344 | 1.114461 | 0.6322558 | 0.3140253 | 0.2415942 | 0.1199937 | 0.2115097 | 0.787683 | 0.4468684 | 0.2219481 | 0.170755 | 0.08480963 | 0.1494917 | 0.3327743 | 0.1652805 | 0.2913356 | 0.1113236 | 0.8299174 | 0.3171236 | 0.5589853 | 1.125456 | 0.1627242 | 0.2868296 | 0.5775002 | 0.7506375 | 1.511327 | 0.8574061 | 0.1150109 | 0.2027266 | 0.4081679 | 0.5305386 | 1.068182 | 0.606001 | 1.033936 | 2.081717 | 1.181 | 0.4512773 | 750 | 720 | 465 | 24 |  |  |  |  | Hot and Cold Rolling |  |  |  | Single | 460 | 2 | [5 empty] | Water Quenching | Multiple | 120 | 12 | 190 | 0.083 | 120 | 12 |  |  | Final Bar diameter of 45mm. | 615.49 | 579.71 | 0.9418675 | 10.58%
124 | 5.45 | 2.27 | 1.53 | 0.08 | 0.2 | 0.17 | 0 | 0 | 0 | 0 | 0 | 0 | 0.5130383 | 0.317218 | 0.4386097 | 0.1043682 | 0.4537723 | 0.7968292 | 0.4289463 | 0.5188575 | 0.6050325 | 0.6183635 | 0.4339258 | 0.9770246 | 1.414859 | 0.7268369 | 0.5858972 | 0.7260002 | 1.012424 | 0.4206258 | 1.899954 | 0.6499896 | 0.6551669 | 1.077882 | 0.8209337 | 0.5187407 | 0.5353564 | 1.221306 | 0.3486854 | 0.5131254 | 0.8875577 | 0.3391162 | 1.342857 | 0.5251232 | 0.5731707 | 0.7618298 | 0.6960672 | 0.4324083 | 0.3783814 | 1.09644 | 0.2745114 | 2.617015 | 0.8107104 | 0.723529 | 1.484685 | 0.9816544 | 0.5975346 | 0.7374054 | 1.382027 | 0.4244291 | 0.5673201 | 0.6192199 | 0.3619682 | 0.2817734 | 1.019592 | 0.2198309 | 0.4966745 | 1.190537 | 0.331852 | 1.313409 | 1.414674 | 0.3242338 | 0.1584378 | 0.2291633 | 0.2792741 | 0.2185153 | 0.571858 | 0.3244265 | 0.1611344 | 1.114461 | 0.6322558 | 0.3140253 | 0.2415942 | 0.1199937 | 0.2115097 | 0.787683 | 0.4468684 | 0.2219481 | 0.170755 | 0.08480963 | 0.1494917 | 0.3327743 | 0.1652805 | 0.2913356 | 0.1113236 | 0.8299174 | 0.3171236 | 0.5589853 | 1.125456 | 0.1627242 | 0.2868296 | 0.5775002 | 0.7506375 | 1.511327 | 0.8574061 | 0.1150109 | 0.2027266 | 0.4081679 | 0.5305386 | 1.068182 | 0.606001 | 1.033936 | 2.081717 | 1.181 | 0.4512773 | 750 | 720 | 465 | 24 |  |  |  |  | Hot and Cold Rolling |  |  |  | Single | 460 | 2 | [5 empty] | Water Quenching | Multiple | 120 | 12 | 190 | 0.17 | 120 | 12 |  |  | Final Bar diameter of 45mm. | 630.98 | 594.64 | 0.942407 | 10.61%
125 | 5.45 | 2.27 | 1.53 | 0.08 | 0.2 | 0.17 | 0 | 0 | 0 | 0 | 0 | 0 | 0.5130383 | 0.317218 | 0.4386097 | 0.1043682 | 0.4537723 | 0.7968292 | 0.4289463 | 0.5188575 | 0.6050325 | 0.6183635 | 0.4339258 | 0.9770246 | 1.414859 | 0.7268369 | 0.5858972 | 0.7260002 | 1.012424 | 0.4206258 | 1.899954 | 0.6499896 | 0.6551669 | 1.077882 | 0.8209337 | 0.5187407 | 0.5353564 | 1.221306 | 0.3486854 | 0.5131254 | 0.8875577 | 0.3391162 | 1.342857 | 0.5251232 | 0.5731707 | 0.7618298 | 0.6960672 | 0.4324083 | 0.3783814 | 1.09644 | 0.2745114 | 2.617015 | 0.8107104 | 0.723529 | 1.484685 | 0.9816544 | 0.5975346 | 0.7374054 | 1.382027 | 0.4244291 | 0.5673201 | 0.6192199 | 0.3619682 | 0.2817734 | 1.019592 | 0.2198309 | 0.4966745 | 1.190537 | 0.331852 | 1.313409 | 1.414674 | 0.3242338 | 0.1584378 | 0.2291633 | 0.2792741 | 0.2185153 | 0.571858 | 0.3244265 | 0.1611344 | 1.114461 | 0.6322558 | 0.3140253 | 0.2415942 | 0.1199937 | 0.2115097 | 0.787683 | 0.4468684 | 0.2219481 | 0.170755 | 0.08480963 | 0.1494917 | 0.3327743 | 0.1652805 | 0.2913356 | 0.1113236 | 0.8299174 | 0.3171236 | 0.5589853 | 1.125456 | 0.1627242 | 0.2868296 | 0.5775002 | 0.7506375 | 1.511327 | 0.8574061 | 0.1150109 | 0.2027266 | 0.4081679 | 0.5305386 | 1.068182 | 0.606001 | 1.033936 | 2.081717 | 1.181 | 0.4512773 | 750 | 720 | 465 | 24 |  |  |  |  | Hot and Cold Rolling |  |  |  | Single | 460 | 2 | [5 empty] | Water Quenching | Multiple | 120 | 12 | 190 | 0.25 | 120 | 12 |  |  | Final Bar diameter of 45mm. | 642.25 | 607.88 | 0.946485 | 11.61%
126 | 5.45 | 2.27 | 1.53 | 0.08 | 0.2 | 0.17 | 0 | 0 | 0 | 0 | 0 | 0 | 0.5130383 | 0.317218 | 0.4386097 | 0.1043682 | 0.4537723 | 0.7968292 | 0.4289463 | 0.5188575 | 0.6050325 | 0.6183635 | 0.4339258 | 0.9770246 | 1.414859 | 0.7268369 | 0.5858972 | 0.7260002 | 1.012424 | 0.4206258 | 1.899954 | 0.6499896 | 0.6551669 | 1.077882 | 0.8209337 | 0.5187407 | 0.5353564 | 1.221306 | 0.3486854 | 0.5131254 | 0.8875577 | 0.3391162 | 1.342857 | 0.5251232 | 0.5731707 | 0.7618298 | 0.6960672 | 0.4324083 | 0.3783814 | 1.09644 | 0.2745114 | 2.617015 | 0.8107104 | 0.723529 | 1.484685 | 0.9816544 | 0.5975346 | 0.7374054 | 1.382027 | 0.4244291 | 0.5673201 | 0.6192199 | 0.3619682 | 0.2817734 | 1.019592 | 0.2198309 | 0.4966745 | 1.190537 | 0.331852 | 1.313409 | 1.414674 | 0.3242338 | 0.1584378 | 0.2291633 | 0.2792741 | 0.2185153 | 0.571858 | 0.3244265 | 0.1611344 | 1.114461 | 0.6322558 | 0.3140253 | 0.2415942 | 0.1199937 | 0.2115097 | 0.787683 | 0.4468684 | 0.2219481 | 0.170755 | 0.08480963 | 0.1494917 | 0.3327743 | 0.1652805 | 0.2913356 | 0.1113236 | 0.8299174 | 0.3171236 | 0.5589853 | 1.125456 | 0.1627242 | 0.2868296 | 0.5775002 | 0.7506375 | 1.511327 | 0.8574061 | 0.1150109 | 0.2027266 | 0.4081679 | 0.5305386 | 1.068182 | 0.606001 | 1.033936 | 2.081717 | 1.181 | 0.4512773 | 750 | 720 | 465 | 24 |  |  |  |  | Hot and Cold Rolling |  |  |  | Single | 460 | 2 | [5 empty] | Water Quenching | Multiple | 120 | 12 | 190 | 0.333 | 120 | 12 |  |  | Final Bar diameter of 45mm. | 624.78 | 589.85 | 0.9440923 | 10.40%
127 | 5.45 | 2.27 | 1.53 | 0.08 | 0.2 | 0.17 | 0 | 0 | 0 | 0 | 0 | 0 | 0.5130383 | 0.317218 | 0.4386097 | 0.1043682 | 0.4537723 | 0.7968292 | 0.4289463 | 0.5188575 | 0.6050325 | 0.6183635 | 0.4339258 | 0.9770246 | 1.414859 | 0.7268369 | 0.5858972 | 0.7260002 | 1.012424 | 0.4206258 | 1.899954 | 0.6499896 | 0.6551669 | 1.077882 | 0.8209337 | 0.5187407 | 0.5353564 | 1.221306 | 0.3486854 | 0.5131254 | 0.8875577 | 0.3391162 | 1.342857 | 0.5251232 | 0.5731707 | 0.7618298 | 0.6960672 | 0.4324083 | 0.3783814 | 1.09644 | 0.2745114 | 2.617015 | 0.8107104 | 0.723529 | 1.484685 | 0.9816544 | 0.5975346 | 0.7374054 | 1.382027 | 0.4244291 | 0.5673201 | 0.6192199 | 0.3619682 | 0.2817734 | 1.019592 | 0.2198309 | 0.4966745 | 1.190537 | 0.331852 | 1.313409 | 1.414674 | 0.3242338 | 0.1584378 | 0.2291633 | 0.2792741 | 0.2185153 | 0.571858 | 0.3244265 | 0.1611344 | 1.114461 | 0.6322558 | 0.3140253 | 0.2415942 | 0.1199937 | 0.2115097 | 0.787683 | 0.4468684 | 0.2219481 | 0.170755 | 0.08480963 | 0.1494917 | 0.3327743 | 0.1652805 | 0.2913356 | 0.1113236 | 0.8299174 | 0.3171236 | 0.5589853 | 1.125456 | 0.1627242 | 0.2868296 | 0.5775002 | 0.7506375 | 1.511327 | 0.8574061 | 0.1150109 | 0.2027266 | 0.4081679 | 0.5305386 | 1.068182 | 0.606001 | 1.033936 | 2.081717 | 1.181 | 0.4512773 | 750 | 720 | 465 | 24 |  |  |  |  | Hot and Cold Rolling |  |  |  | Single | 460 | 2 | [5 empty] | Water Quenching | Multiple | 120 | 12 | 190 | 0.417 | 120 | 12 |  |  | Final Bar diameter of 45mm. | 615.77 | 578.59 | 0.9396203 | 9.60%
128 | 5.45 | 2.27 | 1.53 | 0.08 | 0.2 | 0.17 | 0 | 0 | 0 | 0 | 0 | 0 | 0.5130383 | 0.317218 | 0.4386097 | 0.1043682 | 0.4537723 | 0.7968292 | 0.4289463 | 0.5188575 | 0.6050325 | 0.6183635 | 0.4339258 | 0.9770246 | 1.414859 | 0.7268369 | 0.5858972 | 0.7260002 | 1.012424 | 0.4206258 | 1.899954 | 0.6499896 | 0.6551669 | 1.077882 | 0.8209337 | 0.5187407 | 0.5353564 | 1.221306 | 0.3486854 | 0.5131254 | 0.8875577 | 0.3391162 | 1.342857 | 0.5251232 | 0.5731707 | 0.7618298 | 0.6960672 | 0.4324083 | 0.3783814 | 1.09644 | 0.2745114 | 2.617015 | 0.8107104 | 0.723529 | 1.484685 | 0.9816544 | 0.5975346 | 0.7374054 | 1.382027 | 0.4244291 | 0.5673201 | 0.6192199 | 0.3619682 | 0.2817734 | 1.019592 | 0.2198309 | 0.4966745 | 1.190537 | 0.331852 | 1.313409 | 1.414674 | 0.3242338 | 0.1584378 | 0.2291633 | 0.2792741 | 0.2185153 | 0.571858 | 0.3244265 | 0.1611344 | 1.114461 | 0.6322558 | 0.3140253 | 0.2415942 | 0.1199937 | 0.2115097 | 0.787683 | 0.4468684 | 0.2219481 | 0.170755 | 0.08480963 | 0.1494917 | 0.3327743 | 0.1652805 | 0.2913356 | 0.1113236 | 0.8299174 | 0.3171236 | 0.5589853 | 1.125456 | 0.1627242 | 0.2868296 | 0.5775002 | 0.7506375 | 1.511327 | 0.8574061 | 0.1150109 | 0.2027266 | 0.4081679 | 0.5305386 | 1.068182 | 0.606001 | 1.033936 | 2.081717 | 1.181 | 0.4512773 | 750 | 720 | 465 | 24 |  |  |  |  | Hot and Cold Rolling |  |  |  | Single | 460 | 2 | [5 empty] | Water Quenching | Multiple | 120 | 12 | 190 | 0.5 | 120 | 12 |  |  | Final Bar diameter of 45mm. | 599.43 | 563.66 | 0.9403266 | 9.39%
129 | 5.4 | 2.45 | 1.63 | 0.18 | 0.2 | 0 | 0 | 0 | 0 | 0 | 0 | 0 | 0.4982879 | 0.3422812 | 0.4767856 | 0.1040993 | 0.4517061 | 0.7734359 | 0.4658234 | 0.5612857 | 0.6148836 | 0.5973348 | 0.4310438 | 0.967606 | 1.290792 | 0.7504319 | 0.5634698 | 0.6838019 | 1.04122 | 0.4061059 | 1.114775 | 0.802156 | 0.5271365 | 1.070273 | 0.8179277 | 0.516972 | 4.228457 | 0.5228457 | 0.808739 | 0.5297537 | 0.9459608 | 0.3463 | 0.8636364 | 0.7068966 | 0.4634146 | 0.8291601 | 0.7226682 | 0.453301 | 3.275862 | 0.4275862 | 0.766129 | 1.63026 | 0.9976849 | 0.6198095 | 1.56518 | 1.013457 | 0.6101639 | 6.183746 | 0.7183746 | 0.8607969 | 0.9600801 | 0.7743923 | 0.4898168 | 3.793103 | 0.4793103 | 0.7913669 | 3.95082 | 0.495082 | 0.7980132 | 1.368806 | 0.8743923 | 0.3089156 | 0.4337988 | 0.2393225 | 0.451836 | 0.2240041 | 0.3651849 | 0.3506068 | 1.385184 | 0.6893485 | 0.6618298 | 2.61477 | 0.4059657 | 1.603897 | 1.670587 | 0.5340508 | 0.5127315 | 2.02571 | 0.314509 | 1.242568 | 1.294234 | 0.5936891 | 2.345559 | 2.443086 | 1.498587 | 0.798193 | 0.4896108 | 0.5099687 | 0.1290792 | 0.2593731 | 0.2701578 | 0.06838019 | 0.4404275 | 0.1114775 | 0.1070273 | 0.2009411 | 0.2092961 | 0.05297537 | 0.3412072 | 0.08636364 | 0.08291601 | 0.6440864 | 0.163026 | 0.156518 | 0.09600801 | 750 | 720 | 465 | 24 |  |  |  |  | Hot and Cold Rolling |  |  |  | Single | 460 | 2 | [5 empty] | Water Quenching | Multiple | 120 | 12 | 180 | 0.083 | 120 | 12 |  |  | Final Bar diameter of 45mm. | 627.83 | 589.93 | 0.9396333 | 10.39%
130 | 5.4 | 2.45 | 1.63 | 0.18 | 0.2 | 0 | 0 | 0 | 0 | 0 | 0 | 0 | 0.4982879 | 0.3422812 | 0.4767856 | 0.1040993 | 0.4517061 | 0.7734359 | 0.4658234 | 0.5612857 | 0.6148836 | 0.5973348 | 0.4310438 | 0.967606 | 1.290792 | 0.7504319 | 0.5634698 | 0.6838019 | 1.04122 | 0.4061059 | 1.114775 | 0.802156 | 0.5271365 | 1.070273 | 0.8179277 | 0.516972 | 4.228457 | 0.5228457 | 0.808739 | 0.5297537 | 0.9459608 | 0.3463 | 0.8636364 | 0.7068966 | 0.4634146 | 0.8291601 | 0.7226682 | 0.453301 | 3.275862 | 0.4275862 | 0.766129 | 1.63026 | 0.9976849 | 0.6198095 | 1.56518 | 1.013457 | 0.6101639 | 6.183746 | 0.7183746 | 0.8607969 | 0.9600801 | 0.7743923 | 0.4898168 | 3.793103 | 0.4793103 | 0.7913669 | 3.95082 | 0.495082 | 0.7980132 | 1.368806 | 0.8743923 | 0.3089156 | 0.4337988 | 0.2393225 | 0.451836 | 0.2240041 | 0.3651849 | 0.3506068 | 1.385184 | 0.6893485 | 0.6618298 | 2.61477 | 0.4059657 | 1.603897 | 1.670587 | 0.5340508 | 0.5127315 | 2.02571 | 0.314509 | 1.242568 | 1.294234 | 0.5936891 | 2.345559 | 2.443086 | 1.498587 | 0.798193 | 0.4896108 | 0.5099687 | 0.1290792 | 0.2593731 | 0.2701578 | 0.06838019 | 0.4404275 | 0.1114775 | 0.1070273 | 0.2009411 | 0.2092961 | 0.05297537 | 0.3412072 | 0.08636364 | 0.08291601 | 0.6440864 | 0.163026 | 0.156518 | 0.09600801 | 750 | 720 | 465 | 24 |  |  |  |  | Hot and Cold Rolling |  |  |  | Single | 460 | 2 | [5 empty] | Water Quenching | Multiple | 120 | 12 | 180 | 0.17 | 120 | 12 |  |  | Final Bar diameter of 45mm. | 643.12 | 600.44 | 0.933636 | 10.67%
131 | 5.4 | 2.45 | 1.63 | 0.18 | 0.2 | 0 | 0 | 0 | 0 | 0 | 0 | 0 | 0.4982879 | 0.3422812 | 0.4767856 | 0.1040993 | 0.4517061 | 0.7734359 | 0.4658234 | 0.5612857 | 0.6148836 | 0.5973348 | 0.4310438 | 0.967606 | 1.290792 | 0.7504319 | 0.5634698 | 0.6838019 | 1.04122 | 0.4061059 | 1.114775 | 0.802156 | 0.5271365 | 1.070273 | 0.8179277 | 0.516972 | 4.228457 | 0.5228457 | 0.808739 | 0.5297537 | 0.9459608 | 0.3463 | 0.8636364 | 0.7068966 | 0.4634146 | 0.8291601 | 0.7226682 | 0.453301 | 3.275862 | 0.4275862 | 0.766129 | 1.63026 | 0.9976849 | 0.6198095 | 1.56518 | 1.013457 | 0.6101639 | 6.183746 | 0.7183746 | 0.8607969 | 0.9600801 | 0.7743923 | 0.4898168 | 3.793103 | 0.4793103 | 0.7913669 | 3.95082 | 0.495082 | 0.7980132 | 1.368806 | 0.8743923 | 0.3089156 | 0.4337988 | 0.2393225 | 0.451836 | 0.2240041 | 0.3651849 | 0.3506068 | 1.385184 | 0.6893485 | 0.6618298 | 2.61477 | 0.4059657 | 1.603897 | 1.670587 | 0.5340508 | 0.5127315 | 2.02571 | 0.314509 | 1.242568 | 1.294234 | 0.5936891 | 2.345559 | 2.443086 | 1.498587 | 0.798193 | 0.4896108 | 0.5099687 | 0.1290792 | 0.2593731 | 0.2701578 | 0.06838019 | 0.4404275 | 0.1114775 | 0.1070273 | 0.2009411 | 0.2092961 | 0.05297537 | 0.3412072 | 0.08636364 | 0.08291601 | 0.6440864 | 0.163026 | 0.156518 | 0.09600801 | 750 | 720 | 465 | 24 |  |  |  |  | Hot and Cold Rolling |  |  |  | Single | 460 | 2 | [5 empty] | Water Quenching | Multiple | 120 | 12 | 180 | 0.25 | 120 | 12 |  |  | Final Bar diameter of 45mm. | 688.66 | 646.94 | 0.9394186 | 12.65%
132 | 5.4 | 2.45 | 1.63 | 0.18 | 0.2 | 0 | 0 | 0 | 0 | 0 | 0 | 0 | 0.4982879 | 0.3422812 | 0.4767856 | 0.1040993 | 0.4517061 | 0.7734359 | 0.4658234 | 0.5612857 | 0.6148836 | 0.5973348 | 0.4310438 | 0.967606 | 1.290792 | 0.7504319 | 0.5634698 | 0.6838019 | 1.04122 | 0.4061059 | 1.114775 | 0.802156 | 0.5271365 | 1.070273 | 0.8179277 | 0.516972 | 4.228457 | 0.5228457 | 0.808739 | 0.5297537 | 0.9459608 | 0.3463 | 0.8636364 | 0.7068966 | 0.4634146 | 0.8291601 | 0.7226682 | 0.453301 | 3.275862 | 0.4275862 | 0.766129 | 1.63026 | 0.9976849 | 0.6198095 | 1.56518 | 1.013457 | 0.6101639 | 6.183746 | 0.7183746 | 0.8607969 | 0.9600801 | 0.7743923 | 0.4898168 | 3.793103 | 0.4793103 | 0.7913669 | 3.95082 | 0.495082 | 0.7980132 | 1.368806 | 0.8743923 | 0.3089156 | 0.4337988 | 0.2393225 | 0.451836 | 0.2240041 | 0.3651849 | 0.3506068 | 1.385184 | 0.6893485 | 0.6618298 | 2.61477 | 0.4059657 | 1.603897 | 1.670587 | 0.5340508 | 0.5127315 | 2.02571 | 0.314509 | 1.242568 | 1.294234 | 0.5936891 | 2.345559 | 2.443086 | 1.498587 | 0.798193 | 0.4896108 | 0.5099687 | 0.1290792 | 0.2593731 | 0.2701578 | 0.06838019 | 0.4404275 | 0.1114775 | 0.1070273 | 0.2009411 | 0.2092961 | 0.05297537 | 0.3412072 | 0.08636364 | 0.08291601 | 0.6440864 | 0.163026 | 0.156518 | 0.09600801 | 750 | 720 | 465 | 24 |  |  |  |  | Hot and Cold Rolling |  |  |  | Single | 460 | 2 | [5 empty] | Water Quenching | Multiple | 120 | 12 | 180 | 0.333 | 120 | 12 |  |  | Final Bar diameter of 45mm. | 653.63 | 612.22 | 0.9366461 | 10.98%
133 | 5.4 | 2.45 | 1.63 | 0.18 | 0.2 | 0 | 0 | 0 | 0 | 0 | 0 | 0 | 0.4982879 | 0.3422812 | 0.4767856 | 0.1040993 | 0.4517061 | 0.7734359 | 0.4658234 | 0.5612857 | 0.6148836 | 0.5973348 | 0.4310438 | 0.967606 | 1.290792 | 0.7504319 | 0.5634698 | 0.6838019 | 1.04122 | 0.4061059 | 1.114775 | 0.802156 | 0.5271365 | 1.070273 | 0.8179277 | 0.516972 | 4.228457 | 0.5228457 | 0.808739 | 0.5297537 | 0.9459608 | 0.3463 | 0.8636364 | 0.7068966 | 0.4634146 | 0.8291601 | 0.7226682 | 0.453301 | 3.275862 | 0.4275862 | 0.766129 | 1.63026 | 0.9976849 | 0.6198095 | 1.56518 | 1.013457 | 0.6101639 | 6.183746 | 0.7183746 | 0.8607969 | 0.9600801 | 0.7743923 | 0.4898168 | 3.793103 | 0.4793103 | 0.7913669 | 3.95082 | 0.495082 | 0.7980132 | 1.368806 | 0.8743923 | 0.3089156 | 0.4337988 | 0.2393225 | 0.451836 | 0.2240041 | 0.3651849 | 0.3506068 | 1.385184 | 0.6893485 | 0.6618298 | 2.61477 | 0.4059657 | 1.603897 | 1.670587 | 0.5340508 | 0.5127315 | 2.02571 | 0.314509 | 1.242568 | 1.294234 | 0.5936891 | 2.345559 | 2.443086 | 1.498587 | 0.798193 | 0.4896108 | 0.5099687 | 0.1290792 | 0.2593731 | 0.2701578 | 0.06838019 | 0.4404275 | 0.1114775 | 0.1070273 | 0.2009411 | 0.2092961 | 0.05297537 | 0.3412072 | 0.08636364 | 0.08291601 | 0.6440864 | 0.163026 | 0.156518 | 0.09600801 | 750 | 720 | 465 | 24 |  |  |  |  | Hot and Cold Rolling |  |  |  | Single | 460 | 2 | [5 empty] | Water Quenching | Multiple | 120 | 12 | 180 | 0.417 | 120 | 12 |  |  | Final Bar diameter of 45mm. | 619.87 | 585.79 | 0.9450207 | 10.45%
134 | 5.36 | 2.38 | 1.62 | 0.18 | 0.2 | 0.17 | 0 | 0 | 0 | 0 | 0 | 0 | 0.5321821 | 0.3344103 | 0.4652848 | 0.1041837 | 0.4515828 | 0.780405 | 0.4549107 | 0.4480936 | 0.6271403 | 0.6495061 | 0.4355226 | 0.9861227 | 1.325303 | 0.7376823 | 0.5699485 | 0.6834277 | 1.035635 | 0.4059739 | 1.108435 | 0.7997512 | 0.5257146 | 1.064186 | 0.8155228 | 0.5155476 | 0.5285543 | 1.215895 | 0.345787 | 0.5156767 | 0.9324357 | 0.3402287 | 0.8363636 | 0.6965517 | 0.4554455 | 0.8029761 | 0.7123233 | 0.4453615 | 0.3988177 | 1.112696 | 0.2851106 | 1.621876 | 0.9945047 | 0.6185937 | 1.557131 | 1.010276 | 0.6089367 | 0.7733872 | 1.410649 | 0.4361073 | 0.9600801 | 0.7743923 | 0.4898168 | 0.4768473 | 1.174765 | 0.3228819 | 0.4966745 | 1.190537 | 0.331852 | 1.352877 | 1.569847 | 0.3107755 | 0.2416225 | 0.2344939 | 0.2516691 | 0.2168116 | 0.3516415 | 0.337604 | 0.1676793 | 0.681903 | 0.6546815 | 0.3251636 | 0.4036569 | 0.2004861 | 0.2088223 | 0.5145262 | 0.4939864 | 0.2453504 | 0.3045771 | 0.1512757 | 0.1575657 | 0.5906359 | 0.2933538 | 0.3055513 | 0.1883938 | 0.8153188 | 0.5027011 | 0.5236032 | 1.054218 | 0.2592312 | 0.27001 | 0.5436357 | 0.4379227 | 0.8817097 | 0.846512 | 0.1956015 | 0.2037346 | 0.4101974 | 0.3304322 | 0.6652893 | 0.638731 | 0.640774 | 1.290129 | 1.238627 | 0.7637001 | 750 | 720 | 465 | 24 |  |  |  |  | Hot and Cold Rolling |  |  |  | Single | 460 | 2 | [5 empty] | Water Quenching | Multiple | 120 | 12 | 200 | 0.083 | 120 | 12 |  |  | Final Bar diameter of 45mm. | 610 | 569.27 | 0.9332295 | 10.76%
135 | 5.36 | 2.38 | 1.62 | 0.18 | 0.2 | 0.17 | 0 | 0 | 0 | 0 | 0 | 0 | 0.5321821 | 0.3344103 | 0.4652848 | 0.1041837 | 0.4515828 | 0.780405 | 0.4549107 | 0.4480936 | 0.6271403 | 0.6495061 | 0.4355226 | 0.9861227 | 1.325303 | 0.7376823 | 0.5699485 | 0.6834277 | 1.035635 | 0.4059739 | 1.108435 | 0.7997512 | 0.5257146 | 1.064186 | 0.8155228 | 0.5155476 | 0.5285543 | 1.215895 | 0.345787 | 0.5156767 | 0.9324357 | 0.3402287 | 0.8363636 | 0.6965517 | 0.4554455 | 0.8029761 | 0.7123233 | 0.4453615 | 0.3988177 | 1.112696 | 0.2851106 | 1.621876 | 0.9945047 | 0.6185937 | 1.557131 | 1.010276 | 0.6089367 | 0.7733872 | 1.410649 | 0.4361073 | 0.9600801 | 0.7743923 | 0.4898168 | 0.4768473 | 1.174765 | 0.3228819 | 0.4966745 | 1.190537 | 0.331852 | 1.352877 | 1.569847 | 0.3107755 | 0.2416225 | 0.2344939 | 0.2516691 | 0.2168116 | 0.3516415 | 0.337604 | 0.1676793 | 0.681903 | 0.6546815 | 0.3251636 | 0.4036569 | 0.2004861 | 0.2088223 | 0.5145262 | 0.4939864 | 0.2453504 | 0.3045771 | 0.1512757 | 0.1575657 | 0.5906359 | 0.2933538 | 0.3055513 | 0.1883938 | 0.8153188 | 0.5027011 | 0.5236032 | 1.054218 | 0.2592312 | 0.27001 | 0.5436357 | 0.4379227 | 0.8817097 | 0.846512 | 0.1956015 | 0.2037346 | 0.4101974 | 0.3304322 | 0.6652893 | 0.638731 | 0.640774 | 1.290129 | 1.238627 | 0.7637001 | 750 | 720 | 465 | 24 |  |  |  |  | Hot and Cold Rolling |  |  |  | Single | 460 | 2 | [5 empty] | Water Quenching | Multiple | 120 | 12 | 200 | 0.17 | 120 | 12 |  |  | Final Bar diameter of 45mm. | 622.25 | 587.48 | 0.9441221 | 11.55%
136 | 5.36 | 2.38 | 1.62 | 0.18 | 0.2 | 0.17 | 0 | 0 | 0 | 0 | 0 | 0 | 0.5321821 | 0.3344103 | 0.4652848 | 0.1041837 | 0.4515828 | 0.780405 | 0.4549107 | 0.4480936 | 0.6271403 | 0.6495061 | 0.4355226 | 0.9861227 | 1.325303 | 0.7376823 | 0.5699485 | 0.6834277 | 1.035635 | 0.4059739 | 1.108435 | 0.7997512 | 0.5257146 | 1.064186 | 0.8155228 | 0.5155476 | 0.5285543 | 1.215895 | 0.345787 | 0.5156767 | 0.9324357 | 0.3402287 | 0.8363636 | 0.6965517 | 0.4554455 | 0.8029761 | 0.7123233 | 0.4453615 | 0.3988177 | 1.112696 | 0.2851106 | 1.621876 | 0.9945047 | 0.6185937 | 1.557131 | 1.010276 | 0.6089367 | 0.7733872 | 1.410649 | 0.4361073 | 0.9600801 | 0.7743923 | 0.4898168 | 0.4768473 | 1.174765 | 0.3228819 | 0.4966745 | 1.190537 | 0.331852 | 1.352877 | 1.569847 | 0.3107755 | 0.2416225 | 0.2344939 | 0.2516691 | 0.2168116 | 0.3516415 | 0.337604 | 0.1676793 | 0.681903 | 0.6546815 | 0.3251636 | 0.4036569 | 0.2004861 | 0.2088223 | 0.5145262 | 0.4939864 | 0.2453504 | 0.3045771 | 0.1512757 | 0.1575657 | 0.5906359 | 0.2933538 | 0.3055513 | 0.1883938 | 0.8153188 | 0.5027011 | 0.5236032 | 1.054218 | 0.2592312 | 0.27001 | 0.5436357 | 0.4379227 | 0.8817097 | 0.846512 | 0.1956015 | 0.2037346 | 0.4101974 | 0.3304322 | 0.6652893 | 0.638731 | 0.640774 | 1.290129 | 1.238627 | 0.7637001 | 750 | 720 | 465 | 24 |  |  |  |  | Hot and Cold Rolling |  |  |  | Single | 460 | 2 | [5 empty] | Water Quenching | Multiple | 120 | 12 | 200 | 0.25 | 120 | 12 |  |  | Final Bar diameter of 45mm. | 656.02 | 619.6 | 0.9444834 | 11.25%
137 | 5.36 | 2.38 | 1.62 | 0.18 | 0.2 | 0.17 | 0 | 0 | 0 | 0 | 0 | 0 | 0.5321821 | 0.3344103 | 0.4652848 | 0.1041837 | 0.4515828 | 0.780405 | 0.4549107 | 0.4480936 | 0.6271403 | 0.6495061 | 0.4355226 | 0.9861227 | 1.325303 | 0.7376823 | 0.5699485 | 0.6834277 | 1.035635 | 0.4059739 | 1.108435 | 0.7997512 | 0.5257146 | 1.064186 | 0.8155228 | 0.5155476 | 0.5285543 | 1.215895 | 0.345787 | 0.5156767 | 0.9324357 | 0.3402287 | 0.8363636 | 0.6965517 | 0.4554455 | 0.8029761 | 0.7123233 | 0.4453615 | 0.3988177 | 1.112696 | 0.2851106 | 1.621876 | 0.9945047 | 0.6185937 | 1.557131 | 1.010276 | 0.6089367 | 0.7733872 | 1.410649 | 0.4361073 | 0.9600801 | 0.7743923 | 0.4898168 | 0.4768473 | 1.174765 | 0.3228819 | 0.4966745 | 1.190537 | 0.331852 | 1.352877 | 1.569847 | 0.3107755 | 0.2416225 | 0.2344939 | 0.2516691 | 0.2168116 | 0.3516415 | 0.337604 | 0.1676793 | 0.681903 | 0.6546815 | 0.3251636 | 0.4036569 | 0.2004861 | 0.2088223 | 0.5145262 | 0.4939864 | 0.2453504 | 0.3045771 | 0.1512757 | 0.1575657 | 0.5906359 | 0.2933538 | 0.3055513 | 0.1883938 | 0.8153188 | 0.5027011 | 0.5236032 | 1.054218 | 0.2592312 | 0.27001 | 0.5436357 | 0.4379227 | 0.8817097 | 0.846512 | 0.1956015 | 0.2037346 | 0.4101974 | 0.3304322 | 0.6652893 | 0.638731 | 0.640774 | 1.290129 | 1.238627 | 0.7637001 | 750 | 720 | 465 | 24 |  |  |  |  | Hot and Cold Rolling |  |  |  | Single | 460 | 2 | [5 empty] | Water Quenching | Multiple | 120 | 12 | 200 | 0.333 | 120 | 12 |  |  | Final Bar diameter of 45mm. | 611.65 | 578.54 | 0.9458677 | 10.85%
138 | 5.36 | 2.38 | 1.62 | 0.18 | 0.2 | 0.17 | 0 | 0 | 0 | 0 | 0 | 0 | 0.5321821 | 0.3344103 | 0.4652848 | 0.1041837 | 0.4515828 | 0.780405 | 0.4549107 | 0.4480936 | 0.6271403 | 0.6495061 | 0.4355226 | 0.9861227 | 1.325303 | 0.7376823 | 0.5699485 | 0.6834277 | 1.035635 | 0.4059739 | 1.108435 | 0.7997512 | 0.5257146 | 1.064186 | 0.8155228 | 0.5155476 | 0.5285543 | 1.215895 | 0.345787 | 0.5156767 | 0.9324357 | 0.3402287 | 0.8363636 | 0.6965517 | 0.4554455 | 0.8029761 | 0.7123233 | 0.4453615 | 0.3988177 | 1.112696 | 0.2851106 | 1.621876 | 0.9945047 | 0.6185937 | 1.557131 | 1.010276 | 0.6089367 | 0.7733872 | 1.410649 | 0.4361073 | 0.9600801 | 0.7743923 | 0.4898168 | 0.4768473 | 1.174765 | 0.3228819 | 0.4966745 | 1.190537 | 0.331852 | 1.352877 | 1.569847 | 0.3107755 | 0.2416225 | 0.2344939 | 0.2516691 | 0.2168116 | 0.3516415 | 0.337604 | 0.1676793 | 0.681903 | 0.6546815 | 0.3251636 | 0.4036569 | 0.2004861 | 0.2088223 | 0.5145262 | 0.4939864 | 0.2453504 | 0.3045771 | 0.1512757 | 0.1575657 | 0.5906359 | 0.2933538 | 0.3055513 | 0.1883938 | 0.8153188 | 0.5027011 | 0.5236032 | 1.054218 | 0.2592312 | 0.27001 | 0.5436357 | 0.4379227 | 0.8817097 | 0.846512 | 0.1956015 | 0.2037346 | 0.4101974 | 0.3304322 | 0.6652893 | 0.638731 | 0.640774 | 1.290129 | 1.238627 | 0.7637001 | 750 | 720 | 465 | 24 |  |  |  |  | Hot and Cold Rolling |  |  |  | Single | 460 | 2 | [5 empty] | Water Quenching | Multiple | 120 | 12 | 200 | 0.417 | 120 | 12 |  |  | Final Bar diameter of 45mm. | 621.92 | 588.14 | 0.9456843 | 8.95%
139 | 5.5 | 2.48 | 1.62 | 0.08 | 0.2 | 0 | 0 | 0 | 0 | 0 | 0 | 0 | 0.4924317 | 0.3415023 | 0.4760672 | 0.1041077 | 0.4557013 | 0.7728644 | 0.4663453 | 0.6163535 | 0.6154036 | 0.5723735 | 0.431335 | 0.954292 | 1.291663 | 0.7608774 | 0.5636358 | 0.6971093 | 1.044052 | 0.4107628 | 1.913365 | 0.6529956 | 0.6567543 | 1.08549 | 0.8239397 | 0.5204965 | 4.288577 | 0.5288577 | 0.8109132 | 0.5396989 | 0.9472141 | 0.3505224 | 1.481319 | 0.5561576 | 0.5969885 | 0.8403818 | 0.7271017 | 0.4566345 | 3.320197 | 0.4320197 | 0.7685291 | 2.744713 | 0.8393323 | 0.7329569 | 1.557131 | 1.010276 | 0.6089367 | 6.151943 | 0.7151943 | 0.8601779 | 0.5673201 | 0.6192199 | 0.3619682 | 2.241379 | 0.3241379 | 0.6914894 | 3.95082 | 0.495082 | 0.7980132 | 1.376072 | 0.7192199 | 0.3116536 | 0.3116403 | 0.2412808 | 0.5493201 | 0.231454 | 0.6352749 | 0.3604042 | 1.423892 | 1.177091 | 0.6677876 | 2.638308 | 0.2432996 | 0.9612328 | 1.694339 | 0.9112989 | 0.5169981 | 2.042566 | 0.1883614 | 0.7441821 | 1.31175 | 0.3490121 | 1.378884 | 2.430522 | 0.8855285 | 0.794624 | 0.2895108 | 0.5103129 | 0.1291663 | 0.1562486 | 0.2754153 | 0.06971093 | 0.7559361 | 0.1913365 | 0.108549 | 0.120967 | 0.2132253 | 0.05396989 | 0.5852423 | 0.1481319 | 0.08403818 | 1.084387 | 0.2744713 | 0.1557131 | 0.05673201 | 750 | 720 | 465 | 24 |  |  |  |  | Hot and Cold Rolling |  |  |  | Single | 460 | 2 | [5 empty] | Water Quenching | Multiple | 120 | 12 | 150 | 0.25 | 120 | 12 |  |  | Final Bar diameter of 45mm. | 620.46 | 584.46 | 0.9419785 | 10.03%
140 | 5.5 | 2.48 | 1.62 | 0.08 | 0.2 | 0 | 0 | 0 | 0 | 0 | 0 | 0 | 0.4924317 | 0.3415023 | 0.4760672 | 0.1041077 | 0.4557013 | 0.7728644 | 0.4663453 | 0.6163535 | 0.6154036 | 0.5723735 | 0.431335 | 0.954292 | 1.291663 | 0.7608774 | 0.5636358 | 0.6971093 | 1.044052 | 0.4107628 | 1.913365 | 0.6529956 | 0.6567543 | 1.08549 | 0.8239397 | 0.5204965 | 4.288577 | 0.5288577 | 0.8109132 | 0.5396989 | 0.9472141 | 0.3505224 | 1.481319 | 0.5561576 | 0.5969885 | 0.8403818 | 0.7271017 | 0.4566345 | 3.320197 | 0.4320197 | 0.7685291 | 2.744713 | 0.8393323 | 0.7329569 | 1.557131 | 1.010276 | 0.6089367 | 6.151943 | 0.7151943 | 0.8601779 | 0.5673201 | 0.6192199 | 0.3619682 | 2.241379 | 0.3241379 | 0.6914894 | 3.95082 | 0.495082 | 0.7980132 | 1.376072 | 0.7192199 | 0.3116536 | 0.3116403 | 0.2412808 | 0.5493201 | 0.231454 | 0.6352749 | 0.3604042 | 1.423892 | 1.177091 | 0.6677876 | 2.638308 | 0.2432996 | 0.9612328 | 1.694339 | 0.9112989 | 0.5169981 | 2.042566 | 0.1883614 | 0.7441821 | 1.31175 | 0.3490121 | 1.378884 | 2.430522 | 0.8855285 | 0.794624 | 0.2895108 | 0.5103129 | 0.1291663 | 0.1562486 | 0.2754153 | 0.06971093 | 0.7559361 | 0.1913365 | 0.108549 | 0.120967 | 0.2132253 | 0.05396989 | 0.5852423 | 0.1481319 | 0.08403818 | 1.084387 | 0.2744713 | 0.1557131 | 0.05673201 | 750 | 720 | 465 | 24 |  |  |  |  | Hot and Cold Rolling |  |  |  | Single | 460 | 2 | [5 empty] | Water Quenching | Multiple | 120 | 12 | 160 | 0.25 | 120 | 12 |  |  | Final Bar diameter of 45mm. | 627.72 | 594.51 | 0.9470942 | 10.24%
141 | 5.5 | 2.48 | 1.62 | 0.08 | 0.2 | 0 | 0 | 0 | 0 | 0 | 0 | 0 | 0.4924317 | 0.3415023 | 0.4760672 | 0.1041077 | 0.4557013 | 0.7728644 | 0.4663453 | 0.6163535 | 0.6154036 | 0.5723735 | 0.431335 | 0.954292 | 1.291663 | 0.7608774 | 0.5636358 | 0.6971093 | 1.044052 | 0.4107628 | 1.913365 | 0.6529956 | 0.6567543 | 1.08549 | 0.8239397 | 0.5204965 | 4.288577 | 0.5288577 | 0.8109132 | 0.5396989 | 0.9472141 | 0.3505224 | 1.481319 | 0.5561576 | 0.5969885 | 0.8403818 | 0.7271017 | 0.4566345 | 3.320197 | 0.4320197 | 0.7685291 | 2.744713 | 0.8393323 | 0.7329569 | 1.557131 | 1.010276 | 0.6089367 | 6.151943 | 0.7151943 | 0.8601779 | 0.5673201 | 0.6192199 | 0.3619682 | 2.241379 | 0.3241379 | 0.6914894 | 3.95082 | 0.495082 | 0.7980132 | 1.376072 | 0.7192199 | 0.3116536 | 0.3116403 | 0.2412808 | 0.5493201 | 0.231454 | 0.6352749 | 0.3604042 | 1.423892 | 1.177091 | 0.6677876 | 2.638308 | 0.2432996 | 0.9612328 | 1.694339 | 0.9112989 | 0.5169981 | 2.042566 | 0.1883614 | 0.7441821 | 1.31175 | 0.3490121 | 1.378884 | 2.430522 | 0.8855285 | 0.794624 | 0.2895108 | 0.5103129 | 0.1291663 | 0.1562486 | 0.2754153 | 0.06971093 | 0.7559361 | 0.1913365 | 0.108549 | 0.120967 | 0.2132253 | 0.05396989 | 0.5852423 | 0.1481319 | 0.08403818 | 1.084387 | 0.2744713 | 0.1557131 | 0.05673201 | 750 | 720 | 465 | 24 |  |  |  |  | Hot and Cold Rolling |  |  |  | Single | 460 | 2 | [5 empty] | Water Quenching | Multiple | 120 | 12 | 170 | 0.25 | 120 | 12 |  |  | Final Bar diameter of 45mm. | 644.74 | 601.76 | 0.9333375 | 10.42%
142 | 5.5 | 2.48 | 1.62 | 0.08 | 0.2 | 0 | 0 | 0 | 0 | 0 | 0 | 0 | 0.4924317 | 0.3415023 | 0.4760672 | 0.1041077 | 0.4557013 | 0.7728644 | 0.4663453 | 0.6163535 | 0.6154036 | 0.5723735 | 0.431335 | 0.954292 | 1.291663 | 0.7608774 | 0.5636358 | 0.6971093 | 1.044052 | 0.4107628 | 1.913365 | 0.6529956 | 0.6567543 | 1.08549 | 0.8239397 | 0.5204965 | 4.288577 | 0.5288577 | 0.8109132 | 0.5396989 | 0.9472141 | 0.3505224 | 1.481319 | 0.5561576 | 0.5969885 | 0.8403818 | 0.7271017 | 0.4566345 | 3.320197 | 0.4320197 | 0.7685291 | 2.744713 | 0.8393323 | 0.7329569 | 1.557131 | 1.010276 | 0.6089367 | 6.151943 | 0.7151943 | 0.8601779 | 0.5673201 | 0.6192199 | 0.3619682 | 2.241379 | 0.3241379 | 0.6914894 | 3.95082 | 0.495082 | 0.7980132 | 1.376072 | 0.7192199 | 0.3116536 | 0.3116403 | 0.2412808 | 0.5493201 | 0.231454 | 0.6352749 | 0.3604042 | 1.423892 | 1.177091 | 0.6677876 | 2.638308 | 0.2432996 | 0.9612328 | 1.694339 | 0.9112989 | 0.5169981 | 2.042566 | 0.1883614 | 0.7441821 | 1.31175 | 0.3490121 | 1.378884 | 2.430522 | 0.8855285 | 0.794624 | 0.2895108 | 0.5103129 | 0.1291663 | 0.1562486 | 0.2754153 | 0.06971093 | 0.7559361 | 0.1913365 | 0.108549 | 0.120967 | 0.2132253 | 0.05396989 | 0.5852423 | 0.1481319 | 0.08403818 | 1.084387 | 0.2744713 | 0.1557131 | 0.05673201 | 750 | 720 | 465 | 24 |  |  |  |  | Hot and Cold Rolling |  |  |  | Single | 460 | 2 | [5 empty] | Water Quenching | Multiple | 120 | 12 | 180 | 0.25 | 120 | 12 |  |  | Final Bar diameter of 45mm. | 622.13 | 587.81 | 0.9448347 | 10.18%
143 | 5.5 | 2.48 | 1.62 | 0.08 | 0.2 | 0 | 0 | 0 | 0 | 0 | 0 | 0 | 0.4924317 | 0.3415023 | 0.4760672 | 0.1041077 | 0.4557013 | 0.7728644 | 0.4663453 | 0.6163535 | 0.6154036 | 0.5723735 | 0.431335 | 0.954292 | 1.291663 | 0.7608774 | 0.5636358 | 0.6971093 | 1.044052 | 0.4107628 | 1.913365 | 0.6529956 | 0.6567543 | 1.08549 | 0.8239397 | 0.5204965 | 4.288577 | 0.5288577 | 0.8109132 | 0.5396989 | 0.9472141 | 0.3505224 | 1.481319 | 0.5561576 | 0.5969885 | 0.8403818 | 0.7271017 | 0.4566345 | 3.320197 | 0.4320197 | 0.7685291 | 2.744713 | 0.8393323 | 0.7329569 | 1.557131 | 1.010276 | 0.6089367 | 6.151943 | 0.7151943 | 0.8601779 | 0.5673201 | 0.6192199 | 0.3619682 | 2.241379 | 0.3241379 | 0.6914894 | 3.95082 | 0.495082 | 0.7980132 | 1.376072 | 0.7192199 | 0.3116536 | 0.3116403 | 0.2412808 | 0.5493201 | 0.231454 | 0.6352749 | 0.3604042 | 1.423892 | 1.177091 | 0.6677876 | 2.638308 | 0.2432996 | 0.9612328 | 1.694339 | 0.9112989 | 0.5169981 | 2.042566 | 0.1883614 | 0.7441821 | 1.31175 | 0.3490121 | 1.378884 | 2.430522 | 0.8855285 | 0.794624 | 0.2895108 | 0.5103129 | 0.1291663 | 0.1562486 | 0.2754153 | 0.06971093 | 0.7559361 | 0.1913365 | 0.108549 | 0.120967 | 0.2132253 | 0.05396989 | 0.5852423 | 0.1481319 | 0.08403818 | 1.084387 | 0.2744713 | 0.1557131 | 0.05673201 | 750 | 720 | 465 | 24 |  |  |  |  | Hot and Cold Rolling |  |  |  | Single | 460 | 2 | [5 empty] | Water Quenching | Multiple | 120 | 12 | 190 | 0.25 | 120 | 12 |  |  | Final Bar diameter of 45mm. | 609.86 | 579.72 | 0.9505788 | 10%
144 | 5.45 | 2.27 | 1.53 | 0.08 | 0.2 | 0.17 | 0 | 0 | 0 | 0 | 0 | 0 | 0.5130383 | 0.317218 | 0.4386097 | 0.1043682 | 0.4537723 | 0.7968292 | 0.4289463 | 0.5188575 | 0.6050325 | 0.6183635 | 0.4339258 | 0.9770246 | 1.414859 | 0.7268369 | 0.5858972 | 0.7260002 | 1.012424 | 0.4206258 | 1.899954 | 0.6499896 | 0.6551669 | 1.077882 | 0.8209337 | 0.5187407 | 0.5353564 | 1.221306 | 0.3486854 | 0.5131254 | 0.8875577 | 0.3391162 | 1.342857 | 0.5251232 | 0.5731707 | 0.7618298 | 0.6960672 | 0.4324083 | 0.3783814 | 1.09644 | 0.2745114 | 2.617015 | 0.8107104 | 0.723529 | 1.484685 | 0.9816544 | 0.5975346 | 0.7374054 | 1.382027 | 0.4244291 | 0.5673201 | 0.6192199 | 0.3619682 | 0.2817734 | 1.019592 | 0.2198309 | 0.4966745 | 1.190537 | 0.331852 | 1.313409 | 1.414674 | 0.3242338 | 0.1584378 | 0.2291633 | 0.2792741 | 0.2185153 | 0.571858 | 0.3244265 | 0.1611344 | 1.114461 | 0.6322558 | 0.3140253 | 0.2415942 | 0.1199937 | 0.2115097 | 0.787683 | 0.4468684 | 0.2219481 | 0.170755 | 0.08480963 | 0.1494917 | 0.3327743 | 0.1652805 | 0.2913356 | 0.1113236 | 0.8299174 | 0.3171236 | 0.5589853 | 1.125456 | 0.1627242 | 0.2868296 | 0.5775002 | 0.7506375 | 1.511327 | 0.8574061 | 0.1150109 | 0.2027266 | 0.4081679 | 0.5305386 | 1.068182 | 0.606001 | 1.033936 | 2.081717 | 1.181 | 0.4512773 | 750 | 720 | 465 | 24 |  |  |  |  | Hot and Cold Rolling |  |  |  | Single | 460 | 2 | [5 empty] | Water Quenching | Multiple | 120 | 12 | 160 | 0.25 | 120 | 12 |  |  | Final Bar diameter of 45mm. | 617.61 | 582.98 | 0.943929 | 10.96%
145 | 5.45 | 2.27 | 1.53 | 0.08 | 0.2 | 0.17 | 0 | 0 | 0 | 0 | 0 | 0 | 0.5130383 | 0.317218 | 0.4386097 | 0.1043682 | 0.4537723 | 0.7968292 | 0.4289463 | 0.5188575 | 0.6050325 | 0.6183635 | 0.4339258 | 0.9770246 | 1.414859 | 0.7268369 | 0.5858972 | 0.7260002 | 1.012424 | 0.4206258 | 1.899954 | 0.6499896 | 0.6551669 | 1.077882 | 0.8209337 | 0.5187407 | 0.5353564 | 1.221306 | 0.3486854 | 0.5131254 | 0.8875577 | 0.3391162 | 1.342857 | 0.5251232 | 0.5731707 | 0.7618298 | 0.6960672 | 0.4324083 | 0.3783814 | 1.09644 | 0.2745114 | 2.617015 | 0.8107104 | 0.723529 | 1.484685 | 0.9816544 | 0.5975346 | 0.7374054 | 1.382027 | 0.4244291 | 0.5673201 | 0.6192199 | 0.3619682 | 0.2817734 | 1.019592 | 0.2198309 | 0.4966745 | 1.190537 | 0.331852 | 1.313409 | 1.414674 | 0.3242338 | 0.1584378 | 0.2291633 | 0.2792741 | 0.2185153 | 0.571858 | 0.3244265 | 0.1611344 | 1.114461 | 0.6322558 | 0.3140253 | 0.2415942 | 0.1199937 | 0.2115097 | 0.787683 | 0.4468684 | 0.2219481 | 0.170755 | 0.08480963 | 0.1494917 | 0.3327743 | 0.1652805 | 0.2913356 | 0.1113236 | 0.8299174 | 0.3171236 | 0.5589853 | 1.125456 | 0.1627242 | 0.2868296 | 0.5775002 | 0.7506375 | 1.511327 | 0.8574061 | 0.1150109 | 0.2027266 | 0.4081679 | 0.5305386 | 1.068182 | 0.606001 | 1.033936 | 2.081717 | 1.181 | 0.4512773 | 750 | 720 | 465 | 24 |  |  |  |  | Hot and Cold Rolling |  |  |  | Single | 460 | 2 | [5 empty] | Water Quenching | Multiple | 120 | 12 | 170 | 0.25 | 120 | 12 |  |  | Final Bar diameter of 45mm. | 625.37 | 590.14 | 0.9436654 | 11.17%
146 | 5.45 | 2.27 | 1.53 | 0.08 | 0.2 | 0.17 | 0 | 0 | 0 | 0 | 0 | 0 | 0.5130383 | 0.317218 | 0.4386097 | 0.1043682 | 0.4537723 | 0.7968292 | 0.4289463 | 0.5188575 | 0.6050325 | 0.6183635 | 0.4339258 | 0.9770246 | 1.414859 | 0.7268369 | 0.5858972 | 0.7260002 | 1.012424 | 0.4206258 | 1.899954 | 0.6499896 | 0.6551669 | 1.077882 | 0.8209337 | 0.5187407 | 0.5353564 | 1.221306 | 0.3486854 | 0.5131254 | 0.8875577 | 0.3391162 | 1.342857 | 0.5251232 | 0.5731707 | 0.7618298 | 0.6960672 | 0.4324083 | 0.3783814 | 1.09644 | 0.2745114 | 2.617015 | 0.8107104 | 0.723529 | 1.484685 | 0.9816544 | 0.5975346 | 0.7374054 | 1.382027 | 0.4244291 | 0.5673201 | 0.6192199 | 0.3619682 | 0.2817734 | 1.019592 | 0.2198309 | 0.4966745 | 1.190537 | 0.331852 | 1.313409 | 1.414674 | 0.3242338 | 0.1584378 | 0.2291633 | 0.2792741 | 0.2185153 | 0.571858 | 0.3244265 | 0.1611344 | 1.114461 | 0.6322558 | 0.3140253 | 0.2415942 | 0.1199937 | 0.2115097 | 0.787683 | 0.4468684 | 0.2219481 | 0.170755 | 0.08480963 | 0.1494917 | 0.3327743 | 0.1652805 | 0.2913356 | 0.1113236 | 0.8299174 | 0.3171236 | 0.5589853 | 1.125456 | 0.1627242 | 0.2868296 | 0.5775002 | 0.7506375 | 1.511327 | 0.8574061 | 0.1150109 | 0.2027266 | 0.4081679 | 0.5305386 | 1.068182 | 0.606001 | 1.033936 | 2.081717 | 1.181 | 0.4512773 | 750 | 720 | 465 | 24 |  |  |  |  | Hot and Cold Rolling |  |  |  | Single | 460 | 2 | [5 empty] | Water Quenching | Multiple | 120 | 12 | 180 | 0.25 | 120 | 12 |  |  | Final Bar diameter of 45mm. | 636.41 | 595.22 | 0.9352776 | 11.39%
147 | 5.45 | 2.27 | 1.53 | 0.08 | 0.2 | 0.17 | 0 | 0 | 0 | 0 | 0 | 0 | 0.5130383 | 0.317218 | 0.4386097 | 0.1043682 | 0.4537723 | 0.7968292 | 0.4289463 | 0.5188575 | 0.6050325 | 0.6183635 | 0.4339258 | 0.9770246 | 1.414859 | 0.7268369 | 0.5858972 | 0.7260002 | 1.012424 | 0.4206258 | 1.899954 | 0.6499896 | 0.6551669 | 1.077882 | 0.8209337 | 0.5187407 | 0.5353564 | 1.221306 | 0.3486854 | 0.5131254 | 0.8875577 | 0.3391162 | 1.342857 | 0.5251232 | 0.5731707 | 0.7618298 | 0.6960672 | 0.4324083 | 0.3783814 | 1.09644 | 0.2745114 | 2.617015 | 0.8107104 | 0.723529 | 1.484685 | 0.9816544 | 0.5975346 | 0.7374054 | 1.382027 | 0.4244291 | 0.5673201 | 0.6192199 | 0.3619682 | 0.2817734 | 1.019592 | 0.2198309 | 0.4966745 | 1.190537 | 0.331852 | 1.313409 | 1.414674 | 0.3242338 | 0.1584378 | 0.2291633 | 0.2792741 | 0.2185153 | 0.571858 | 0.3244265 | 0.1611344 | 1.114461 | 0.6322558 | 0.3140253 | 0.2415942 | 0.1199937 | 0.2115097 | 0.787683 | 0.4468684 | 0.2219481 | 0.170755 | 0.08480963 | 0.1494917 | 0.3327743 | 0.1652805 | 0.2913356 | 0.1113236 | 0.8299174 | 0.3171236 | 0.5589853 | 1.125456 | 0.1627242 | 0.2868296 | 0.5775002 | 0.7506375 | 1.511327 | 0.8574061 | 0.1150109 | 0.2027266 | 0.4081679 | 0.5305386 | 1.068182 | 0.606001 | 1.033936 | 2.081717 | 1.181 | 0.4512773 | 750 | 720 | 465 | 24 |  |  |  |  | Hot and Cold Rolling |  |  |  | Single | 460 | 2 | [5 empty] | Water Quenching | Multiple | 120 | 12 | 190 | 0.25 | 120 | 12 |  |  | Final Bar diameter of 45mm. | 642.08 | 608.35 | 0.9474676 | 11.58%
148 | 5.45 | 2.27 | 1.53 | 0.08 | 0.2 | 0.17 | 0 | 0 | 0 | 0 | 0 | 0 | 0.5130383 | 0.317218 | 0.4386097 | 0.1043682 | 0.4537723 | 0.7968292 | 0.4289463 | 0.5188575 | 0.6050325 | 0.6183635 | 0.4339258 | 0.9770246 | 1.414859 | 0.7268369 | 0.5858972 | 0.7260002 | 1.012424 | 0.4206258 | 1.899954 | 0.6499896 | 0.6551669 | 1.077882 | 0.8209337 | 0.5187407 | 0.5353564 | 1.221306 | 0.3486854 | 0.5131254 | 0.8875577 | 0.3391162 | 1.342857 | 0.5251232 | 0.5731707 | 0.7618298 | 0.6960672 | 0.4324083 | 0.3783814 | 1.09644 | 0.2745114 | 2.617015 | 0.8107104 | 0.723529 | 1.484685 | 0.9816544 | 0.5975346 | 0.7374054 | 1.382027 | 0.4244291 | 0.5673201 | 0.6192199 | 0.3619682 | 0.2817734 | 1.019592 | 0.2198309 | 0.4966745 | 1.190537 | 0.331852 | 1.313409 | 1.414674 | 0.3242338 | 0.1584378 | 0.2291633 | 0.2792741 | 0.2185153 | 0.571858 | 0.3244265 | 0.1611344 | 1.114461 | 0.6322558 | 0.3140253 | 0.2415942 | 0.1199937 | 0.2115097 | 0.787683 | 0.4468684 | 0.2219481 | 0.170755 | 0.08480963 | 0.1494917 | 0.3327743 | 0.1652805 | 0.2913356 | 0.1113236 | 0.8299174 | 0.3171236 | 0.5589853 | 1.125456 | 0.1627242 | 0.2868296 | 0.5775002 | 0.7506375 | 1.511327 | 0.8574061 | 0.1150109 | 0.2027266 | 0.4081679 | 0.5305386 | 1.068182 | 0.606001 | 1.033936 | 2.081717 | 1.181 | 0.4512773 | 750 | 720 | 465 | 24 |  |  |  |  | Hot and Cold Rolling |  |  |  | Single | 460 | 2 | [5 empty] | Water Quenching | Multiple | 120 | 12 | 200 | 0.25 | 120 | 12 |  |  | Final Bar diameter of 45mm. | 620.29 | 586.26 | 0.9451386 | 10.17%
149 | 5.45 | 2.27 | 1.53 | 0.08 | 0.2 | 0.17 | 0 | 0 | 0 | 0 | 0 | 0 | 0.5130383 | 0.317218 | 0.4386097 | 0.1043682 | 0.4537723 | 0.7968292 | 0.4289463 | 0.5188575 | 0.6050325 | 0.6183635 | 0.4339258 | 0.9770246 | 1.414859 | 0.7268369 | 0.5858972 | 0.7260002 | 1.012424 | 0.4206258 | 1.899954 | 0.6499896 | 0.6551669 | 1.077882 | 0.8209337 | 0.5187407 | 0.5353564 | 1.221306 | 0.3486854 | 0.5131254 | 0.8875577 | 0.3391162 | 1.342857 | 0.5251232 | 0.5731707 | 0.7618298 | 0.6960672 | 0.4324083 | 0.3783814 | 1.09644 | 0.2745114 | 2.617015 | 0.8107104 | 0.723529 | 1.484685 | 0.9816544 | 0.5975346 | 0.7374054 | 1.382027 | 0.4244291 | 0.5673201 | 0.6192199 | 0.3619682 | 0.2817734 | 1.019592 | 0.2198309 | 0.4966745 | 1.190537 | 0.331852 | 1.313409 | 1.414674 | 0.3242338 | 0.1584378 | 0.2291633 | 0.2792741 | 0.2185153 | 0.571858 | 0.3244265 | 0.1611344 | 1.114461 | 0.6322558 | 0.3140253 | 0.2415942 | 0.1199937 | 0.2115097 | 0.787683 | 0.4468684 | 0.2219481 | 0.170755 | 0.08480963 | 0.1494917 | 0.3327743 | 0.1652805 | 0.2913356 | 0.1113236 | 0.8299174 | 0.3171236 | 0.5589853 | 1.125456 | 0.1627242 | 0.2868296 | 0.5775002 | 0.7506375 | 1.511327 | 0.8574061 | 0.1150109 | 0.2027266 | 0.4081679 | 0.5305386 | 1.068182 | 0.606001 | 1.033936 | 2.081717 | 1.181 | 0.4512773 | 750 | 720 | 465 | 24 |  |  |  |  | Hot and Cold Rolling |  |  |  | Single | 460 | 2 | [5 empty] | Water Quenching | Multiple | 120 | 12 | 220 | 0.25 | 120 | 12 |  |  | Final Bar diameter of 45mm. | 620.59 | 596.71 | 0.9615205 | 9.82%
150 | 5.4 | 2.45 | 1.63 | 0.18 | 0.2 | 0 | 0 | 0 | 0 | 0 | 0 | 0 | 0.4982879 | 0.3422812 | 0.4767856 | 0.1040993 | 0.4517061 | 0.7734359 | 0.4658234 | 0.5612857 | 0.6148836 | 0.5973348 | 0.4310438 | 0.967606 | 1.290792 | 0.7504319 | 0.5634698 | 0.6838019 | 1.04122 | 0.4061059 | 1.114775 | 0.802156 | 0.5271365 | 1.070273 | 0.8179277 | 0.516972 | 4.228457 | 0.5228457 | 0.808739 | 0.5297537 | 0.9459608 | 0.3463 | 0.8636364 | 0.7068966 | 0.4634146 | 0.8291601 | 0.7226682 | 0.453301 | 3.275862 | 0.4275862 | 0.766129 | 1.63026 | 0.9976849 | 0.6198095 | 1.56518 | 1.013457 | 0.6101639 | 6.183746 | 0.7183746 | 0.8607969 | 0.9600801 | 0.7743923 | 0.4898168 | 3.793103 | 0.4793103 | 0.7913669 | 3.95082 | 0.495082 | 0.7980132 | 1.368806 | 0.8743923 | 0.3089156 | 0.4337988 | 0.2393225 | 0.451836 | 0.2240041 | 0.3651849 | 0.3506068 | 1.385184 | 0.6893485 | 0.6618298 | 2.61477 | 0.4059657 | 1.603897 | 1.670587 | 0.5340508 | 0.5127315 | 2.02571 | 0.314509 | 1.242568 | 1.294234 | 0.5936891 | 2.345559 | 2.443086 | 1.498587 | 0.798193 | 0.4896108 | 0.5099687 | 0.1290792 | 0.2593731 | 0.2701578 | 0.06838019 | 0.4404275 | 0.1114775 | 0.1070273 | 0.2009411 | 0.2092961 | 0.05297537 | 0.3412072 | 0.08636364 | 0.08291601 | 0.6440864 | 0.163026 | 0.156518 | 0.09600801 | 750 | 720 | 465 | 24 |  |  |  |  | Hot and Cold Rolling |  |  |  | Single | 460 | 2 | [5 empty] | Water Quenching | Multiple | 120 | 12 | 150 | 0.25 | 120 | 12 |  |  | Final Bar diameter of 45mm. | 585.97 | 560 | 0.9556803 | 8.49%
151 | 5.4 | 2.45 | 1.63 | 0.18 | 0.2 | 0 | 0 | 0 | 0 | 0 | 0 | 0 | 0.4982879 | 0.3422812 | 0.4767856 | 0.1040993 | 0.4517061 | 0.7734359 | 0.4658234 | 0.5612857 | 0.6148836 | 0.5973348 | 0.4310438 | 0.967606 | 1.290792 | 0.7504319 | 0.5634698 | 0.6838019 | 1.04122 | 0.4061059 | 1.114775 | 0.802156 | 0.5271365 | 1.070273 | 0.8179277 | 0.516972 | 4.228457 | 0.5228457 | 0.808739 | 0.5297537 | 0.9459608 | 0.3463 | 0.8636364 | 0.7068966 | 0.4634146 | 0.8291601 | 0.7226682 | 0.453301 | 3.275862 | 0.4275862 | 0.766129 | 1.63026 | 0.9976849 | 0.6198095 | 1.56518 | 1.013457 | 0.6101639 | 6.183746 | 0.7183746 | 0.8607969 | 0.9600801 | 0.7743923 | 0.4898168 | 3.793103 | 0.4793103 | 0.7913669 | 3.95082 | 0.495082 | 0.7980132 | 1.368806 | 0.8743923 | 0.3089156 | 0.4337988 | 0.2393225 | 0.451836 | 0.2240041 | 0.3651849 | 0.3506068 | 1.385184 | 0.6893485 | 0.6618298 | 2.61477 | 0.4059657 | 1.603897 | 1.670587 | 0.5340508 | 0.5127315 | 2.02571 | 0.314509 | 1.242568 | 1.294234 | 0.5936891 | 2.345559 | 2.443086 | 1.498587 | 0.798193 | 0.4896108 | 0.5099687 | 0.1290792 | 0.2593731 | 0.2701578 | 0.06838019 | 0.4404275 | 0.1114775 | 0.1070273 | 0.2009411 | 0.2092961 | 0.05297537 | 0.3412072 | 0.08636364 | 0.08291601 | 0.6440864 | 0.163026 | 0.156518 | 0.09600801 | 750 | 720 | 465 | 24 |  |  |  |  | Hot and Cold Rolling |  |  |  | Single | 460 | 2 | [5 empty] | Water Quenching | Multiple | 120 | 12 | 160 | 0.25 | 120 | 12 |  |  | Final Bar diameter of 45mm. | 626.56 | 593.13 | 0.9466452 | 9.79%
152 | 5.4 | 2.45 | 1.63 | 0.18 | 0.2 | 0 | 0 | 0 | 0 | 0 | 0 | 0 | 0.4982879 | 0.3422812 | 0.4767856 | 0.1040993 | 0.4517061 | 0.7734359 | 0.4658234 | 0.5612857 | 0.6148836 | 0.5973348 | 0.4310438 | 0.967606 | 1.290792 | 0.7504319 | 0.5634698 | 0.6838019 | 1.04122 | 0.4061059 | 1.114775 | 0.802156 | 0.5271365 | 1.070273 | 0.8179277 | 0.516972 | 4.228457 | 0.5228457 | 0.808739 | 0.5297537 | 0.9459608 | 0.3463 | 0.8636364 | 0.7068966 | 0.4634146 | 0.8291601 | 0.7226682 | 0.453301 | 3.275862 | 0.4275862 | 0.766129 | 1.63026 | 0.9976849 | 0.6198095 | 1.56518 | 1.013457 | 0.6101639 | 6.183746 | 0.7183746 | 0.8607969 | 0.9600801 | 0.7743923 | 0.4898168 | 3.793103 | 0.4793103 | 0.7913669 | 3.95082 | 0.495082 | 0.7980132 | 1.368806 | 0.8743923 | 0.3089156 | 0.4337988 | 0.2393225 | 0.451836 | 0.2240041 | 0.3651849 | 0.3506068 | 1.385184 | 0.6893485 | 0.6618298 | 2.61477 | 0.4059657 | 1.603897 | 1.670587 | 0.5340508 | 0.5127315 | 2.02571 | 0.314509 | 1.242568 | 1.294234 | 0.5936891 | 2.345559 | 2.443086 | 1.498587 | 0.798193 | 0.4896108 | 0.5099687 | 0.1290792 | 0.2593731 | 0.2701578 | 0.06838019 | 0.4404275 | 0.1114775 | 0.1070273 | 0.2009411 | 0.2092961 | 0.05297537 | 0.3412072 | 0.08636364 | 0.08291601 | 0.6440864 | 0.163026 | 0.156518 | 0.09600801 | 750 | 720 | 465 | 24 |  |  |  |  | Hot and Cold Rolling |  |  |  | Single | 460 | 2 | [5 empty] | Water Quenching | Multiple | 120 | 12 | 170 | 0.25 | 120 | 12 |  |  | Final Bar diameter of 45mm. | 640.59 | 599.4 | 0.9356999 | 10.18%
153 | 5.4 | 2.45 | 1.63 | 0.18 | 0.2 | 0 | 0 | 0 | 0 | 0 | 0 | 0 | 0.4982879 | 0.3422812 | 0.4767856 | 0.1040993 | 0.4517061 | 0.7734359 | 0.4658234 | 0.5612857 | 0.6148836 | 0.5973348 | 0.4310438 | 0.967606 | 1.290792 | 0.7504319 | 0.5634698 | 0.6838019 | 1.04122 | 0.4061059 | 1.114775 | 0.802156 | 0.5271365 | 1.070273 | 0.8179277 | 0.516972 | 4.228457 | 0.5228457 | 0.808739 | 0.5297537 | 0.9459608 | 0.3463 | 0.8636364 | 0.7068966 | 0.4634146 | 0.8291601 | 0.7226682 | 0.453301 | 3.275862 | 0.4275862 | 0.766129 | 1.63026 | 0.9976849 | 0.6198095 | 1.56518 | 1.013457 | 0.6101639 | 6.183746 | 0.7183746 | 0.8607969 | 0.9600801 | 0.7743923 | 0.4898168 | 3.793103 | 0.4793103 | 0.7913669 | 3.95082 | 0.495082 | 0.7980132 | 1.368806 | 0.8743923 | 0.3089156 | 0.4337988 | 0.2393225 | 0.451836 | 0.2240041 | 0.3651849 | 0.3506068 | 1.385184 | 0.6893485 | 0.6618298 | 2.61477 | 0.4059657 | 1.603897 | 1.670587 | 0.5340508 | 0.5127315 | 2.02571 | 0.314509 | 1.242568 | 1.294234 | 0.5936891 | 2.345559 | 2.443086 | 1.498587 | 0.798193 | 0.4896108 | 0.5099687 | 0.1290792 | 0.2593731 | 0.2701578 | 0.06838019 | 0.4404275 | 0.1114775 | 0.1070273 | 0.2009411 | 0.2092961 | 0.05297537 | 0.3412072 | 0.08636364 | 0.08291601 | 0.6440864 | 0.163026 | 0.156518 | 0.09600801 | 750 | 720 | 465 | 24 |  |  |  |  | Hot and Cold Rolling |  |  |  | Single | 460 | 2 | [5 empty] | Water Quenching | Multiple | 120 | 12 | 180 | 0.25 | 120 | 12 |  |  | Final Bar diameter of 45mm. | 689.25 | 647.76 | 0.9398041 | 12.69%
154 | 5.4 | 2.45 | 1.63 | 0.18 | 0.2 | 0 | 0 | 0 | 0 | 0 | 0 | 0 | 0.4982879 | 0.3422812 | 0.4767856 | 0.1040993 | 0.4517061 | 0.7734359 | 0.4658234 | 0.5612857 | 0.6148836 | 0.5973348 | 0.4310438 | 0.967606 | 1.290792 | 0.7504319 | 0.5634698 | 0.6838019 | 1.04122 | 0.4061059 | 1.114775 | 0.802156 | 0.5271365 | 1.070273 | 0.8179277 | 0.516972 | 4.228457 | 0.5228457 | 0.808739 | 0.5297537 | 0.9459608 | 0.3463 | 0.8636364 | 0.7068966 | 0.4634146 | 0.8291601 | 0.7226682 | 0.453301 | 3.275862 | 0.4275862 | 0.766129 | 1.63026 | 0.9976849 | 0.6198095 | 1.56518 | 1.013457 | 0.6101639 | 6.183746 | 0.7183746 | 0.8607969 | 0.9600801 | 0.7743923 | 0.4898168 | 3.793103 | 0.4793103 | 0.7913669 | 3.95082 | 0.495082 | 0.7980132 | 1.368806 | 0.8743923 | 0.3089156 | 0.4337988 | 0.2393225 | 0.451836 | 0.2240041 | 0.3651849 | 0.3506068 | 1.385184 | 0.6893485 | 0.6618298 | 2.61477 | 0.4059657 | 1.603897 | 1.670587 | 0.5340508 | 0.5127315 | 2.02571 | 0.314509 | 1.242568 | 1.294234 | 0.5936891 | 2.345559 | 2.443086 | 1.498587 | 0.798193 | 0.4896108 | 0.5099687 | 0.1290792 | 0.2593731 | 0.2701578 | 0.06838019 | 0.4404275 | 0.1114775 | 0.1070273 | 0.2009411 | 0.2092961 | 0.05297537 | 0.3412072 | 0.08636364 | 0.08291601 | 0.6440864 | 0.163026 | 0.156518 | 0.09600801 | 750 | 720 | 465 | 24 |  |  |  |  | Hot and Cold Rolling |  |  |  | Single | 460 | 2 | [5 empty] | Water Quenching | Multiple | 120 | 12 | 190 | 0.25 | 120 | 12 |  |  | Final Bar diameter of 45mm. | 657.01 | 625.67 | 0.9522991 | 11.38%
155 | 5.4 | 2.45 | 1.63 | 0.18 | 0.2 | 0 | 0 | 0 | 0 | 0 | 0 | 0 | 0.4982879 | 0.3422812 | 0.4767856 | 0.1040993 | 0.4517061 | 0.7734359 | 0.4658234 | 0.5612857 | 0.6148836 | 0.5973348 | 0.4310438 | 0.967606 | 1.290792 | 0.7504319 | 0.5634698 | 0.6838019 | 1.04122 | 0.4061059 | 1.114775 | 0.802156 | 0.5271365 | 1.070273 | 0.8179277 | 0.516972 | 4.228457 | 0.5228457 | 0.808739 | 0.5297537 | 0.9459608 | 0.3463 | 0.8636364 | 0.7068966 | 0.4634146 | 0.8291601 | 0.7226682 | 0.453301 | 3.275862 | 0.4275862 | 0.766129 | 1.63026 | 0.9976849 | 0.6198095 | 1.56518 | 1.013457 | 0.6101639 | 6.183746 | 0.7183746 | 0.8607969 | 0.9600801 | 0.7743923 | 0.4898168 | 3.793103 | 0.4793103 | 0.7913669 | 3.95082 | 0.495082 | 0.7980132 | 1.368806 | 0.8743923 | 0.3089156 | 0.4337988 | 0.2393225 | 0.451836 | 0.2240041 | 0.3651849 | 0.3506068 | 1.385184 | 0.6893485 | 0.6618298 | 2.61477 | 0.4059657 | 1.603897 | 1.670587 | 0.5340508 | 0.5127315 | 2.02571 | 0.314509 | 1.242568 | 1.294234 | 0.5936891 | 2.345559 | 2.443086 | 1.498587 | 0.798193 | 0.4896108 | 0.5099687 | 0.1290792 | 0.2593731 | 0.2701578 | 0.06838019 | 0.4404275 | 0.1114775 | 0.1070273 | 0.2009411 | 0.2092961 | 0.05297537 | 0.3412072 | 0.08636364 | 0.08291601 | 0.6440864 | 0.163026 | 0.156518 | 0.09600801 | 750 | 720 | 465 | 24 |  |  |  |  | Hot and Cold Rolling |  |  |  | Single | 460 | 2 | [5 empty] | Water Quenching | Multiple | 120 | 12 | 200 | 0.25 | 120 | 12 |  |  | Final Bar diameter of 45mm. | 637.31 | 607.46 | 0.9531625 | 11.18%
156 | 5.4 | 2.45 | 1.63 | 0.18 | 0.2 | 0 | 0 | 0 | 0 | 0 | 0 | 0 | 0.4982879 | 0.3422812 | 0.4767856 | 0.1040993 | 0.4517061 | 0.7734359 | 0.4658234 | 0.5612857 | 0.6148836 | 0.5973348 | 0.4310438 | 0.967606 | 1.290792 | 0.7504319 | 0.5634698 | 0.6838019 | 1.04122 | 0.4061059 | 1.114775 | 0.802156 | 0.5271365 | 1.070273 | 0.8179277 | 0.516972 | 4.228457 | 0.5228457 | 0.808739 | 0.5297537 | 0.9459608 | 0.3463 | 0.8636364 | 0.7068966 | 0.4634146 | 0.8291601 | 0.7226682 | 0.453301 | 3.275862 | 0.4275862 | 0.766129 | 1.63026 | 0.9976849 | 0.6198095 | 1.56518 | 1.013457 | 0.6101639 | 6.183746 | 0.7183746 | 0.8607969 | 0.9600801 | 0.7743923 | 0.4898168 | 3.793103 | 0.4793103 | 0.7913669 | 3.95082 | 0.495082 | 0.7980132 | 1.368806 | 0.8743923 | 0.3089156 | 0.4337988 | 0.2393225 | 0.451836 | 0.2240041 | 0.3651849 | 0.3506068 | 1.385184 | 0.6893485 | 0.6618298 | 2.61477 | 0.4059657 | 1.603897 | 1.670587 | 0.5340508 | 0.5127315 | 2.02571 | 0.314509 | 1.242568 | 1.294234 | 0.5936891 | 2.345559 | 2.443086 | 1.498587 | 0.798193 | 0.4896108 | 0.5099687 | 0.1290792 | 0.2593731 | 0.2701578 | 0.06838019 | 0.4404275 | 0.1114775 | 0.1070273 | 0.2009411 | 0.2092961 | 0.05297537 | 0.3412072 | 0.08636364 | 0.08291601 | 0.6440864 | 0.163026 | 0.156518 | 0.09600801 | 750 | 720 | 465 | 24 |  |  |  |  | Hot and Cold Rolling |  |  |  | Single | 460 | 2 | [5 empty] | Water Quenching | Multiple | 120 | 12 | 220 | 0.25 | 120 | 12 |  |  | Final Bar diameter of 45mm. | 620.29 | 589.25 | 0.9499589 | 10.04%
157 | 5.36 | 2.38 | 1.62 | 0.18 | 0.2 | 0.17 | 0 | 0 | 0 | 0 | 0 | 0 | 0.5321821 | 0.3344103 | 0.4652848 | 0.1041837 | 0.4515828 | 0.780405 | 0.4549107 | 0.4480936 | 0.6271403 | 0.6495061 | 0.4355226 | 0.9861227 | 1.325303 | 0.7376823 | 0.5699485 | 0.6834277 | 1.035635 | 0.4059739 | 1.108435 | 0.7997512 | 0.5257146 | 1.064186 | 0.8155228 | 0.5155476 | 0.5285543 | 1.215895 | 0.345787 | 0.5156767 | 0.9324357 | 0.3402287 | 0.8363636 | 0.6965517 | 0.4554455 | 0.8029761 | 0.7123233 | 0.4453615 | 0.3988177 | 1.112696 | 0.2851106 | 1.621876 | 0.9945047 | 0.6185937 | 1.557131 | 1.010276 | 0.6089367 | 0.7733872 | 1.410649 | 0.4361073 | 0.9600801 | 0.7743923 | 0.4898168 | 0.4768473 | 1.174765 | 0.3228819 | 0.4966745 | 1.190537 | 0.331852 | 1.352877 | 1.569847 | 0.3107755 | 0.2416225 | 0.2344939 | 0.2516691 | 0.2168116 | 0.3516415 | 0.337604 | 0.1676793 | 0.681903 | 0.6546815 | 0.3251636 | 0.4036569 | 0.2004861 | 0.2088223 | 0.5145262 | 0.4939864 | 0.2453504 | 0.3045771 | 0.1512757 | 0.1575657 | 0.5906359 | 0.2933538 | 0.3055513 | 0.1883938 | 0.8153188 | 0.5027011 | 0.5236032 | 1.054218 | 0.2592312 | 0.27001 | 0.5436357 | 0.4379227 | 0.8817097 | 0.846512 | 0.1956015 | 0.2037346 | 0.4101974 | 0.3304322 | 0.6652893 | 0.638731 | 0.640774 | 1.290129 | 1.238627 | 0.7637001 | 750 | 720 | 465 | 24 |  |  |  |  | Hot and Cold Rolling |  |  |  | Single | 460 | 2 | [5 empty] | Water Quenching | Multiple | 120 | 12 | 150 | 0.25 | 120 | 12 |  |  | Final Bar diameter of 45mm. | 580.65 | 560.32 | 0.9649875 | 11.52%
158 | 5.36 | 2.38 | 1.62 | 0.18 | 0.2 | 0.17 | 0 | 0 | 0 | 0 | 0 | 0 | 0.5321821 | 0.3344103 | 0.4652848 | 0.1041837 | 0.4515828 | 0.780405 | 0.4549107 | 0.4480936 | 0.6271403 | 0.6495061 | 0.4355226 | 0.9861227 | 1.325303 | 0.7376823 | 0.5699485 | 0.6834277 | 1.035635 | 0.4059739 | 1.108435 | 0.7997512 | 0.5257146 | 1.064186 | 0.8155228 | 0.5155476 | 0.5285543 | 1.215895 | 0.345787 | 0.5156767 | 0.9324357 | 0.3402287 | 0.8363636 | 0.6965517 | 0.4554455 | 0.8029761 | 0.7123233 | 0.4453615 | 0.3988177 | 1.112696 | 0.2851106 | 1.621876 | 0.9945047 | 0.6185937 | 1.557131 | 1.010276 | 0.6089367 | 0.7733872 | 1.410649 | 0.4361073 | 0.9600801 | 0.7743923 | 0.4898168 | 0.4768473 | 1.174765 | 0.3228819 | 0.4966745 | 1.190537 | 0.331852 | 1.352877 | 1.569847 | 0.3107755 | 0.2416225 | 0.2344939 | 0.2516691 | 0.2168116 | 0.3516415 | 0.337604 | 0.1676793 | 0.681903 | 0.6546815 | 0.3251636 | 0.4036569 | 0.2004861 | 0.2088223 | 0.5145262 | 0.4939864 | 0.2453504 | 0.3045771 | 0.1512757 | 0.1575657 | 0.5906359 | 0.2933538 | 0.3055513 | 0.1883938 | 0.8153188 | 0.5027011 | 0.5236032 | 1.054218 | 0.2592312 | 0.27001 | 0.5436357 | 0.4379227 | 0.8817097 | 0.846512 | 0.1956015 | 0.2037346 | 0.4101974 | 0.3304322 | 0.6652893 | 0.638731 | 0.640774 | 1.290129 | 1.238627 | 0.7637001 | 750 | 720 | 465 | 24 |  |  |  |  | Hot and Cold Rolling |  |  |  | Single | 460 | 2 | [5 empty] | Water Quenching | Multiple | 120 | 12 | 160 | 0.25 | 120 | 12 |  |  | Final Bar diameter of 45mm. | 591.47 | 568.52 | 0.9611984 | 10.93%
159 | 5.36 | 2.38 | 1.62 | 0.18 | 0.2 | 0.17 | 0 | 0 | 0 | 0 | 0 | 0 | 0.5321821 | 0.3344103 | 0.4652848 | 0.1041837 | 0.4515828 | 0.780405 | 0.4549107 | 0.4480936 | 0.6271403 | 0.6495061 | 0.4355226 | 0.9861227 | 1.325303 | 0.7376823 | 0.5699485 | 0.6834277 | 1.035635 | 0.4059739 | 1.108435 | 0.7997512 | 0.5257146 | 1.064186 | 0.8155228 | 0.5155476 | 0.5285543 | 1.215895 | 0.345787 | 0.5156767 | 0.9324357 | 0.3402287 | 0.8363636 | 0.6965517 | 0.4554455 | 0.8029761 | 0.7123233 | 0.4453615 | 0.3988177 | 1.112696 | 0.2851106 | 1.621876 | 0.9945047 | 0.6185937 | 1.557131 | 1.010276 | 0.6089367 | 0.7733872 | 1.410649 | 0.4361073 | 0.9600801 | 0.7743923 | 0.4898168 | 0.4768473 | 1.174765 | 0.3228819 | 0.4966745 | 1.190537 | 0.331852 | 1.352877 | 1.569847 | 0.3107755 | 0.2416225 | 0.2344939 | 0.2516691 | 0.2168116 | 0.3516415 | 0.337604 | 0.1676793 | 0.681903 | 0.6546815 | 0.3251636 | 0.4036569 | 0.2004861 | 0.2088223 | 0.5145262 | 0.4939864 | 0.2453504 | 0.3045771 | 0.1512757 | 0.1575657 | 0.5906359 | 0.2933538 | 0.3055513 | 0.1883938 | 0.8153188 | 0.5027011 | 0.5236032 | 1.054218 | 0.2592312 | 0.27001 | 0.5436357 | 0.4379227 | 0.8817097 | 0.846512 | 0.1956015 | 0.2037346 | 0.4101974 | 0.3304322 | 0.6652893 | 0.638731 | 0.640774 | 1.290129 | 1.238627 | 0.7637001 | 750 | 720 | 465 | 24 |  |  |  |  | Hot and Cold Rolling |  |  |  | Single | 460 | 2 | [5 empty] | Water Quenching | Multiple | 120 | 12 | 170 | 0.25 | 120 | 12 |  |  | Final Bar diameter of 45mm. | 609.18 | 573.11 | 0.9407893 | 10.43%
160 | 5.36 | 2.38 | 1.62 | 0.18 | 0.2 | 0.17 | 0 | 0 | 0 | 0 | 0 | 0 | 0.5321821 | 0.3344103 | 0.4652848 | 0.1041837 | 0.4515828 | 0.780405 | 0.4549107 | 0.4480936 | 0.6271403 | 0.6495061 | 0.4355226 | 0.9861227 | 1.325303 | 0.7376823 | 0.5699485 | 0.6834277 | 1.035635 | 0.4059739 | 1.108435 | 0.7997512 | 0.5257146 | 1.064186 | 0.8155228 | 0.5155476 | 0.5285543 | 1.215895 | 0.345787 | 0.5156767 | 0.9324357 | 0.3402287 | 0.8363636 | 0.6965517 | 0.4554455 | 0.8029761 | 0.7123233 | 0.4453615 | 0.3988177 | 1.112696 | 0.2851106 | 1.621876 | 0.9945047 | 0.6185937 | 1.557131 | 1.010276 | 0.6089367 | 0.7733872 | 1.410649 | 0.4361073 | 0.9600801 | 0.7743923 | 0.4898168 | 0.4768473 | 1.174765 | 0.3228819 | 0.4966745 | 1.190537 | 0.331852 | 1.352877 | 1.569847 | 0.3107755 | 0.2416225 | 0.2344939 | 0.2516691 | 0.2168116 | 0.3516415 | 0.337604 | 0.1676793 | 0.681903 | 0.6546815 | 0.3251636 | 0.4036569 | 0.2004861 | 0.2088223 | 0.5145262 | 0.4939864 | 0.2453504 | 0.3045771 | 0.1512757 | 0.1575657 | 0.5906359 | 0.2933538 | 0.3055513 | 0.1883938 | 0.8153188 | 0.5027011 | 0.5236032 | 1.054218 | 0.2592312 | 0.27001 | 0.5436357 | 0.4379227 | 0.8817097 | 0.846512 | 0.1956015 | 0.2037346 | 0.4101974 | 0.3304322 | 0.6652893 | 0.638731 | 0.640774 | 1.290129 | 1.238627 | 0.7637001 | 750 | 720 | 465 | 24 |  |  |  |  | Hot and Cold Rolling |  |  |  | Single | 460 | 2 | [5 empty] | Water Quenching | Multiple | 120 | 12 | 180 | 0.25 | 120 | 12 |  |  | Final Bar diameter of 45mm. | 617.37 | 579.67 | 0.9389345 | 10.90%
161 | 5.36 | 2.38 | 1.62 | 0.18 | 0.2 | 0.17 | 0 | 0 | 0 | 0 | 0 | 0 | 0.5321821 | 0.3344103 | 0.4652848 | 0.1041837 | 0.4515828 | 0.780405 | 0.4549107 | 0.4480936 | 0.6271403 | 0.6495061 | 0.4355226 | 0.9861227 | 1.325303 | 0.7376823 | 0.5699485 | 0.6834277 | 1.035635 | 0.4059739 | 1.108435 | 0.7997512 | 0.5257146 | 1.064186 | 0.8155228 | 0.5155476 | 0.5285543 | 1.215895 | 0.345787 | 0.5156767 | 0.9324357 | 0.3402287 | 0.8363636 | 0.6965517 | 0.4554455 | 0.8029761 | 0.7123233 | 0.4453615 | 0.3988177 | 1.112696 | 0.2851106 | 1.621876 | 0.9945047 | 0.6185937 | 1.557131 | 1.010276 | 0.6089367 | 0.7733872 | 1.410649 | 0.4361073 | 0.9600801 | 0.7743923 | 0.4898168 | 0.4768473 | 1.174765 | 0.3228819 | 0.4966745 | 1.190537 | 0.331852 | 1.352877 | 1.569847 | 0.3107755 | 0.2416225 | 0.2344939 | 0.2516691 | 0.2168116 | 0.3516415 | 0.337604 | 0.1676793 | 0.681903 | 0.6546815 | 0.3251636 | 0.4036569 | 0.2004861 | 0.2088223 | 0.5145262 | 0.4939864 | 0.2453504 | 0.3045771 | 0.1512757 | 0.1575657 | 0.5906359 | 0.2933538 | 0.3055513 | 0.1883938 | 0.8153188 | 0.5027011 | 0.5236032 | 1.054218 | 0.2592312 | 0.27001 | 0.5436357 | 0.4379227 | 0.8817097 | 0.846512 | 0.1956015 | 0.2037346 | 0.4101974 | 0.3304322 | 0.6652893 | 0.638731 | 0.640774 | 1.290129 | 1.238627 | 0.7637001 | 750 | 720 | 465 | 24 |  |  |  |  | Hot and Cold Rolling |  |  |  | Single | 460 | 2 | [5 empty] | Water Quenching | Multiple | 120 | 12 | 190 | 0.25 | 120 | 12 |  |  | Final Bar diameter of 45mm. | 643.27 | 611.47 | 0.9505651 | 11.36%
162 | 5.36 | 2.38 | 1.62 | 0.18 | 0.2 | 0.17 | 0 | 0 | 0 | 0 | 0 | 0 | 0.5321821 | 0.3344103 | 0.4652848 | 0.1041837 | 0.4515828 | 0.780405 | 0.4549107 | 0.4480936 | 0.6271403 | 0.6495061 | 0.4355226 | 0.9861227 | 1.325303 | 0.7376823 | 0.5699485 | 0.6834277 | 1.035635 | 0.4059739 | 1.108435 | 0.7997512 | 0.5257146 | 1.064186 | 0.8155228 | 0.5155476 | 0.5285543 | 1.215895 | 0.345787 | 0.5156767 | 0.9324357 | 0.3402287 | 0.8363636 | 0.6965517 | 0.4554455 | 0.8029761 | 0.7123233 | 0.4453615 | 0.3988177 | 1.112696 | 0.2851106 | 1.621876 | 0.9945047 | 0.6185937 | 1.557131 | 1.010276 | 0.6089367 | 0.7733872 | 1.410649 | 0.4361073 | 0.9600801 | 0.7743923 | 0.4898168 | 0.4768473 | 1.174765 | 0.3228819 | 0.4966745 | 1.190537 | 0.331852 | 1.352877 | 1.569847 | 0.3107755 | 0.2416225 | 0.2344939 | 0.2516691 | 0.2168116 | 0.3516415 | 0.337604 | 0.1676793 | 0.681903 | 0.6546815 | 0.3251636 | 0.4036569 | 0.2004861 | 0.2088223 | 0.5145262 | 0.4939864 | 0.2453504 | 0.3045771 | 0.1512757 | 0.1575657 | 0.5906359 | 0.2933538 | 0.3055513 | 0.1883938 | 0.8153188 | 0.5027011 | 0.5236032 | 1.054218 | 0.2592312 | 0.27001 | 0.5436357 | 0.4379227 | 0.8817097 | 0.846512 | 0.1956015 | 0.2037346 | 0.4101974 | 0.3304322 | 0.6652893 | 0.638731 | 0.640774 | 1.290129 | 1.238627 | 0.7637001 | 750 | 720 | 465 | 24 |  |  |  |  | Hot and Cold Rolling |  |  |  | Single | 460 | 2 | [5 empty] | Water Quenching | Multiple | 120 | 12 | 200 | 0.25 | 120 | 12 |  |  | Final Bar diameter of 45mm. | 654.42 | 619.67 | 0.9468995 | 11.24%
163 | 5.36 | 2.38 | 1.62 | 0.18 | 0.2 | 0.17 | 0 | 0 | 0 | 0 | 0 | 0 | 0.5321821 | 0.3344103 | 0.4652848 | 0.1041837 | 0.4515828 | 0.780405 | 0.4549107 | 0.4480936 | 0.6271403 | 0.6495061 | 0.4355226 | 0.9861227 | 1.325303 | 0.7376823 | 0.5699485 | 0.6834277 | 1.035635 | 0.4059739 | 1.108435 | 0.7997512 | 0.5257146 | 1.064186 | 0.8155228 | 0.5155476 | 0.5285543 | 1.215895 | 0.345787 | 0.5156767 | 0.9324357 | 0.3402287 | 0.8363636 | 0.6965517 | 0.4554455 | 0.8029761 | 0.7123233 | 0.4453615 | 0.3988177 | 1.112696 | 0.2851106 | 1.621876 | 0.9945047 | 0.6185937 | 1.557131 | 1.010276 | 0.6089367 | 0.7733872 | 1.410649 | 0.4361073 | 0.9600801 | 0.7743923 | 0.4898168 | 0.4768473 | 1.174765 | 0.3228819 | 0.4966745 | 1.190537 | 0.331852 | 1.352877 | 1.569847 | 0.3107755 | 0.2416225 | 0.2344939 | 0.2516691 | 0.2168116 | 0.3516415 | 0.337604 | 0.1676793 | 0.681903 | 0.6546815 | 0.3251636 | 0.4036569 | 0.2004861 | 0.2088223 | 0.5145262 | 0.4939864 | 0.2453504 | 0.3045771 | 0.1512757 | 0.1575657 | 0.5906359 | 0.2933538 | 0.3055513 | 0.1883938 | 0.8153188 | 0.5027011 | 0.5236032 | 1.054218 | 0.2592312 | 0.27001 | 0.5436357 | 0.4379227 | 0.8817097 | 0.846512 | 0.1956015 | 0.2037346 | 0.4101974 | 0.3304322 | 0.6652893 | 0.638731 | 0.640774 | 1.290129 | 1.238627 | 0.7637001 | 750 | 720 | 465 | 24 |  |  |  |  | Hot and Cold Rolling |  |  |  | Single | 460 | 2 | [5 empty] | Water Quenching | Multiple | 120 | 12 | 220 | 0.25 | 120 | 12 |  |  | Final Bar diameter of 45mm. | 626.55 | 599.67 | 0.9570984 | 13.75%
164 | 5.5 | 2.48 | 1.62 | 0.08 | 0.2 | 0 | 0 | 0 | 0 | 0 | 0 | 0 | 0.4924317 | 0.3415023 | 0.4760672 | 0.1041077 | 0.4557013 | 0.7728644 | 0.4663453 | 0.6163535 | 0.6154036 | 0.5723735 | 0.431335 | 0.954292 | 1.291663 | 0.7608774 | 0.5636358 | 0.6971093 | 1.044052 | 0.4107628 | 1.913365 | 0.6529956 | 0.6567543 | 1.08549 | 0.8239397 | 0.5204965 | 4.288577 | 0.5288577 | 0.8109132 | 0.5396989 | 0.9472141 | 0.3505224 | 1.481319 | 0.5561576 | 0.5969885 | 0.8403818 | 0.7271017 | 0.4566345 | 3.320197 | 0.4320197 | 0.7685291 | 2.744713 | 0.8393323 | 0.7329569 | 1.557131 | 1.010276 | 0.6089367 | 6.151943 | 0.7151943 | 0.8601779 | 0.5673201 | 0.6192199 | 0.3619682 | 2.241379 | 0.3241379 | 0.6914894 | 3.95082 | 0.495082 | 0.7980132 | 1.376072 | 0.7192199 | 0.3116536 | 0.3116403 | 0.2412808 | 0.5493201 | 0.231454 | 0.6352749 | 0.3604042 | 1.423892 | 1.177091 | 0.6677876 | 2.638308 | 0.2432996 | 0.9612328 | 1.694339 | 0.9112989 | 0.5169981 | 2.042566 | 0.1883614 | 0.7441821 | 1.31175 | 0.3490121 | 1.378884 | 2.430522 | 0.8855285 | 0.794624 | 0.2895108 | 0.5103129 | 0.1291663 | 0.1562486 | 0.2754153 | 0.06971093 | 0.7559361 | 0.1913365 | 0.108549 | 0.120967 | 0.2132253 | 0.05396989 | 0.5852423 | 0.1481319 | 0.08403818 | 1.084387 | 0.2744713 | 0.1557131 | 0.05673201 | 750 | 720 | 465 | 24 |  |  |  |  | Hot and Cold Rolling |  |  |  | Single | 460 | 2 | [5 empty] | Water Quenching | Single | 120 | 24 | [6 empty] | Final Bar diameter of 45mm. | 614 | 580 | 0.9446254 | 9.4%
165 | 5.45 | 2.27 | 1.53 | 0.08 | 0.2 | 0.17 | 0 | 0 | 0 | 0 | 0 | 0 | 0.5130383 | 0.317218 | 0.4386097 | 0.1043682 | 0.4537723 | 0.7968292 | 0.4289463 | 0.5188575 | 0.6050325 | 0.6183635 | 0.4339258 | 0.9770246 | 1.414859 | 0.7268369 | 0.5858972 | 0.7260002 | 1.012424 | 0.4206258 | 1.899954 | 0.6499896 | 0.6551669 | 1.077882 | 0.8209337 | 0.5187407 | 0.5353564 | 1.221306 | 0.3486854 | 0.5131254 | 0.8875577 | 0.3391162 | 1.342857 | 0.5251232 | 0.5731707 | 0.7618298 | 0.6960672 | 0.4324083 | 0.3783814 | 1.09644 | 0.2745114 | 2.617015 | 0.8107104 | 0.723529 | 1.484685 | 0.9816544 | 0.5975346 | 0.7374054 | 1.382027 | 0.4244291 | 0.5673201 | 0.6192199 | 0.3619682 | 0.2817734 | 1.019592 | 0.2198309 | 0.4966745 | 1.190537 | 0.331852 | 1.313409 | 1.414674 | 0.3242338 | 0.1584378 | 0.2291633 | 0.2792741 | 0.2185153 | 0.571858 | 0.3244265 | 0.1611344 | 1.114461 | 0.6322558 | 0.3140253 | 0.2415942 | 0.1199937 | 0.2115097 | 0.787683 | 0.4468684 | 0.2219481 | 0.170755 | 0.08480963 | 0.1494917 | 0.3327743 | 0.1652805 | 0.2913356 | 0.1113236 | 0.8299174 | 0.3171236 | 0.5589853 | 1.125456 | 0.1627242 | 0.2868296 | 0.5775002 | 0.7506375 | 1.511327 | 0.8574061 | 0.1150109 | 0.2027266 | 0.4081679 | 0.5305386 | 1.068182 | 0.606001 | 1.033936 | 2.081717 | 1.181 | 0.4512773 | 750 | 720 | 465 | 24 |  |  |  |  | Hot and Cold Rolling |  |  |  | Single | 460 | 2 | [5 empty] | Water Quenching | Single | 120 | 24 | [6 empty] | Final Bar diameter of 45mm. | 603 | 581 | 0.9635158 | 10.2%
166 | 5.4 | 2.45 | 1.63 | 0.18 | 0.2 | 0 | 0 | 0 | 0 | 0 | 0 | 0 | 0.4982879 | 0.3422812 | 0.4767856 | 0.1040993 | 0.4517061 | 0.7734359 | 0.4658234 | 0.5612857 | 0.6148836 | 0.5973348 | 0.4310438 | 0.967606 | 1.290792 | 0.7504319 | 0.5634698 | 0.6838019 | 1.04122 | 0.4061059 | 1.114775 | 0.802156 | 0.5271365 | 1.070273 | 0.8179277 | 0.516972 | 4.228457 | 0.5228457 | 0.808739 | 0.5297537 | 0.9459608 | 0.3463 | 0.8636364 | 0.7068966 | 0.4634146 | 0.8291601 | 0.7226682 | 0.453301 | 3.275862 | 0.4275862 | 0.766129 | 1.63026 | 0.9976849 | 0.6198095 | 1.56518 | 1.013457 | 0.6101639 | 6.183746 | 0.7183746 | 0.8607969 | 0.9600801 | 0.7743923 | 0.4898168 | 3.793103 | 0.4793103 | 0.7913669 | 3.95082 | 0.495082 | 0.7980132 | 1.368806 | 0.8743923 | 0.3089156 | 0.4337988 | 0.2393225 | 0.451836 | 0.2240041 | 0.3651849 | 0.3506068 | 1.385184 | 0.6893485 | 0.6618298 | 2.61477 | 0.4059657 | 1.603897 | 1.670587 | 0.5340508 | 0.5127315 | 2.02571 | 0.314509 | 1.242568 | 1.294234 | 0.5936891 | 2.345559 | 2.443086 | 1.498587 | 0.798193 | 0.4896108 | 0.5099687 | 0.1290792 | 0.2593731 | 0.2701578 | 0.06838019 | 0.4404275 | 0.1114775 | 0.1070273 | 0.2009411 | 0.2092961 | 0.05297537 | 0.3412072 | 0.08636364 | 0.08291601 | 0.6440864 | 0.163026 | 0.156518 | 0.09600801 | 750 | 720 | 465 | 24 |  |  |  |  | Hot and Cold Rolling |  |  |  | Single | 460 | 2 | [5 empty] | Water Quenching | Single | 120 | 24 | [6 empty] | Final Bar diameter of 45mm. | 630 | 589 | 0.9349206 | 9.6%
167 | 5.36 | 2.38 | 1.62 | 0.18 | 0.2 | 0.17 | 0 | 0 | 0 | 0 | 0 | 0 | 0.5321821 | 0.3344103 | 0.4652848 | 0.1041837 | 0.4515828 | 0.780405 | 0.4549107 | 0.4480936 | 0.6271403 | 0.6495061 | 0.4355226 | 0.9861227 | 1.325303 | 0.7376823 | 0.5699485 | 0.6834277 | 1.035635 | 0.4059739 | 1.108435 | 0.7997512 | 0.5257146 | 1.064186 | 0.8155228 | 0.5155476 | 0.5285543 | 1.215895 | 0.345787 | 0.5156767 | 0.9324357 | 0.3402287 | 0.8363636 | 0.6965517 | 0.4554455 | 0.8029761 | 0.7123233 | 0.4453615 | 0.3988177 | 1.112696 | 0.2851106 | 1.621876 | 0.9945047 | 0.6185937 | 1.557131 | 1.010276 | 0.6089367 | 0.7733872 | 1.410649 | 0.4361073 | 0.9600801 | 0.7743923 | 0.4898168 | 0.4768473 | 1.174765 | 0.3228819 | 0.4966745 | 1.190537 | 0.331852 | 1.352877 | 1.569847 | 0.3107755 | 0.2416225 | 0.2344939 | 0.2516691 | 0.2168116 | 0.3516415 | 0.337604 | 0.1676793 | 0.681903 | 0.6546815 | 0.3251636 | 0.4036569 | 0.2004861 | 0.2088223 | 0.5145262 | 0.4939864 | 0.2453504 | 0.3045771 | 0.1512757 | 0.1575657 | 0.5906359 | 0.2933538 | 0.3055513 | 0.1883938 | 0.8153188 | 0.5027011 | 0.5236032 | 1.054218 | 0.2592312 | 0.27001 | 0.5436357 | 0.4379227 | 0.8817097 | 0.846512 | 0.1956015 | 0.2037346 | 0.4101974 | 0.3304322 | 0.6652893 | 0.638731 | 0.640774 | 1.290129 | 1.238627 | 0.7637001 | 750 | 720 | 465 | 24 |  |  |  |  | Hot and Cold Rolling |  |  |  | Single | 460 | 2 | [5 empty] | Water Quenching | Single | 120 | 24 | [6 empty] | Final Bar diameter of 45mm. | 600 | 568 | 0.9466667 | 10.6%
183 | 5.52 | 2.48 | 1.62 | 0 | 0 | 0.17 | 0 | 0 | 0 | 0 | 0 | 0 | 0.5010579 | 0.3197906 | 0.4461865 | 0.1043406 | 0.4579477 | 0.7868417 | 0.4527927 | 0.7365073 | 0.6044674 | 0.5515271 | 0.4339797 | 0.9114117 | 1.295285 | 0.7620798 | 0.5643242 | 0.6990638 | 1.045254 | 0.4114406 | 4.300601 | 0.5300601 | 0.8113422 | 4.300601 | 0.5300601 | 0.8113422 | 0.540647 | 1.225515 | 0.3509221 | 0.5396989 | 0.9472141 | 0.3505224 | 3.320197 | 0.4320197 | 0.7685291 | 3.320197 | 0.4320197 | 0.7685291 | 0.4173962 | 1.127474 | 0.294481 | 6.151943 | 0.7151943 | 0.8601779 | 6.151943 | 0.7151943 | 0.8601779 | 0.7733872 | 1.410649 | 0.4361073 | 1 | 0.2 | 0.5 | 0.1257143 | 0.8954545 | 0.1116751 | 0.1257143 | 0.8954545 | 0.1116751 | 1.377274 | 0.9954545 | 0.3122545 | 0.1004566 | 0.2410702 | 0.1004566 | 0.232103 | 1.427884 | 1.427884 | 0.1795055 | 2.645706 | 2.645706 | 0.332603 | 0.4300601 | 0.0540647 | 0.0540647 | 2.042566 | 2.042566 | 0.2567798 | 0.3320197 | 0.04173962 | 0.04173962 | 0.6151943 | 0.07733872 | 0.07733872 | 0.01257143 | 0.796852 | 0.1295285 | 0.1295285 | 1.03034 | 0.06990638 | 0.06990638 | 0.5560735 | 0.4300601 | 3.420933 | 3.420933 | 0.05396989 | 0.05396989 | 0.4293059 | 0.3320197 | 2.641066 | 2.641066 | 0.6151943 | 4.893591 | 4.893591 | 0.7954545 | 750 | 720 | 465 | 24 |  |  |  |  | Hot and Cold Rolling |  |  |  | Single | 460 | 2 | [5 empty] | Water Quenching | Single | 120 | 24 | [6 empty] | Final Bar diameter of 45mm. | 570 | 516 | 0.9052632 | 7.0%
230 | 9 | 2.2 | 2.3 | 0.15 | 0 | 0 | 0 | 0 | 0 | 0 | 0 | 0 | 0.6806684 | 0.2045079 | 0.4523571 | 0.1055782 | 0.6828809 | 0.8946096 | 0.4535803 | 0.841732 | 0.7504376 | 0.4137567 | 0.6847943 | 0.7928905 | 2.199552 | 0.929919 | 0.6874562 | 0.7688731 | 1.470727 | 0.4346683 | 1.921148 | 0.9720372 | 0.6576688 | 6.392786 | 0.7392786 | 0.864733 | 6.392786 | 0.7392786 | 0.864733 | 0.349559 | 1.122089 | 0.2590172 | 0.8734271 | 0.623399 | 0.4662189 | 2.906404 | 0.3906404 | 0.7440101 | 2.906404 | 0.3906404 | 0.7440101 | 2.498654 | 1.164207 | 0.7141758 | 8.314488 | 0.9314488 | 0.8926404 | 8.314488 | 0.9314488 | 0.8926404 | 3.327586 | 0.4327586 | 0.7689243 | 3.327586 | 0.4327586 | 0.7689243 | 1 | 0.2 | 0.5 | 1.761368 | 0.5327586 | 0.3629444 | 0.6245955 | 0.1650084 | 0.1877023 | 0.2234656 | 0.5583632 | 1.858002 | 1.858002 | 1.597336 | 5.315274 | 5.315274 | 2.127255 | 2.127255 | 0.6392786 | 0.7262099 | 2.416526 | 2.416526 | 0.967131 | 0.967131 | 0.2906404 | 2.766717 | 2.766717 | 0.8314488 | 0.3327586 | 1.828814 | 0.7319198 | 0.2199552 | 0.2199552 | 0.2558491 | 0.07688731 | 0.07688731 | 0.1921148 | 0.1921148 | 0.6392786 | 0.1163188 | 0.0349559 | 0.0349559 | 0.08734271 | 0.08734271 | 0.2906404 | 0.2498654 | 0.2498654 | 0.8314488 | 0.3327586 | 755.24 | 720 | 470 | 12 | 465 | 36 |  |  | Hot and Cold Rolling |  |  |  | Single | 465 | 2 | [5 empty] | Water Quenching | Single | 120 | 24 | [6 empty] | HR thickness from 23mm to 4mm; CR thickness to 2mm. | 659 | 602 | 0.9135053 | 11.41%
342 | 6.18 | 2.06 | 0 | 0.12 | 0 | 0 | 0 | 0 | 0 | 0 | 0 | 0 | 0.3843359 | 0.3335592 | 0.2954128 | 0.1041929 | 0.4215425 | 0.7626269 | 0.2827187 | 0.8891523 | 0.444597 | 0.337178 | 0.3568551 | 0.8197704 | 1.740093 | 0.7396902 | 0.6350489 | 4.697395 | 0.5697395 | 0.8244812 | 1.641258 | 0.7559464 | 0.6213926 | 4.697395 | 0.5697395 | 0.8244812 | 4.697395 | 0.5697395 | 0.8244812 | 2.699507 | 0.3699507 | 0.7296937 | 0.9432014 | 0.5561576 | 0.4853853 | 2.699507 | 0.3699507 | 0.7296937 | 2.699507 | 0.3699507 | 0.7296937 | 0.3493976 | 0.3862069 | 0.2589286 | 1 | 0.2 | 0.5 | 1 | 0.2 | 0.5 | 2.862069 | 0.3862069 | 0.7410714 | 2.862069 | 0.3862069 | 0.7410714 | 1 | 0.2 | 0.5 | 0.8396902 | 0.4862069 | 0.55942 | 0.5886525 | 0.3214885 | 0.2056738 | 1.268065 | 0.4430589 | 1.268065 | 1.268065 | 0.1641258 | 0.4697395 | 0.4697395 | 1.344427 | 1.344427 | 0.4697395 | 0.09432014 | 0.2699507 | 0.2699507 | 0.7726176 | 0.7726176 | 0.2699507 | 0.2862069 | 0.2862069 | 0.1 | 0.2862069 | 0.1740093 | 0.4980267 | 0.1740093 | 0.1740093 | 1.344427 | 0.4697395 | 0.4697395 | 0.1641258 | 0.1641258 | 0.4697395 | 0.7726176 | 0.2699507 | 0.2699507 | 0.09432014 | 0.09432014 | 0.2699507 | 0.03493976 | 0.03493976 | 0.1 | 0.2862069 | 755.24 | 735.11 | [6 empty] | Hot and Cold Rolling |  |  |  | Single | 470 | [6 empty] | Water Quenching | Single | 120 | 24 | [6 empty] | HR and CR to 2 mm thick plates. | 532 | 499 | 0.9379699 | 0.125
344 | 6.12 | 2.01 | 0 | 0.1 | 0.2 | 0 | 0 | 0 | 0 | 0 | 0 | 0 | 0.3993539 | 0.3455801 | 0.3152232 | 0.1040639 | 0.4188995 | 0.7568735 | 0.2861158 | 0.7060767 | 0.4625135 | 0.3927558 | 0.355438 | 0.9495139 | 1.775326 | 0.7286938 | 0.6396819 | 4.661323 | 0.5661323 | 0.8233628 | 1.826735 | 0.7213047 | 0.6462349 | 1.179837 | 0.8612142 | 0.5412501 | 4.661323 | 0.5661323 | 0.8233628 | 2.625616 | 0.3625616 | 0.7241848 | 1.028958 | 0.517734 | 0.5071361 | 0.6645749 | 0.6576435 | 0.399246 | 2.625616 | 0.3625616 | 0.7241848 | 0.3918919 | 0.3551724 | 0.2815534 | 0.253112 | 0.495082 | 0.2019868 | 1 | 0.2 | 0.5 | 0.6458721 | 0.6502544 | 0.3924194 | 2.551724 | 0.3551724 | 0.7184466 | 3.95082 | 0.495082 | 0.7980132 | 0.8286938 | 0.7502544 | 0.5624903 | 0.3401145 | 0.3168379 | 0.5265973 | 1.223884 | 0.4796303 | 0.3097798 | 1.223884 | 0.1826735 | 0.1179837 | 0.4661323 | 0.3010618 | 1.189441 | 1.841605 | 0.1028958 | 0.06645749 | 0.2625616 | 0.1695812 | 0.6699847 | 1.037333 | 0.06458721 | 0.2551724 | 0.395082 | 1.00814 | 0.1775326 | 0.4530141 | 0.7013991 | 0.1775326 | 1.189441 | 1.841605 | 0.4661323 | 0.7217099 | 0.1826735 | 0.1179837 | 0.6699847 | 1.037333 | 0.2625616 | 0.4065226 | 0.1028958 | 0.06645749 | 0.1548294 | 0.03918919 | 0.0253112 | 0.06458721 | 755.24 | 735.11 | [6 empty] | Hot and Cold Rolling |  |  |  | Single | 470 | [6 empty] | Water Quenching | Single | 120 | 24 | [6 empty] | HR and CR to 2 mm thick plates. | 557 | 534 | 0.9587074 | 11.1%
375 | 7.5 | 1.3 | 1.4 | 0.12 | 0 | 0 | 0 | 0 | 0 | 0 | 0 | 0 | 0.494795 | 0.1343402 | 0.2348972 | 0.7873954 | 0.57674 | 0.9724775 | 0.2356166 | 0.9537998 | 0.5115302 | 0.4049416 | 0.5657765 | 0.621005 | 3.483342 | 0.7067337 | 0.7769521 | 1.007095 | 1.094328 | 0.5017675 | 1.918536 | 0.8353051 | 0.6573624 | 5.490982 | 0.6490982 | 0.8459401 | 5.490982 | 0.6490982 | 0.8459401 | 0.2891175 | 0.7028651 | 0.2242755 | 0.5507745 | 0.4438424 | 0.3551609 | 1.576355 | 0.2576355 | 0.6118547 | 1.576355 | 0.2576355 | 0.6118547 | 1.905019 | 0.8314366 | 0.6557682 | 5.452297 | 0.6452297 | 0.8450164 | 5.452297 | 0.6452297 | 0.8450164 | 2.862069 | 0.3862069 | 0.7410714 | 2.862069 | 0.3862069 | 0.7410714 | 1 | 0.2 | 0.5 | 1.251963 | 0.4862069 | 0.4385897 | 0.5886525 | 0.1259106 | 0.2056738 | 0.1587539 | 0.3024293 | 0.8655735 | 0.8655735 | 1.046043 | 2.993846 | 2.993846 | 1.571557 | 1.571557 | 0.5490982 | 0.3002986 | 0.8594754 | 0.8594754 | 0.4511636 | 0.4511636 | 0.1576355 | 1.560485 | 1.560485 | 0.5452297 | 0.2862069 | 1.899221 | 0.9969564 | 0.3483342 | 0.3483342 | 0.2882376 | 0.1007095 | 0.1007095 | 0.1918536 | 0.1918536 | 0.5490982 | 0.08274744 | 0.02891175 | 0.02891175 | 0.05507745 | 0.05507745 | 0.1576355 | 0.1905019 | 0.1905019 | 0.5452297 | 0.2862069 | 755.24 | 735.11 | 440 | 12 | 470 | 24 |  |  | Extrusion |  |  |  | Single | 475 | 0.833 | [5 empty] | Water Quenching | Single | 120 | 24 | [7 empty] | 580 | 560 | 0.9655172 | 16.3% | 22.6 MS/m
376 | 7.5 | 1.3 | 1.4 | 0.12 | 0 | 0 | 0 | 0 | 0 | 0 | 0 | 0 | 0.494795 | 0.1343402 | 0.2348972 | 0.7873954 | 0.57674 | 0.9724775 | 0.2356166 | 0.9537998 | 0.5115302 | 0.4049416 | 0.5657765 | 0.621005 | 3.483342 | 0.7067337 | 0.7769521 | 1.007095 | 1.094328 | 0.5017675 | 1.918536 | 0.8353051 | 0.6573624 | 5.490982 | 0.6490982 | 0.8459401 | 5.490982 | 0.6490982 | 0.8459401 | 0.2891175 | 0.7028651 | 0.2242755 | 0.5507745 | 0.4438424 | 0.3551609 | 1.576355 | 0.2576355 | 0.6118547 | 1.576355 | 0.2576355 | 0.6118547 | 1.905019 | 0.8314366 | 0.6557682 | 5.452297 | 0.6452297 | 0.8450164 | 5.452297 | 0.6452297 | 0.8450164 | 2.862069 | 0.3862069 | 0.7410714 | 2.862069 | 0.3862069 | 0.7410714 | 1 | 0.2 | 0.5 | 1.251963 | 0.4862069 | 0.4385897 | 0.5886525 | 0.1259106 | 0.2056738 | 0.1587539 | 0.3024293 | 0.8655735 | 0.8655735 | 1.046043 | 2.993846 | 2.993846 | 1.571557 | 1.571557 | 0.5490982 | 0.3002986 | 0.8594754 | 0.8594754 | 0.4511636 | 0.4511636 | 0.1576355 | 1.560485 | 1.560485 | 0.5452297 | 0.2862069 | 1.899221 | 0.9969564 | 0.3483342 | 0.3483342 | 0.2882376 | 0.1007095 | 0.1007095 | 0.1918536 | 0.1918536 | 0.5490982 | 0.08274744 | 0.02891175 | 0.02891175 | 0.05507745 | 0.05507745 | 0.1576355 | 0.1905019 | 0.1905019 | 0.5452297 | 0.2862069 | 755.24 | 735.11 | 440 | 12 | 470 | 24 |  |  | Extrusion |  |  |  | Single | 475 | 0.833 | [5 empty] | Water Quenching | Multiple | 110 | 6 | 160 | 6 | [5 empty] | 540 | 510 | 0.9444444 | 16.7% | 23.5 MS/m
377 | 7.5 | 1.3 | 1.4 | 0.12 | 0 | 0 | 0 | 0 | 0 | 0 | 0 | 0 | 0.494795 | 0.1343402 | 0.2348972 | 0.7873954 | 0.57674 | 0.9724775 | 0.2356166 | 0.9537998 | 0.5115302 | 0.4049416 | 0.5657765 | 0.621005 | 3.483342 | 0.7067337 | 0.7769521 | 1.007095 | 1.094328 | 0.5017675 | 1.918536 | 0.8353051 | 0.6573624 | 5.490982 | 0.6490982 | 0.8459401 | 5.490982 | 0.6490982 | 0.8459401 | 0.2891175 | 0.7028651 | 0.2242755 | 0.5507745 | 0.4438424 | 0.3551609 | 1.576355 | 0.2576355 | 0.6118547 | 1.576355 | 0.2576355 | 0.6118547 | 1.905019 | 0.8314366 | 0.6557682 | 5.452297 | 0.6452297 | 0.8450164 | 5.452297 | 0.6452297 | 0.8450164 | 2.862069 | 0.3862069 | 0.7410714 | 2.862069 | 0.3862069 | 0.7410714 | 1 | 0.2 | 0.5 | 1.251963 | 0.4862069 | 0.4385897 | 0.5886525 | 0.1259106 | 0.2056738 | 0.1587539 | 0.3024293 | 0.8655735 | 0.8655735 | 1.046043 | 2.993846 | 2.993846 | 1.571557 | 1.571557 | 0.5490982 | 0.3002986 | 0.8594754 | 0.8594754 | 0.4511636 | 0.4511636 | 0.1576355 | 1.560485 | 1.560485 | 0.5452297 | 0.2862069 | 1.899221 | 0.9969564 | 0.3483342 | 0.3483342 | 0.2882376 | 0.1007095 | 0.1007095 | 0.1918536 | 0.1918536 | 0.5490982 | 0.08274744 | 0.02891175 | 0.02891175 | 0.05507745 | 0.05507745 | 0.1576355 | 0.1905019 | 0.1905019 | 0.5452297 | 0.2862069 | 755.24 | 735.11 | 440 | 12 | 470 | 24 |  |  | Extrusion |  |  |  | Single | 475 | 0.833 | [5 empty] | Water Quenching | Multiple | 110 | 6 | 160 | 16 | [5 empty] | 485 | 440 | 0.9072165 | 18.4% | 25.1 MS/m
378 | 6.3 | 2.3 | 1.55 | 0.14 | 0 | 0 | 0.09 | 0.06 | 0 | 0 | 0 | 0 | 0.5215823 | 0.2815551 | 0.4318095 | 0.1047509 | 0.4947259 | 0.7395395 | 0.4252005 | 0.8124703 | 0.6282663 | 0.5236112 | 0.4827857 | 0.8552282 | 1.561639 | 0.7823726 | 0.609625 | 0.8043978 | 1.069887 | 0.4457985 | 1.503442 | 0.7941953 | 0.6005499 | 4.769539 | 0.5769539 | 0.8266759 | 4.769539 | 0.5769539 | 0.8266759 | 0.5150983 | 0.8983516 | 0.3399768 | 0.9627329 | 0.6226601 | 0.4905063 | 3.054187 | 0.4054187 | 0.7533414 | 3.054187 | 0.4054187 | 0.7533414 | 1.869028 | 0.9101742 | 0.6514498 | 5.929329 | 0.6929329 | 0.8556859 | 5.929329 | 0.6929329 | 0.8556859 | 3.172414 | 0.4172414 | 0.7603306 | 3.172414 | 0.4172414 | 0.7603306 | 1 | 0.2 | 0.5 | 1.375305 | 0.5172414 | 0.3467985 | 0.6133333 | 0.2220734 | 0.1933333 | 0.2456782 | 0.4591792 | 1.456707 | 1.456707 | 0.89144 | 2.828016 | 2.828016 | 1.513095 | 1.513095 | 0.4769539 | 0.570836 | 1.810928 | 1.810928 | 0.9689146 | 0.9689146 | 0.3054187 | 1.881028 | 1.881028 | 0.5929329 | 0.3172414 | 0.9259473 | 0.4954166 | 0.1561639 | 0.1561639 | 0.2551883 | 0.08043978 | 0.08043978 | 0.1503442 | 0.1503442 | 0.4769539 | 0.1634105 | 0.05150983 | 0.05150983 | 0.09627329 | 0.09627329 | 0.3054187 | 0.1869028 | 0.1869028 | 0.5929329 | 0.3172414 | 755.24 | 735.11 | [10 empty] | Single | 465 | [6 empty] | Water Quenching | Multiple | 100 | 8 | 120 | 8 | [5 empty] | 561 |  |  | 10% | [5 empty] | 10
379 | 6.3 | 2.3 | 1.55 | 0.14 | 0 | 0 | 0.09 | 0.06 | 0 | 0 | 0 | 0 | 0.5215823 | 0.2815551 | 0.4318095 | 0.1047509 | 0.4947259 | 0.7395395 | 0.4252005 | 0.8124703 | 0.6282663 | 0.5236112 | 0.4827857 | 0.8552282 | 1.561639 | 0.7823726 | 0.609625 | 0.8043978 | 1.069887 | 0.4457985 | 1.503442 | 0.7941953 | 0.6005499 | 4.769539 | 0.5769539 | 0.8266759 | 4.769539 | 0.5769539 | 0.8266759 | 0.5150983 | 0.8983516 | 0.3399768 | 0.9627329 | 0.6226601 | 0.4905063 | 3.054187 | 0.4054187 | 0.7533414 | 3.054187 | 0.4054187 | 0.7533414 | 1.869028 | 0.9101742 | 0.6514498 | 5.929329 | 0.6929329 | 0.8556859 | 5.929329 | 0.6929329 | 0.8556859 | 3.172414 | 0.4172414 | 0.7603306 | 3.172414 | 0.4172414 | 0.7603306 | 1 | 0.2 | 0.5 | 1.375305 | 0.5172414 | 0.3467985 | 0.6133333 | 0.2220734 | 0.1933333 | 0.2456782 | 0.4591792 | 1.456707 | 1.456707 | 0.89144 | 2.828016 | 2.828016 | 1.513095 | 1.513095 | 0.4769539 | 0.570836 | 1.810928 | 1.810928 | 0.9689146 | 0.9689146 | 0.3054187 | 1.881028 | 1.881028 | 0.5929329 | 0.3172414 | 0.9259473 | 0.4954166 | 0.1561639 | 0.1561639 | 0.2551883 | 0.08043978 | 0.08043978 | 0.1503442 | 0.1503442 | 0.4769539 | 0.1634105 | 0.05150983 | 0.05150983 | 0.09627329 | 0.09627329 | 0.3054187 | 0.1869028 | 0.1869028 | 0.5929329 | 0.3172414 | 755.24 | 735.11 | [10 empty] | Single | 465 | [6 empty] | Water Quenching | Multiple | 100 | 8 | 120 | 8 | 170 | 8 |  |  |  | 504 |  |  | 10% | [5 empty] | 28
380 | 9 | 2 | 2 | 0 | 0 | 0 | 0 | 0 | 0 | 0 | 0 | 0 | 0.6325357 | 0.1834258 | 0.3965503 | 0.1058047 | 0.6720428 | 0.9141944 | 0.3986436 | 0.9551168 | 0.6960856 | 0.3586412 | 0.6641011 | 0.5097491 | 2.448557 | 0.9003623 | 0.7100237 | 0.868535 | 1.375321 | 0.4648214 | 6.392786 | 0.7392786 | 0.864733 | 6.392786 | 0.7392786 | 0.864733 | 6.392786 | 0.7392786 | 0.864733 | 0.3547129 | 0.9971261 | 0.2618362 | 2.610837 | 0.3610837 | 0.7230559 | 2.610837 | 0.3610837 | 0.7230559 | 2.610837 | 0.3610837 | 0.7230559 | 7.360424 | 0.8360424 | 0.8803888 | 7.360424 | 0.8360424 | 0.8803888 | 7.360424 | 0.8360424 | 0.8803888 | 1 | 0.2 | 0.5 | 1 | 0.2 | 0.5 | 1 | 0.2 | 0.5 | 1.636405 | 0.3 | 0.3906604 | 0.3333333 | 0.1595472 | 0.3333333 | 0.2267604 | 1.669052 | 1.669052 | 1.669052 | 4.705361 | 4.705361 | 4.705361 | 0.6392786 | 0.6392786 | 0.6392786 | 1.921687 | 1.921687 | 1.921687 | 0.2610837 | 0.2610837 | 0.2610837 | 0.7360424 | 0.7360424 | 0.7360424 | 0.1 | 1.802242 | 0.2448557 | 0.2448557 | 0.2448557 | 0.0868535 | 0.0868535 | 0.0868535 | 0.6392786 | 0.6392786 | 0.6392786 | 0.03547129 | 0.03547129 | 0.03547129 | 0.2610837 | 0.2610837 | 0.2610837 | 0.7360424 | 0.7360424 | 0.7360424 | 0.1 | 755.24 | 735.11 | [6 empty] | Extrusion |  |  |  | Single | 470 | 1 | [5 empty] | Water Quenching | Single | 120 | 24 | [7 empty] | 698 | 658 | 0.9426934 | 11.8% | 17.4 MS∙m-1 | 212 HV
381 | 9 | 2 | 2 | 0 | 0 | 0 | 0 | 0 | 0 | 0 | 0 | 0 | 0.6325357 | 0.1834258 | 0.3965503 | 0.1058047 | 0.6720428 | 0.9141944 | 0.3986436 | 0.9551168 | 0.6960856 | 0.3586412 | 0.6641011 | 0.5097491 | 2.448557 | 0.9003623 | 0.7100237 | 0.868535 | 1.375321 | 0.4648214 | 6.392786 | 0.7392786 | 0.864733 | 6.392786 | 0.7392786 | 0.864733 | 6.392786 | 0.7392786 | 0.864733 | 0.3547129 | 0.9971261 | 0.2618362 | 2.610837 | 0.3610837 | 0.7230559 | 2.610837 | 0.3610837 | 0.7230559 | 2.610837 | 0.3610837 | 0.7230559 | 7.360424 | 0.8360424 | 0.8803888 | 7.360424 | 0.8360424 | 0.8803888 | 7.360424 | 0.8360424 | 0.8803888 | 1 | 0.2 | 0.5 | 1 | 0.2 | 0.5 | 1 | 0.2 | 0.5 | 1.636405 | 0.3 | 0.3906604 | 0.3333333 | 0.1595472 | 0.3333333 | 0.2267604 | 1.669052 | 1.669052 | 1.669052 | 4.705361 | 4.705361 | 4.705361 | 0.6392786 | 0.6392786 | 0.6392786 | 1.921687 | 1.921687 | 1.921687 | 0.2610837 | 0.2610837 | 0.2610837 | 0.7360424 | 0.7360424 | 0.7360424 | 0.1 | 1.802242 | 0.2448557 | 0.2448557 | 0.2448557 | 0.0868535 | 0.0868535 | 0.0868535 | 0.6392786 | 0.6392786 | 0.6392786 | 0.03547129 | 0.03547129 | 0.03547129 | 0.2610837 | 0.2610837 | 0.2610837 | 0.7360424 | 0.7360424 | 0.7360424 | 0.1 | 755.24 | 735.11 | [6 empty] | Extrusion |  |  |  | Single | 470 | 1 | [5 empty] | Water Quenching | Multiple | 115 | 6 | 160 | 7 | [5 empty] | 652 | 628 | 0.9631902 | 12.4% | 20.6 MS∙m-1 | 211 HV
382 | 8 | 1.8 | 2 | 0 | 0 | 0 | 0 | 0 | 0 | 0 | 0 | 0 | 0.5708228 | 0.1670338 | 0.359151 | 0.1059808 | 0.622488 | 0.9372396 | 0.3647345 | 0.9605383 | 0.6294059 | 0.4111316 | 0.6174954 | 0.5176093 | 2.501471 | 0.8106854 | 0.7144057 | 0.7868546 | 1.315201 | 0.4403574 | 5.791583 | 0.6791583 | 0.8527589 | 5.791583 | 0.6791583 | 0.8527589 | 5.791583 | 0.6791583 | 0.8527589 | 0.3145567 | 0.9675695 | 0.2392873 | 2.315271 | 0.3315271 | 0.6983655 | 2.315271 | 0.3315271 | 0.6983655 | 2.315271 | 0.3315271 | 0.6983655 | 7.360424 | 0.8360424 | 0.8803888 | 7.360424 | 0.8360424 | 0.8803888 | 7.360424 | 0.8360424 | 0.8803888 | 1 | 0.2 | 0.5 | 1 | 0.2 | 0.5 | 1 | 0.2 | 0.5 | 1.546728 | 0.3 | 0.374441 | 0.3333333 | 0.1496883 | 0.3333333 | 0.1821781 | 1.340908 | 1.340908 | 1.340908 | 4.262851 | 4.262851 | 4.262851 | 0.5791583 | 0.5791583 | 0.5791583 | 1.704138 | 1.704138 | 1.704138 | 0.2315271 | 0.2315271 | 0.2315271 | 0.7360424 | 0.7360424 | 0.7360424 | 0.1 | 1.841189 | 0.2501471 | 0.2501471 | 0.2501471 | 0.07868546 | 0.07868546 | 0.07868546 | 0.5791583 | 0.5791583 | 0.5791583 | 0.03145567 | 0.03145567 | 0.03145567 | 0.2315271 | 0.2315271 | 0.2315271 | 0.7360424 | 0.7360424 | 0.7360424 | 0.1 | 755.24 | 735.11 | [6 empty] | Extrusion |  |  |  | Single | 470 | 1 | [5 empty] | Water Quenching | Single | 120 | 24 | [7 empty] | 645 | 591 | 0.9162791 | 13.3% | 19.0 MS∙m-1
383 | 8 | 1.8 | 2 | 0 | 0 | 0 | 0 | 0 | 0 | 0 | 0 | 0 | 0.5708228 | 0.1670338 | 0.359151 | 0.1059808 | 0.622488 | 0.9372396 | 0.3647345 | 0.9605383 | 0.6294059 | 0.4111316 | 0.6174954 | 0.5176093 | 2.501471 | 0.8106854 | 0.7144057 | 0.7868546 | 1.315201 | 0.4403574 | 5.791583 | 0.6791583 | 0.8527589 | 5.791583 | 0.6791583 | 0.8527589 | 5.791583 | 0.6791583 | 0.8527589 | 0.3145567 | 0.9675695 | 0.2392873 | 2.315271 | 0.3315271 | 0.6983655 | 2.315271 | 0.3315271 | 0.6983655 | 2.315271 | 0.3315271 | 0.6983655 | 7.360424 | 0.8360424 | 0.8803888 | 7.360424 | 0.8360424 | 0.8803888 | 7.360424 | 0.8360424 | 0.8803888 | 1 | 0.2 | 0.5 | 1 | 0.2 | 0.5 | 1 | 0.2 | 0.5 | 1.546728 | 0.3 | 0.374441 | 0.3333333 | 0.1496883 | 0.3333333 | 0.1821781 | 1.340908 | 1.340908 | 1.340908 | 4.262851 | 4.262851 | 4.262851 | 0.5791583 | 0.5791583 | 0.5791583 | 1.704138 | 1.704138 | 1.704138 | 0.2315271 | 0.2315271 | 0.2315271 | 0.7360424 | 0.7360424 | 0.7360424 | 0.1 | 1.841189 | 0.2501471 | 0.2501471 | 0.2501471 | 0.07868546 | 0.07868546 | 0.07868546 | 0.5791583 | 0.5791583 | 0.5791583 | 0.03145567 | 0.03145567 | 0.03145567 | 0.2315271 | 0.2315271 | 0.2315271 | 0.7360424 | 0.7360424 | 0.7360424 | 0.1 | 755.24 | 735.11 | [6 empty] | Extrusion |  |  |  | Single | 470 | 1 | [5 empty] | Water Quenching | Multiple | 110 | 6 | 155 | 14 | [5 empty] | 606 | 563 | 0.9290429 | 13.5% | 22.0 MS∙m-1
397 | 6.41 | 2.08 | 0.01 | 0.11 | 0 | 0.02 | 0.05 | 0.05 | 0 | 0 | 0 | 0 | 0.4126479 | 0.3260895 | 0.3060437 | 0.104273 | 0.4308934 | 0.7080534 | 0.2869028 | 0.8823834 | 0.4815441 | 0.3607566 | 0.3728926 | 0.8172279 | 1.771916 | 0.7564735 | 0.6392387 | 4.686627 | 0.5867473 | 0.8241488 | 1.786426 | 0.7542568 | 0.6411174 | 4.835671 | 0.5835671 | 0.8286401 | 2.659619 | 0.6653853 | 0.7267475 | 2.644949 | 0.3760866 | 0.7256477 | 1.008189 | 0.5435961 | 0.502039 | 2.729064 | 0.3729064 | 0.7318362 | 1.500985 | 0.4547246 | 0.6001576 | 0.3811753 | 0.3738699 | 0.2759789 | 1.031802 | 0.2031802 | 0.5078261 | 0.5674912 | 0.2849984 | 0.3620379 | 2.706897 | 0.3706897 | 0.7302326 | 1.488793 | 0.4525078 | 0.5981988 | 0.55 | 0.2818182 | 0.3548387 | 0.8596538 | 0.5525078 | 0.5625138 | 0.4899291 | 0.3174608 | 0.1809929 | 1.27901 | 0.4875272 | 1.319686 | 0.7258271 | 0.1843239 | 0.4989456 | 0.2744201 | 1.308966 | 0.7199314 | 0.2659619 | 0.1040252 | 0.2815854 | 0.154872 | 0.7387294 | 0.4063012 | 0.1500985 | 0.2792982 | 0.153614 | 0.05674912 | 0.1488793 | 0.1828266 | 0.4796392 | 0.1771916 | 0.3221665 | 1.268621 | 0.4686627 | 0.8521139 | 0.1786426 | 0.3248048 | 0.879213 | 0.7159603 | 0.2644949 | 0.4808998 | 0.1008189 | 0.1833071 | 0.4961935 | 0.03811753 | 0.0693046 | 0.1876004 | 0.492163 | 755.24 | 735.11 | [10 empty] | Single | 480 | [6 empty] | Water Quenching | Single | 120 | 24 | [6 empty] | Stretching 1.5% | 551.7 | 482.2 | 0.8740257 | [6 empty] | 0.312
398 | 6.41 | 2.08 | 0.01 | 0.11 | 0 | 0.02 | 0.05 | 0.05 | 0 | 0 | 0 | 0 | 0.4126479 | 0.3260895 | 0.3060437 | 0.104273 | 0.4308934 | 0.7080534 | 0.2869028 | 0.8823834 | 0.4815441 | 0.3607566 | 0.3728926 | 0.8172279 | 1.771916 | 0.7564735 | 0.6392387 | 4.686627 | 0.5867473 | 0.8241488 | 1.786426 | 0.7542568 | 0.6411174 | 4.835671 | 0.5835671 | 0.8286401 | 2.659619 | 0.6653853 | 0.7267475 | 2.644949 | 0.3760866 | 0.7256477 | 1.008189 | 0.5435961 | 0.502039 | 2.729064 | 0.3729064 | 0.7318362 | 1.500985 | 0.4547246 | 0.6001576 | 0.3811753 | 0.3738699 | 0.2759789 | 1.031802 | 0.2031802 | 0.5078261 | 0.5674912 | 0.2849984 | 0.3620379 | 2.706897 | 0.3706897 | 0.7302326 | 1.488793 | 0.4525078 | 0.5981988 | 0.55 | 0.2818182 | 0.3548387 | 0.8596538 | 0.5525078 | 0.5625138 | 0.4899291 | 0.3174608 | 0.1809929 | 1.27901 | 0.4875272 | 1.319686 | 0.7258271 | 0.1843239 | 0.4989456 | 0.2744201 | 1.308966 | 0.7199314 | 0.2659619 | 0.1040252 | 0.2815854 | 0.154872 | 0.7387294 | 0.4063012 | 0.1500985 | 0.2792982 | 0.153614 | 0.05674912 | 0.1488793 | 0.1828266 | 0.4796392 | 0.1771916 | 0.3221665 | 1.268621 | 0.4686627 | 0.8521139 | 0.1786426 | 0.3248048 | 0.879213 | 0.7159603 | 0.2644949 | 0.4808998 | 0.1008189 | 0.1833071 | 0.4961935 | 0.03811753 | 0.0693046 | 0.1876004 | 0.492163 | 755.24 | 735.11 | [10 empty] | Single | 480 | [6 empty] | Water Quenching | Single | 150 | 12 | [6 empty] | Stretching 1.5% | 440 | 403.8 | 0.9177273 | [6 empty] | 0.458
399 | 6.1 | 2.2 | 0.98 | 0.12 | 0 | 0.02 | 0.05 | 0.05 | 0 | 0 | 0 | 0 | 0.4650617 | 0.3001545 | 0.3809879 | 0.1045513 | 0.4593823 | 0.7424387 | 0.3730977 | 0.8323401 | 0.563885 | 0.4702318 | 0.4280552 | 0.8527842 | 1.599674 | 0.7555703 | 0.6153364 | 1.1294 | 0.8765906 | 0.5303842 | 1.624454 | 0.7511368 | 0.6189683 | 4.649299 | 0.5649299 | 0.8229869 | 2.557114 | 0.646748 | 0.7188732 | 0.7060192 | 0.7023012 | 0.4138401 | 1.015491 | 0.5768473 | 0.5038429 | 2.906404 | 0.3906404 | 0.7440101 | 1.598522 | 0.4724586 | 0.6151659 | 1.438333 | 0.6978677 | 0.5898837 | 4.116608 | 0.5116608 | 0.804558 | 2.264134 | 0.593479 | 0.6936401 | 2.862069 | 0.3862069 | 0.7410714 | 1.574138 | 0.4680251 | 0.6115204 | 0.55 | 0.2818182 | 0.3548387 | 1.167231 | 0.5680251 | 0.3983186 | 0.5038631 | 0.2489999 | 0.1760486 | 0.3282494 | 0.4721319 | 1.351274 | 0.7432007 | 0.6687239 | 1.913934 | 1.052664 | 1.330661 | 0.7318637 | 0.2557114 | 0.4180376 | 1.196453 | 0.6580489 | 0.8318329 | 0.4575081 | 0.1598522 | 1.178202 | 0.6480108 | 0.2264134 | 0.1574138 | 0.658523 | 0.4578377 | 0.1599674 | 0.2908498 | 0.3232422 | 0.11294 | 0.2053455 | 0.1624454 | 0.2953552 | 0.845327 | 0.2020676 | 0.07060192 | 0.1283671 | 0.1015491 | 0.1846346 | 0.5284371 | 0.1438333 | 0.2615151 | 0.7484741 | 0.5203762 | 755.24 | 735.11 | [10 empty] | Single | 480 | [6 empty] | Water Quenching | Single | 120 | 24 | [6 empty] | Stretching 1.5% | 588 | 522.3 | 0.8882653 | [6 empty] | 0.325
400 | 6.1 | 2.2 | 0.98 | 0.12 | 0 | 0.02 | 0.05 | 0.05 | 0 | 0 | 0 | 0 | 0.4650617 | 0.3001545 | 0.3809879 | 0.1045513 | 0.4593823 | 0.7424387 | 0.3730977 | 0.8323401 | 0.563885 | 0.4702318 | 0.4280552 | 0.8527842 | 1.599674 | 0.7555703 | 0.6153364 | 1.1294 | 0.8765906 | 0.5303842 | 1.624454 | 0.7511368 | 0.6189683 | 4.649299 | 0.5649299 | 0.8229869 | 2.557114 | 0.646748 | 0.7188732 | 0.7060192 | 0.7023012 | 0.4138401 | 1.015491 | 0.5768473 | 0.5038429 | 2.906404 | 0.3906404 | 0.7440101 | 1.598522 | 0.4724586 | 0.6151659 | 1.438333 | 0.6978677 | 0.5898837 | 4.116608 | 0.5116608 | 0.804558 | 2.264134 | 0.593479 | 0.6936401 | 2.862069 | 0.3862069 | 0.7410714 | 1.574138 | 0.4680251 | 0.6115204 | 0.55 | 0.2818182 | 0.3548387 | 1.167231 | 0.5680251 | 0.3983186 | 0.5038631 | 0.2489999 | 0.1760486 | 0.3282494 | 0.4721319 | 1.351274 | 0.7432007 | 0.6687239 | 1.913934 | 1.052664 | 1.330661 | 0.7318637 | 0.2557114 | 0.4180376 | 1.196453 | 0.6580489 | 0.8318329 | 0.4575081 | 0.1598522 | 1.178202 | 0.6480108 | 0.2264134 | 0.1574138 | 0.658523 | 0.4578377 | 0.1599674 | 0.2908498 | 0.3232422 | 0.11294 | 0.2053455 | 0.1624454 | 0.2953552 | 0.845327 | 0.2020676 | 0.07060192 | 0.1283671 | 0.1015491 | 0.1846346 | 0.5284371 | 0.1438333 | 0.2615151 | 0.7484741 | 0.5203762 | 755.24 | 735.11 | [10 empty] | Single | 480 | [6 empty] | Water Quenching | Single | 150 | 27 | [6 empty] | Stretching 1.5% | 483.2 | 432.2 | 0.8944536 | [6 empty] | 0.407
401 | 6.07 | 2.24 | 1.56 | 0.12 | 0 | 0.02 | 0.05 | 0.06 | 0 | 0 | 0 | 0 | 0.5022527 | 0.2770336 | 0.4182477 | 0.1047995 | 0.4848954 | 0.7621854 | 0.4154242 | 0.8114885 | 0.6084966 | 0.5301971 | 0.4701514 | 0.8607756 | 1.561705 | 0.759678 | 0.609635 | 0.7769101 | 1.059239 | 0.4372253 | 1.618152 | 0.7493331 | 0.6180512 | 4.631263 | 0.5631263 | 0.8224199 | 2.547194 | 0.6449444 | 0.7180871 | 0.4974756 | 0.8926648 | 0.3322095 | 1.036145 | 0.5827586 | 0.5088757 | 2.965517 | 0.3965517 | 0.7478261 | 1.631034 | 0.4783699 | 0.6199214 | 2.082805 | 0.88232 | 0.6756201 | 5.961131 | 0.6961131 | 0.8563452 | 3.278622 | 0.7779313 | 0.7662799 | 2.862069 | 0.3862069 | 0.7410714 | 1.574138 | 0.4680251 | 0.6115204 | 0.55 | 0.2818182 | 0.3548387 | 1.355791 | 0.5680251 | 0.3415912 | 0.5038631 | 0.2187297 | 0.1760486 | 0.230394 | 0.4798658 | 1.373409 | 0.7553749 | 0.9646015 | 2.760756 | 1.518416 | 1.325499 | 0.7290246 | 0.2547194 | 0.6176593 | 1.767784 | 0.972281 | 0.8487515 | 0.4668133 | 0.1631034 | 1.706117 | 0.9383642 | 0.3278622 | 0.1574138 | 0.9309527 | 0.4469707 | 0.1561705 | 0.2839463 | 0.222357 | 0.07769101 | 0.1412564 | 0.1618152 | 0.2942094 | 0.8420477 | 0.142381 | 0.04974756 | 0.09045011 | 0.1036145 | 0.1883899 | 0.539185 | 0.2082805 | 0.3786918 | 1.083842 | 0.5203762 | 755.24 | 735.11 | [10 empty] | Single | 480 | [6 empty] | Water Quenching | Single | 120 | 24 | [6 empty] | Stretching 1.5% | 613.5 | 529.2 | 0.8625917 | [6 empty] | 0.321
402 | 6.07 | 2.24 | 1.56 | 0.12 | 0 | 0.02 | 0.05 | 0.06 | 0 | 0 | 0 | 0 | 0.5022527 | 0.2770336 | 0.4182477 | 0.1047995 | 0.4848954 | 0.7621854 | 0.4154242 | 0.8114885 | 0.6084966 | 0.5301971 | 0.4701514 | 0.8607756 | 1.561705 | 0.759678 | 0.609635 | 0.7769101 | 1.059239 | 0.4372253 | 1.618152 | 0.7493331 | 0.6180512 | 4.631263 | 0.5631263 | 0.8224199 | 2.547194 | 0.6449444 | 0.7180871 | 0.4974756 | 0.8926648 | 0.3322095 | 1.036145 | 0.5827586 | 0.5088757 | 2.965517 | 0.3965517 | 0.7478261 | 1.631034 | 0.4783699 | 0.6199214 | 2.082805 | 0.88232 | 0.6756201 | 5.961131 | 0.6961131 | 0.8563452 | 3.278622 | 0.7779313 | 0.7662799 | 2.862069 | 0.3862069 | 0.7410714 | 1.574138 | 0.4680251 | 0.6115204 | 0.55 | 0.2818182 | 0.3548387 | 1.355791 | 0.5680251 | 0.3415912 | 0.5038631 | 0.2187297 | 0.1760486 | 0.230394 | 0.4798658 | 1.373409 | 0.7553749 | 0.9646015 | 2.760756 | 1.518416 | 1.325499 | 0.7290246 | 0.2547194 | 0.6176593 | 1.767784 | 0.972281 | 0.8487515 | 0.4668133 | 0.1631034 | 1.706117 | 0.9383642 | 0.3278622 | 0.1574138 | 0.9309527 | 0.4469707 | 0.1561705 | 0.2839463 | 0.222357 | 0.07769101 | 0.1412564 | 0.1618152 | 0.2942094 | 0.8420477 | 0.142381 | 0.04974756 | 0.09045011 | 0.1036145 | 0.1883899 | 0.539185 | 0.2082805 | 0.3786918 | 1.083842 | 0.5203762 | 755.24 | 735.11 | [10 empty] | Single | 480 | [6 empty] | Water Quenching | Single | 150 | 30 | [6 empty] | Stretching 1.5% | 510.6 | 462.2 | 0.9052096 | [6 empty] | 0.393
403 | 5.97 | 2.11 | 2.11 | 0.12 | 0 | 0.02 | 0.07 | 0.06 | 0 | 0 | 0 | 0 | 0.5278871 | 0.2309061 | 0.4258816 | 0.1052947 | 0.5083488 | 0.805844 | 0.4272471 | 0.8082993 | 0.6241519 | 0.5923935 | 0.5136058 | 0.8595808 | 1.648209 | 0.7344541 | 0.6223864 | 0.5928658 | 1.228139 | 0.3722007 | 1.597146 | 0.7433211 | 0.614962 | 4.571142 | 0.5571142 | 0.8205036 | 2.514128 | 0.6389324 | 0.7154344 | 0.359703 | 1.048365 | 0.2645453 | 0.9690189 | 0.5635468 | 0.4921329 | 2.773399 | 0.3773399 | 0.7349869 | 1.525369 | 0.4591581 | 0.6040183 | 2.693942 | 1.057232 | 0.7292865 | 7.710247 | 0.8710247 | 0.8851927 | 4.240636 | 0.9528429 | 0.8091835 | 2.862069 | 0.3862069 | 0.7410714 | 1.574138 | 0.4680251 | 0.6115204 | 0.55 | 0.2818182 | 0.3548387 | 1.505479 | 0.5680251 | 0.3036338 | 0.5038631 | 0.1842204 | 0.1760486 | 0.1644254 | 0.4429523 | 1.26776 | 0.6972681 | 1.231439 | 3.524464 | 1.938455 | 1.308292 | 0.7195608 | 0.2514128 | 0.7471376 | 2.138359 | 1.176098 | 0.7937659 | 0.4365713 | 0.1525369 | 2.206726 | 1.213699 | 0.4240636 | 0.1574138 | 1.27081 | 0.4717289 | 0.1648209 | 0.2996744 | 0.1696823 | 0.05928658 | 0.1077938 | 0.1597146 | 0.2903902 | 0.8311168 | 0.1029495 | 0.0359703 | 0.06540054 | 0.09690189 | 0.1761853 | 0.5042544 | 0.2693942 | 0.4898076 | 1.401863 | 0.5203762 | 755.24 | 735.11 | [10 empty] | Single | 480 | [6 empty] | Water Quenching | Single | 120 | 24 | [6 empty] | Stretching 1.5% | 613.5 | 545.9 | 0.8898126 | [6 empty] | 0.364
404 | 5.97 | 2.11 | 2.11 | 0.12 | 0 | 0.02 | 0.07 | 0.06 | 0 | 0 | 0 | 0 | 0.5278871 | 0.2309061 | 0.4258816 | 0.1052947 | 0.5083488 | 0.805844 | 0.4272471 | 0.8082993 | 0.6241519 | 0.5923935 | 0.5136058 | 0.8595808 | 1.648209 | 0.7344541 | 0.6223864 | 0.5928658 | 1.228139 | 0.3722007 | 1.597146 | 0.7433211 | 0.614962 | 4.571142 | 0.5571142 | 0.8205036 | 2.514128 | 0.6389324 | 0.7154344 | 0.359703 | 1.048365 | 0.2645453 | 0.9690189 | 0.5635468 | 0.4921329 | 2.773399 | 0.3773399 | 0.7349869 | 1.525369 | 0.4591581 | 0.6040183 | 2.693942 | 1.057232 | 0.7292865 | 7.710247 | 0.8710247 | 0.8851927 | 4.240636 | 0.9528429 | 0.8091835 | 2.862069 | 0.3862069 | 0.7410714 | 1.574138 | 0.4680251 | 0.6115204 | 0.55 | 0.2818182 | 0.3548387 | 1.505479 | 0.5680251 | 0.3036338 | 0.5038631 | 0.1842204 | 0.1760486 | 0.1644254 | 0.4429523 | 1.26776 | 0.6972681 | 1.231439 | 3.524464 | 1.938455 | 1.308292 | 0.7195608 | 0.2514128 | 0.7471376 | 2.138359 | 1.176098 | 0.7937659 | 0.4365713 | 0.1525369 | 2.206726 | 1.213699 | 0.4240636 | 0.1574138 | 1.27081 | 0.4717289 | 0.1648209 | 0.2996744 | 0.1696823 | 0.05928658 | 0.1077938 | 0.1597146 | 0.2903902 | 0.8311168 | 0.1029495 | 0.0359703 | 0.06540054 | 0.09690189 | 0.1761853 | 0.5042544 | 0.2693942 | 0.4898076 | 1.401863 | 0.5203762 | 755.24 | 735.11 | [10 empty] | Single | 480 | [6 empty] | Water Quenching | Single | 150 | 32 | [6 empty] | Stretching 1.5% | 484.1 | 430.2 | 0.8886594 | [6 empty] | 0.392
405 | 7.6 | 2.2 | 1.24 | 0.13 | 0 | 0 | 0 | 0 | 0 | 0 | 0 | 0 | 0.541284 | 0.2740561 | 0.3942929 | 0.785472 | 0.5566485 | 0.8236672 | 0.3901654 | 0.8587094 | 0.6256149 | 0.3824924 | 0.5268508 | 0.8055831 | 1.909956 | 0.8457506 | 0.6563521 | 1.122918 | 1.049457 | 0.5289502 | 1.839794 | 0.8568344 | 0.6478618 | 5.551102 | 0.6551102 | 0.8473539 | 5.551102 | 0.6551102 | 0.8473539 | 0.5879287 | 0.7849867 | 0.3702488 | 0.9632653 | 0.5923645 | 0.4906445 | 2.906404 | 0.3906404 | 0.7440101 | 2.906404 | 0.3906404 | 0.7440101 | 1.638405 | 0.7960704 | 0.6209831 | 4.943463 | 0.5943463 | 0.8317479 | 4.943463 | 0.5943463 | 0.8317479 | 3.017241 | 0.4017241 | 0.751073 | 3.017241 | 0.4017241 | 0.751073 | 1 | 0.2 | 0.5 | 1.340097 | 0.5017241 | 0.4142314 | 0.6013746 | 0.2168801 | 0.1993127 | 0.3263653 | 0.5347184 | 1.613375 | 1.613375 | 0.9094953 | 2.744167 | 2.744167 | 1.674902 | 1.674902 | 0.5551102 | 0.4761866 | 1.43677 | 1.43677 | 0.8769322 | 0.8769322 | 0.2906404 | 1.491562 | 1.491562 | 0.4943463 | 0.3017241 | 0.9441794 | 0.5762797 | 0.1909956 | 0.1909956 | 0.3388114 | 0.1122918 | 0.1122918 | 0.1839794 | 0.1839794 | 0.5551102 | 0.1773923 | 0.05879287 | 0.05879287 | 0.09632653 | 0.09632653 | 0.2906404 | 0.1638405 | 0.1638405 | 0.4943463 | 0.3017241 | 755.24 | 735.11 | 455 | 24 |  |  |  |  | Hot and Cold Rolling | 455 |  | 400°C/3 | Single | 470 | 2 | [5 empty] | Water Quenching | Single | 120 | 24 | [6 empty] | CR to 2mm thickness. | 638 | 556 | 0.8714734 | 10.2%
406 | 7.6 | 2.2 | 1.24 | 0.13 | 0 | 0 | 0 | 0 | 0 | 0 | 0 | 0 | 0.541284 | 0.2740561 | 0.3942929 | 0.785472 | 0.5566485 | 0.8236672 | 0.3901654 | 0.8587094 | 0.6256149 | 0.3824924 | 0.5268508 | 0.8055831 | 1.909956 | 0.8457506 | 0.6563521 | 1.122918 | 1.049457 | 0.5289502 | 1.839794 | 0.8568344 | 0.6478618 | 5.551102 | 0.6551102 | 0.8473539 | 5.551102 | 0.6551102 | 0.8473539 | 0.5879287 | 0.7849867 | 0.3702488 | 0.9632653 | 0.5923645 | 0.4906445 | 2.906404 | 0.3906404 | 0.7440101 | 2.906404 | 0.3906404 | 0.7440101 | 1.638405 | 0.7960704 | 0.6209831 | 4.943463 | 0.5943463 | 0.8317479 | 4.943463 | 0.5943463 | 0.8317479 | 3.017241 | 0.4017241 | 0.751073 | 3.017241 | 0.4017241 | 0.751073 | 1 | 0.2 | 0.5 | 1.340097 | 0.5017241 | 0.4142314 | 0.6013746 | 0.2168801 | 0.1993127 | 0.3263653 | 0.5347184 | 1.613375 | 1.613375 | 0.9094953 | 2.744167 | 2.744167 | 1.674902 | 1.674902 | 0.5551102 | 0.4761866 | 1.43677 | 1.43677 | 0.8769322 | 0.8769322 | 0.2906404 | 1.491562 | 1.491562 | 0.4943463 | 0.3017241 | 0.9441794 | 0.5762797 | 0.1909956 | 0.1909956 | 0.3388114 | 0.1122918 | 0.1122918 | 0.1839794 | 0.1839794 | 0.5551102 | 0.1773923 | 0.05879287 | 0.05879287 | 0.09632653 | 0.09632653 | 0.2906404 | 0.1638405 | 0.1638405 | 0.4943463 | 0.3017241 | 755.24 | 735.11 | 455 | 24 |  |  |  |  | Hot and Cold Rolling | 455 |  | 400°C/3 | Single | 470 | 2 | [5 empty] | Water Quenching | Multiple | 120 | 6 | 160 | 20 |  |  |  |  | CR to 2mm thickness. | 553 | 507 | 0.9168174 | 7.9%
407 | 7.6 | 2.2 | 1.24 | 0.13 | 0 | 0 | 0 | 0 | 0 | 0 | 0 | 0 | 0.541284 | 0.2740561 | 0.3942929 | 0.785472 | 0.5566485 | 0.8236672 | 0.3901654 | 0.8587094 | 0.6256149 | 0.3824924 | 0.5268508 | 0.8055831 | 1.909956 | 0.8457506 | 0.6563521 | 1.122918 | 1.049457 | 0.5289502 | 1.839794 | 0.8568344 | 0.6478618 | 5.551102 | 0.6551102 | 0.8473539 | 5.551102 | 0.6551102 | 0.8473539 | 0.5879287 | 0.7849867 | 0.3702488 | 0.9632653 | 0.5923645 | 0.4906445 | 2.906404 | 0.3906404 | 0.7440101 | 2.906404 | 0.3906404 | 0.7440101 | 1.638405 | 0.7960704 | 0.6209831 | 4.943463 | 0.5943463 | 0.8317479 | 4.943463 | 0.5943463 | 0.8317479 | 3.017241 | 0.4017241 | 0.751073 | 3.017241 | 0.4017241 | 0.751073 | 1 | 0.2 | 0.5 | 1.340097 | 0.5017241 | 0.4142314 | 0.6013746 | 0.2168801 | 0.1993127 | 0.3263653 | 0.5347184 | 1.613375 | 1.613375 | 0.9094953 | 2.744167 | 2.744167 | 1.674902 | 1.674902 | 0.5551102 | 0.4761866 | 1.43677 | 1.43677 | 0.8769322 | 0.8769322 | 0.2906404 | 1.491562 | 1.491562 | 0.4943463 | 0.3017241 | 0.9441794 | 0.5762797 | 0.1909956 | 0.1909956 | 0.3388114 | 0.1122918 | 0.1122918 | 0.1839794 | 0.1839794 | 0.5551102 | 0.1773923 | 0.05879287 | 0.05879287 | 0.09632653 | 0.09632653 | 0.2906404 | 0.1638405 | 0.1638405 | 0.4943463 | 0.3017241 | 755.24 | 735.11 | 455 | 24 |  |  |  |  | Hot and Cold Rolling | 455 |  | 400°C/3 | Single | 470 | 2 | [5 empty] | Water Quenching | Multiple | 120 | 24 | 170 | 1 | 120 | 24 |  |  | CR to 2mm thickness. | 614 | 600 | 0.9771987 | 6.0%
408 | 7.8 | 2.2 | 1.3 | 0.14 | 0.3 | 0 | 0 | 0 | 0 | 0 | 0 | 0 | 0.5913014 | 0.2978406 | 0.4388606 | 0.9979867 | 0.5698735 | 0.8078097 | 0.4120543 | 0.5628609 | 0.6788081 | 0.4628698 | 0.5437108 | 0.9600217 | 1.951326 | 0.8577747 | 0.6611693 | 1.104604 | 1.080562 | 0.5248513 | 1.787706 | 0.8843756 | 0.6412821 | 1.045172 | 1.109757 | 0.5110435 | 5.671343 | 0.6671343 | 0.8501051 | 0.5660787 | 0.804068 | 0.3614625 | 0.9161491 | 0.6078818 | 0.4781199 | 0.5356213 | 0.8332633 | 0.3487978 | 2.906404 | 0.3906404 | 0.7440101 | 1.618413 | 0.8306689 | 0.6180893 | 0.9461958 | 1.056051 | 0.4861771 | 5.134276 | 0.6134276 | 0.8369816 | 0.5846442 | 0.8598643 | 0.3689435 | 3.172414 | 0.4172414 | 0.7603306 | 5.42623 | 0.642623 | 0.8443878 | 1.371202 | 0.9598643 | 0.4136037 | 0.3305065 | 0.2119603 | 0.5653121 | 0.3210426 | 0.5195795 | 0.3037692 | 1.648321 | 0.9178575 | 0.5366201 | 2.911824 | 0.3315718 | 1.799185 | 3.077401 | 0.4703762 | 0.2750027 | 1.492228 | 0.1699212 | 0.9220316 | 1.577081 | 0.3001725 | 1.628805 | 2.785976 | 1.721425 | 1.001865 | 0.6190415 | 1.058834 | 0.1951326 | 0.3504262 | 0.5993836 | 0.1104604 | 0.9700502 | 0.1787706 | 0.1045172 | 0.1795836 | 0.3071673 | 0.05660787 | 0.4971235 | 0.09161491 | 0.05356213 | 0.878188 | 0.1618413 | 0.09461958 | 0.05846442 | 755.24 | 735.11 | 455 | 24 |  |  |  |  | Hot and Cold Rolling | 455 |  | 400°C/3 | Single | 470 | 2 | [5 empty] | Water Quenching | Single | 120 | 24 | [6 empty] | CR to 2mm thickness. | 657 | 619 | 0.9421613 | 11.1%
409 | 7.8 | 2.2 | 1.3 | 0.14 | 0.3 | 0 | 0 | 0 | 0 | 0 | 0 | 0 | 0.5913014 | 0.2978406 | 0.4388606 | 0.9979867 | 0.5698735 | 0.8078097 | 0.4120543 | 0.5628609 | 0.6788081 | 0.4628698 | 0.5437108 | 0.9600217 | 1.951326 | 0.8577747 | 0.6611693 | 1.104604 | 1.080562 | 0.5248513 | 1.787706 | 0.8843756 | 0.6412821 | 1.045172 | 1.109757 | 0.5110435 | 5.671343 | 0.6671343 | 0.8501051 | 0.5660787 | 0.804068 | 0.3614625 | 0.9161491 | 0.6078818 | 0.4781199 | 0.5356213 | 0.8332633 | 0.3487978 | 2.906404 | 0.3906404 | 0.7440101 | 1.618413 | 0.8306689 | 0.6180893 | 0.9461958 | 1.056051 | 0.4861771 | 5.134276 | 0.6134276 | 0.8369816 | 0.5846442 | 0.8598643 | 0.3689435 | 3.172414 | 0.4172414 | 0.7603306 | 5.42623 | 0.642623 | 0.8443878 | 1.371202 | 0.9598643 | 0.4136037 | 0.3305065 | 0.2119603 | 0.5653121 | 0.3210426 | 0.5195795 | 0.3037692 | 1.648321 | 0.9178575 | 0.5366201 | 2.911824 | 0.3315718 | 1.799185 | 3.077401 | 0.4703762 | 0.2750027 | 1.492228 | 0.1699212 | 0.9220316 | 1.577081 | 0.3001725 | 1.628805 | 2.785976 | 1.721425 | 1.001865 | 0.6190415 | 1.058834 | 0.1951326 | 0.3504262 | 0.5993836 | 0.1104604 | 0.9700502 | 0.1787706 | 0.1045172 | 0.1795836 | 0.3071673 | 0.05660787 | 0.4971235 | 0.09161491 | 0.05356213 | 0.878188 | 0.1618413 | 0.09461958 | 0.05846442 | 755.24 | 735.11 | 455 | 24 |  |  |  |  | Hot and Cold Rolling | 455 |  | 400°C/3 | Single | 470 | 2 | [5 empty] | Water Quenching | Multiple | 120 | 6 | 160 | 20 |  |  |  |  | CR to 2mm thickness. | 556 | 513 | 0.9226619 | 10.3%
410 | 7.8 | 2.2 | 1.3 | 0.14 | 0.3 | 0 | 0 | 0 | 0 | 0 | 0 | 0 | 0.5913014 | 0.2978406 | 0.4388606 | 0.9979867 | 0.5698735 | 0.8078097 | 0.4120543 | 0.5628609 | 0.6788081 | 0.4628698 | 0.5437108 | 0.9600217 | 1.951326 | 0.8577747 | 0.6611693 | 1.104604 | 1.080562 | 0.5248513 | 1.787706 | 0.8843756 | 0.6412821 | 1.045172 | 1.109757 | 0.5110435 | 5.671343 | 0.6671343 | 0.8501051 | 0.5660787 | 0.804068 | 0.3614625 | 0.9161491 | 0.6078818 | 0.4781199 | 0.5356213 | 0.8332633 | 0.3487978 | 2.906404 | 0.3906404 | 0.7440101 | 1.618413 | 0.8306689 | 0.6180893 | 0.9461958 | 1.056051 | 0.4861771 | 5.134276 | 0.6134276 | 0.8369816 | 0.5846442 | 0.8598643 | 0.3689435 | 3.172414 | 0.4172414 | 0.7603306 | 5.42623 | 0.642623 | 0.8443878 | 1.371202 | 0.9598643 | 0.4136037 | 0.3305065 | 0.2119603 | 0.5653121 | 0.3210426 | 0.5195795 | 0.3037692 | 1.648321 | 0.9178575 | 0.5366201 | 2.911824 | 0.3315718 | 1.799185 | 3.077401 | 0.4703762 | 0.2750027 | 1.492228 | 0.1699212 | 0.9220316 | 1.577081 | 0.3001725 | 1.628805 | 2.785976 | 1.721425 | 1.001865 | 0.6190415 | 1.058834 | 0.1951326 | 0.3504262 | 0.5993836 | 0.1104604 | 0.9700502 | 0.1787706 | 0.1045172 | 0.1795836 | 0.3071673 | 0.05660787 | 0.4971235 | 0.09161491 | 0.05356213 | 0.878188 | 0.1618413 | 0.09461958 | 0.05846442 | 755.24 | 735.11 | 455 | 24 |  |  |  |  | Hot and Cold Rolling | 455 |  | 400°C/3 | Single | 470 | 2 | [5 empty] | Water Quenching | Multiple | 120 | 24 | 170 | 1 | 120 | 24 |  |  | CR to 2mm thickness. | 650 | 630 | 0.9692308 | 9.0%
419 | 8.22 | 2.11 | 2.37 | 0 | 0 | 0 | 0 | 0 | 0 | 0 | 0 | 0 | 0.6224858 | 0.1915923 | 0.4313972 | 0.5750345 | 0.6459195 | 0.9119384 | 0.4381191 | 0.9200959 | 0.7000045 | 0.4331866 | 0.6467005 | 0.652532 | 2.135952 | 0.8697247 | 0.6811176 | 0.6938944 | 1.446095 | 0.4096444 | 5.923848 | 0.6923848 | 0.8555716 | 5.923848 | 0.6923848 | 0.8555716 | 5.923848 | 0.6923848 | 0.8555716 | 0.3248642 | 1.13105 | 0.2452057 | 2.773399 | 0.3773399 | 0.7349869 | 2.773399 | 0.3773399 | 0.7349869 | 2.773399 | 0.3773399 | 0.7349869 | 8.537102 | 0.9537102 | 0.8951464 | 8.537102 | 0.9537102 | 0.8951464 | 8.537102 | 0.9537102 | 0.8951464 | 1 | 0.2 | 0.5 | 1 | 0.2 | 0.5 | 1 | 0.2 | 0.5 | 1.723435 | 0.3 | 0.3437233 | 0.3333333 | 0.1609228 | 0.3333333 | 0.1924446 | 1.642919 | 1.642919 | 1.642919 | 5.057249 | 5.057249 | 5.057249 | 0.5923848 | 0.5923848 | 0.5923848 | 2.367679 | 2.367679 | 2.367679 | 0.2773399 | 0.2773399 | 0.2773399 | 0.8537102 | 0.8537102 | 0.8537102 | 0.1 | 1.823484 | 0.2135952 | 0.2135952 | 0.2135952 | 0.06938944 | 0.06938944 | 0.06938944 | 0.5923848 | 0.5923848 | 0.5923848 | 0.03248642 | 0.03248642 | 0.03248642 | 0.2773399 | 0.2773399 | 0.2773399 | 0.8537102 | 0.8537102 | 0.8537102 | 0.1 | 755.24 | 735.11 | 400 | 5 | 450 | 20 | 470 | 12 | Hot Rolling | 420 |  |  | Reinforced | 470 | 2 |  | 480 | 1 |  |  | Water Quenching | Single | 120 | 24 | [6 empty] | HR to 4 mm plates | 522.8 | 436.5 | 0.8349273 | 5.5%
420 | 8.23 | 2.15 | 2.29 | 0 | 0.18 | 0 | 0 | 0 | 0 | 0 | 0 | 0 | 0.6413169 | 0.2186144 | 0.4576638 | 0.9991496 | 0.641453 | 0.8889428 | 0.4501402 | 0.743747 | 0.726348 | 0.4747198 | 0.640175 | 0.8852357 | 2.093498 | 0.8762372 | 0.6767414 | 0.7159344 | 1.421255 | 0.4172271 | 5.92986 | 0.692986 | 0.8556969 | 1.622069 | 0.9585597 | 0.6186218 | 5.92986 | 0.692986 | 0.8556969 | 0.3419799 | 1.11152 | 0.2548324 | 2.832512 | 0.3832512 | 0.7390746 | 0.7748128 | 0.648825 | 0.4365603 | 2.832512 | 0.3832512 | 0.7390746 | 8.282686 | 0.9282686 | 0.8922726 | 2.265667 | 1.193842 | 0.6937839 | 8.282686 | 0.9282686 | 0.8922726 | 0.2735426 | 0.4655738 | 0.2147887 | 1 | 0.2 | 0.5 | 3.655738 | 0.4655738 | 0.7852113 | 1.704506 | 0.5655738 | 0.3478932 | 0.1768116 | 0.1661779 | 0.6463768 | 0.2027893 | 1.67964 | 0.4594531 | 1.67964 | 4.911516 | 1.343509 | 4.911516 | 0.1622069 | 0.592986 | 2.167801 | 2.346081 | 0.6417531 | 2.346081 | 0.07748128 | 0.2832512 | 1.035492 | 0.2265667 | 0.8282686 | 3.027933 | 0.3655738 | 1.733979 | 0.2093498 | 0.7653281 | 0.2093498 | 0.07159344 | 0.2617268 | 0.07159344 | 2.167801 | 0.592986 | 0.1622069 | 0.03419799 | 0.1250189 | 0.03419799 | 1.035492 | 0.2832512 | 0.07748128 | 3.027933 | 0.8282686 | 0.2265667 | 0.02735426 | 755.24 | 735.11 | 400 | 5 | 450 | 20 | 470 | 12 | Hot Rolling | 420 |  |  | Reinforced | 470 | 2 |  | 480 | 1 |  |  | Water Quenching | Single | 120 | 24 | [6 empty] | HR to 4 mm plates | 622.5 | 615.8 | 0.9892369 | 9.1%
421 | 8.27 | 2.13 | 2.3 | 0.18 | 0 | 0 | 0 | 0 | 0 | 0 | 0 | 0 | 0.643328 | 0.2050727 | 0.440968 | 0.7864214 | 0.6454332 | 0.8984239 | 0.4437419 | 0.8204473 | 0.7143196 | 0.4572947 | 0.6491737 | 0.8269289 | 2.124153 | 0.8756863 | 0.6799133 | 0.7160884 | 1.42684 | 0.4172794 | 1.569667 | 0.9747011 | 0.6108445 | 5.953908 | 0.6953908 | 0.856196 | 5.953908 | 0.6953908 | 0.856196 | 0.3371171 | 1.111744 | 0.2521223 | 0.738961 | 0.6596059 | 0.424944 | 2.802956 | 0.3802956 | 0.7370466 | 2.802956 | 0.3802956 | 0.7370466 | 2.192001 | 1.210759 | 0.6867169 | 8.314488 | 0.9314488 | 0.8926404 | 8.314488 | 0.9314488 | 0.8926404 | 3.793103 | 0.4793103 | 0.7913669 | 3.793103 | 0.4793103 | 0.7913669 | 1 | 0.2 | 0.5 | 1.707135 | 0.5793103 | 0.3487661 | 0.6547619 | 0.1641906 | 0.172619 | 0.2007164 | 0.4399706 | 1.668854 | 1.668854 | 1.305097 | 4.950369 | 4.950369 | 2.258379 | 2.258379 | 0.5953908 | 0.6144082 | 2.330514 | 2.330514 | 1.06319 | 1.06319 | 0.2802956 | 3.153771 | 3.153771 | 0.8314488 | 0.3793103 | 1.766125 | 0.8057134 | 0.2124153 | 0.2124153 | 0.2716197 | 0.07160884 | 0.07160884 | 0.1569667 | 0.1569667 | 0.5953908 | 0.127872 | 0.03371171 | 0.03371171 | 0.0738961 | 0.0738961 | 0.2802956 | 0.2192001 | 0.2192001 | 0.8314488 | 0.3793103 | 755.24 | 735.11 | 400 | 5 | 450 | 20 | 470 | 12 | Hot Rolling | 420 |  |  | Reinforced | 470 | 2 |  | 480 | 1 |  |  | Water Quenching | Single | 120 | 24 | [6 empty] | HR to 4 mm plates | 685.1 | 679.5 | 0.991826 | 14.7%
422 | 8.25 | 2.1 | 2.21 | 0.18 | 0.1 | 0 | 0 | 0 | 0 | 0 | 0 | 0 | 0.6466921 | 0.2150023 | 0.4449042 | 0.9992026 | 0.6404416 | 0.8909303 | 0.4396001 | 0.7289057 | 0.7198308 | 0.4776636 | 0.642557 | 0.8949347 | 2.153933 | 0.8700504 | 0.6829355 | 0.7401202 | 1.397015 | 0.4253271 | 1.566497 | 0.9734987 | 0.6103638 | 2.400364 | 0.8417294 | 0.7059138 | 5.941884 | 0.6941884 | 0.8559469 | 0.3436134 | 1.078689 | 0.2557383 | 0.7272727 | 0.6551724 | 0.4210526 | 1.11441 | 0.5234031 | 0.5270548 | 2.758621 | 0.3758621 | 0.733945 | 2.116544 | 1.182137 | 0.6791317 | 3.243208 | 1.050368 | 0.7643292 | 8.028269 | 0.9028269 | 0.8892368 | 1.532313 | 0.6268513 | 0.6051042 | 3.793103 | 0.4793103 | 0.7913669 | 2.47541 | 0.347541 | 0.7122642 | 1.672877 | 0.7268513 | 0.3551895 | 0.5218541 | 0.1649028 | 0.3405662 | 0.2041711 | 0.432137 | 0.6621693 | 1.63914 | 1.257626 | 1.927076 | 4.770304 | 0.9104828 | 2.253818 | 1.47086 | 0.5838741 | 0.894678 | 2.214695 | 0.4227071 | 1.046373 | 0.6828717 | 1.230182 | 3.045205 | 1.987325 | 0.9389486 | 1.729235 | 0.817009 | 0.5331867 | 0.2153933 | 0.2807353 | 0.1832101 | 0.07401202 | 0.3877721 | 0.1566497 | 0.2400364 | 0.1303361 | 0.0850584 | 0.03436134 | 0.1800298 | 0.07272727 | 0.111441 | 0.5239313 | 0.2116544 | 0.3243208 | 0.1532313 | 755.24 | 735.11 | 400 | 5 | 450 | 20 | 470 | 12 | Hot Rolling | 420 |  |  | Reinforced | 470 | 2 |  | 480 | 1 |  |  | Water Quenching | Single | 120 | 24 | [6 empty] | HR to 4 mm plates | 651.4 | 648.8 | 0.9960086 | 12.6%
423 | 8.25 | 2.08 | 2.27 | 0.18 | 0.15 | 0 | 0 | 0 | 0 | 0 | 0 | 0 | 0.6551737 | 0.2139631 | 0.4512072 | 0.9992179 | 0.6436361 | 0.893998 | 0.4427756 | 0.6811078 | 0.7273888 | 0.4972084 | 0.6480572 | 0.9165024 | 2.177261 | 0.8670948 | 0.6852635 | 0.7229377 | 1.416097 | 0.419596 | 1.566497 | 0.9734987 | 0.6103638 | 1.84926 | 0.9154999 | 0.6490316 | 5.941884 | 0.6941884 | 0.8559469 | 0.33204 | 1.094815 | 0.2492718 | 0.7194805 | 0.6522167 | 0.418429 | 0.8493516 | 0.5942179 | 0.4592699 | 2.729064 | 0.3729064 | 0.7318362 | 2.166849 | 1.201218 | 0.6842287 | 2.557979 | 1.14322 | 0.7189416 | 8.219081 | 0.9219081 | 0.8915293 | 1.180507 | 0.7006218 | 0.541391 | 3.793103 | 0.4793103 | 0.7913669 | 3.213115 | 0.4213115 | 0.7626459 | 1.689003 | 0.8006218 | 0.3517983 | 0.4737697 | 0.1615784 | 0.4013274 | 0.1972943 | 0.427507 | 0.5046748 | 1.621578 | 1.287516 | 1.519922 | 4.883683 | 0.7014434 | 2.253818 | 1.909195 | 0.5913469 | 0.698089 | 2.24304 | 0.3221678 | 1.035162 | 0.8768796 | 0.970268 | 3.117583 | 2.640885 | 1.218768 | 1.789508 | 0.8258575 | 0.6995788 | 0.2177261 | 0.2742178 | 0.2322882 | 0.07229377 | 0.5033333 | 0.1566497 | 0.184926 | 0.1259462 | 0.1066883 | 0.033204 | 0.2311773 | 0.07194805 | 0.08493516 | 0.6962334 | 0.2166849 | 0.2557979 | 0.1180507 | 755.24 | 735.11 | 400 | 5 | 450 | 20 | 470 | 12 | Hot Rolling | 420 |  |  | Reinforced | 470 | 2 |  | 480 | 1 |  |  | Water Quenching | Single | 120 | 24 | [6 empty] | HR to 4 mm plates | 667.4 | 660.1 | 0.989062 | 13.2%
424 | 8.19 | 2.17 | 2.35 | 0.18 | 0.2 | 0 | 0 | 0 | 0 | 0 | 0 | 0 | 0.6681106 | 0.2288141 | 0.4754506 | 0.9989998 | 0.6423736 | 0.8807314 | 0.4641011 | 0.6202319 | 0.7469258 | 0.5211538 | 0.6478846 | 0.9358046 | 2.063476 | 0.8767881 | 0.6735735 | 0.6969744 | 1.437931 | 0.4107159 | 1.556987 | 0.9698915 | 0.6089147 | 1.494832 | 0.9856631 | 0.5991714 | 5.905812 | 0.6905812 | 0.8551944 | 0.3377671 | 1.133557 | 0.2524857 | 0.7545455 | 0.6655172 | 0.4300518 | 0.7244241 | 0.6812889 | 0.4200962 | 2.862069 | 0.3862069 | 0.7410714 | 2.233922 | 1.22666 | 0.690778 | 2.144744 | 1.242432 | 0.6820091 | 8.473498 | 0.9473498 | 0.8944424 | 0.9600801 | 0.7743923 | 0.4898168 | 3.793103 | 0.4793103 | 0.7913669 | 3.95082 | 0.495082 | 0.7980132 | 1.724138 | 0.8743923 | 0.3425371 | 0.4337988 | 0.166 | 0.451836 | 0.1994789 | 0.4456203 | 0.4278312 | 1.690284 | 1.319312 | 1.266646 | 5.004288 | 0.5670052 | 2.240135 | 2.33328 | 0.639364 | 0.6138406 | 2.425174 | 0.2747816 | 1.085612 | 1.130752 | 0.8135237 | 3.214086 | 3.347726 | 1.498587 | 1.748486 | 0.7826979 | 0.8152423 | 0.2063476 | 0.2643696 | 0.275362 | 0.06969744 | 0.6151374 | 0.1556987 | 0.1494832 | 0.1281186 | 0.1334457 | 0.03377671 | 0.2981073 | 0.07545455 | 0.07244241 | 0.8825824 | 0.2233922 | 0.2144744 | 0.09600801 | 755.24 | 735.11 | 400 | 5 | 450 | 20 | 470 | 12 | Hot Rolling | 420 |  |  | Reinforced | 470 | 2 |  | 480 | 1 |  |  | Water Quenching | Single | 120 | 24 | [6 empty] | HR to 4 mm plates | 671.6 | 671.4 | 0.9997022 | 13.9%
425 | 6.1 | 2.1 | 0 | 0.14 | 0.12 | 0.015 | 0 | 0.07 | 28 | 0.025 | 0 | 0 | 0.4056071 | 0.348288 | 0.3250978 | 0.1040349 | 0.4132694 | 0.696021 | 0.2990038 | 0.7432304 | 0.4855965 | 0.4100186 | 0.3517434 | 0.9304253 | 1.685371 | 0.7407919 | 0.6276119 | 4.649299 | 0.5649299 | 0.8229869 | 1.46554 | 0.7821712 | 0.5944093 | 1.678149 | 0.741979 | 0.6266078 | 2.881255 | 0.6262935 | 0.7423514 | 2.758621 | 0.3758621 | 0.733945 | 0.8695652 | 0.5931034 | 0.4651163 | 0.9957152 | 0.5529112 | 0.4989265 | 1.709568 | 0.4372257 | 0.6309374 | 0.3152174 | 0.4172414 | 0.2396694 | 0.3609467 | 0.3770492 | 0.2652174 | 0.6197183 | 0.2613636 | 0.3826087 | 1.145072 | 0.5942906 | 0.5338153 | 1.966003 | 0.478605 | 0.6628459 | 1.716924 | 0.4384128 | 0.6319368 | 0.8407919 | 0.7556542 | 0.5529666 | 0.4198235 | 0.3280979 | 0.3666349 | 1.282565 | 0.4042868 | 0.4629377 | 0.7948291 | 0.146554 | 0.1678149 | 0.2881255 | 0.5323784 | 0.9140535 | 0.7982495 | 0.08695652 | 0.09957152 | 0.1709568 | 0.3158821 | 0.5423456 | 0.4736343 | 0.1145072 | 0.1966003 | 0.1716924 | 0.5446795 | 0.1685371 | 0.5346693 | 0.4669306 | 0.2719576 | 1.47495 | 1.288084 | 0.7502277 | 0.4060266 | 0.2364848 | 0.2707923 | 0.8751486 | 0.7642736 | 0.4451411 | 0.2409123 | 0.1403162 | 0.1606722 | 0.08733072 | 0.05086462 | 0.05824368 | 0.1847731 | 755.24 | 735.11 | 475 | 24 |  |  |  |  | Hot Rolling | 400 |  |  | Single | 480 | 1 | [5 empty] | Water Quenching | Single | 120 | 12 | [6 empty] | HR to 2 mm plates | 505.54 | 468.75 | 0.9272263 | 18.98%
426 | 6.1 | 2.1 | 0 | 0.14 | 0.12 | 0.015 | 0 | 0.07 | 28 | 0.025 | 0 | 0 | 0.4056071 | 0.348288 | 0.3250978 | 0.1040349 | 0.4132694 | 0.696021 | 0.2990038 | 0.7432304 | 0.4855965 | 0.4100186 | 0.3517434 | 0.9304253 | 1.685371 | 0.7407919 | 0.6276119 | 4.649299 | 0.5649299 | 0.8229869 | 1.46554 | 0.7821712 | 0.5944093 | 1.678149 | 0.741979 | 0.6266078 | 2.881255 | 0.6262935 | 0.7423514 | 2.758621 | 0.3758621 | 0.733945 | 0.8695652 | 0.5931034 | 0.4651163 | 0.9957152 | 0.5529112 | 0.4989265 | 1.709568 | 0.4372257 | 0.6309374 | 0.3152174 | 0.4172414 | 0.2396694 | 0.3609467 | 0.3770492 | 0.2652174 | 0.6197183 | 0.2613636 | 0.3826087 | 1.145072 | 0.5942906 | 0.5338153 | 1.966003 | 0.478605 | 0.6628459 | 1.716924 | 0.4384128 | 0.6319368 | 0.8407919 | 0.7556542 | 0.5529666 | 0.4198235 | 0.3280979 | 0.3666349 | 1.282565 | 0.4042868 | 0.4629377 | 0.7948291 | 0.146554 | 0.1678149 | 0.2881255 | 0.5323784 | 0.9140535 | 0.7982495 | 0.08695652 | 0.09957152 | 0.1709568 | 0.3158821 | 0.5423456 | 0.4736343 | 0.1145072 | 0.1966003 | 0.1716924 | 0.5446795 | 0.1685371 | 0.5346693 | 0.4669306 | 0.2719576 | 1.47495 | 1.288084 | 0.7502277 | 0.4060266 | 0.2364848 | 0.2707923 | 0.8751486 | 0.7642736 | 0.4451411 | 0.2409123 | 0.1403162 | 0.1606722 | 0.08733072 | 0.05086462 | 0.05824368 | 0.1847731 | 755.24 | 735.11 | 485 | 24 |  |  |  |  | Hot Rolling | 400 |  |  | Single | 480 | 1 | [5 empty] | Water Quenching | Single | 120 | 12 | [6 empty] | HR to 2 mm plates | 496.35 | 450.83 | 0.9082905 | 20.76%
427 | 6.1 | 2.1 | 0 | 0.14 | 0.12 | 0.015 | 0 | 0.07 | 28 | 0.025 | 0 | 0 | 0.4056071 | 0.348288 | 0.3250978 | 0.1040349 | 0.4132694 | 0.696021 | 0.2990038 | 0.7432304 | 0.4855965 | 0.4100186 | 0.3517434 | 0.9304253 | 1.685371 | 0.7407919 | 0.6276119 | 4.649299 | 0.5649299 | 0.8229869 | 1.46554 | 0.7821712 | 0.5944093 | 1.678149 | 0.741979 | 0.6266078 | 2.881255 | 0.6262935 | 0.7423514 | 2.758621 | 0.3758621 | 0.733945 | 0.8695652 | 0.5931034 | 0.4651163 | 0.9957152 | 0.5529112 | 0.4989265 | 1.709568 | 0.4372257 | 0.6309374 | 0.3152174 | 0.4172414 | 0.2396694 | 0.3609467 | 0.3770492 | 0.2652174 | 0.6197183 | 0.2613636 | 0.3826087 | 1.145072 | 0.5942906 | 0.5338153 | 1.966003 | 0.478605 | 0.6628459 | 1.716924 | 0.4384128 | 0.6319368 | 0.8407919 | 0.7556542 | 0.5529666 | 0.4198235 | 0.3280979 | 0.3666349 | 1.282565 | 0.4042868 | 0.4629377 | 0.7948291 | 0.146554 | 0.1678149 | 0.2881255 | 0.5323784 | 0.9140535 | 0.7982495 | 0.08695652 | 0.09957152 | 0.1709568 | 0.3158821 | 0.5423456 | 0.4736343 | 0.1145072 | 0.1966003 | 0.1716924 | 0.5446795 | 0.1685371 | 0.5346693 | 0.4669306 | 0.2719576 | 1.47495 | 1.288084 | 0.7502277 | 0.4060266 | 0.2364848 | 0.2707923 | 0.8751486 | 0.7642736 | 0.4451411 | 0.2409123 | 0.1403162 | 0.1606722 | 0.08733072 | 0.05086462 | 0.05824368 | 0.1847731 | 755.24 | 735.11 | 495 | 24 |  |  |  |  | Hot Rolling | 400 |  |  | Single | 480 | 1 | [5 empty] | Water Quenching | Single | 120 | 12 | [6 empty] | HR to 2 mm plates | 491.2 | 447.91 | 0.9118689 | 21.51%
428 | 6.1 | 2.1 | 0 | 0.14 | 0.12 | 0.015 | 0 | 0.07 | 28 | 0.025 | 0 | 0 | 0.4056071 | 0.348288 | 0.3250978 | 0.1040349 | 0.4132694 | 0.696021 | 0.2990038 | 0.7432304 | 0.4855965 | 0.4100186 | 0.3517434 | 0.9304253 | 1.685371 | 0.7407919 | 0.6276119 | 4.649299 | 0.5649299 | 0.8229869 | 1.46554 | 0.7821712 | 0.5944093 | 1.678149 | 0.741979 | 0.6266078 | 2.881255 | 0.6262935 | 0.7423514 | 2.758621 | 0.3758621 | 0.733945 | 0.8695652 | 0.5931034 | 0.4651163 | 0.9957152 | 0.5529112 | 0.4989265 | 1.709568 | 0.4372257 | 0.6309374 | 0.3152174 | 0.4172414 | 0.2396694 | 0.3609467 | 0.3770492 | 0.2652174 | 0.6197183 | 0.2613636 | 0.3826087 | 1.145072 | 0.5942906 | 0.5338153 | 1.966003 | 0.478605 | 0.6628459 | 1.716924 | 0.4384128 | 0.6319368 | 0.8407919 | 0.7556542 | 0.5529666 | 0.4198235 | 0.3280979 | 0.3666349 | 1.282565 | 0.4042868 | 0.4629377 | 0.7948291 | 0.146554 | 0.1678149 | 0.2881255 | 0.5323784 | 0.9140535 | 0.7982495 | 0.08695652 | 0.09957152 | 0.1709568 | 0.3158821 | 0.5423456 | 0.4736343 | 0.1145072 | 0.1966003 | 0.1716924 | 0.5446795 | 0.1685371 | 0.5346693 | 0.4669306 | 0.2719576 | 1.47495 | 1.288084 | 0.7502277 | 0.4060266 | 0.2364848 | 0.2707923 | 0.8751486 | 0.7642736 | 0.4451411 | 0.2409123 | 0.1403162 | 0.1606722 | 0.08733072 | 0.05086462 | 0.05824368 | 0.1847731 | 755.24 | 735.11 | 475 | 24 |  |  |  |  | Hot Rolling | 400 |  |  | Single | 480 | 1 | [5 empty] | Water Quenching | Single | 120 | 48 | [6 empty] | HR to 2 mm plates | 534.56 | 515 | 0.9634092 | 10.92%
429 | 6.1 | 2.1 | 0 | 0.14 | 0.12 | 0.015 | 0 | 0.07 | 28 | 0.025 | 0 | 0 | 0.4056071 | 0.348288 | 0.3250978 | 0.1040349 | 0.4132694 | 0.696021 | 0.2990038 | 0.7432304 | 0.4855965 | 0.4100186 | 0.3517434 | 0.9304253 | 1.685371 | 0.7407919 | 0.6276119 | 4.649299 | 0.5649299 | 0.8229869 | 1.46554 | 0.7821712 | 0.5944093 | 1.678149 | 0.741979 | 0.6266078 | 2.881255 | 0.6262935 | 0.7423514 | 2.758621 | 0.3758621 | 0.733945 | 0.8695652 | 0.5931034 | 0.4651163 | 0.9957152 | 0.5529112 | 0.4989265 | 1.709568 | 0.4372257 | 0.6309374 | 0.3152174 | 0.4172414 | 0.2396694 | 0.3609467 | 0.3770492 | 0.2652174 | 0.6197183 | 0.2613636 | 0.3826087 | 1.145072 | 0.5942906 | 0.5338153 | 1.966003 | 0.478605 | 0.6628459 | 1.716924 | 0.4384128 | 0.6319368 | 0.8407919 | 0.7556542 | 0.5529666 | 0.4198235 | 0.3280979 | 0.3666349 | 1.282565 | 0.4042868 | 0.4629377 | 0.7948291 | 0.146554 | 0.1678149 | 0.2881255 | 0.5323784 | 0.9140535 | 0.7982495 | 0.08695652 | 0.09957152 | 0.1709568 | 0.3158821 | 0.5423456 | 0.4736343 | 0.1145072 | 0.1966003 | 0.1716924 | 0.5446795 | 0.1685371 | 0.5346693 | 0.4669306 | 0.2719576 | 1.47495 | 1.288084 | 0.7502277 | 0.4060266 | 0.2364848 | 0.2707923 | 0.8751486 | 0.7642736 | 0.4451411 | 0.2409123 | 0.1403162 | 0.1606722 | 0.08733072 | 0.05086462 | 0.05824368 | 0.1847731 | 755.24 | 735.11 | 485 | 24 |  |  |  |  | Hot Rolling | 400 |  |  | Single | 480 | 1 | [5 empty] | Water Quenching | Single | 120 | 48 | [6 empty] | HR to 2 mm plates | 523.91 | 496.25 | 0.9472047 | 16.39%
430 | 6.1 | 2.1 | 0 | 0.14 | 0.12 | 0.015 | 0 | 0.07 | 28 | 0.025 | 0 | 0 | 0.4056071 | 0.348288 | 0.3250978 | 0.1040349 | 0.4132694 | 0.696021 | 0.2990038 | 0.7432304 | 0.4855965 | 0.4100186 | 0.3517434 | 0.9304253 | 1.685371 | 0.7407919 | 0.6276119 | 4.649299 | 0.5649299 | 0.8229869 | 1.46554 | 0.7821712 | 0.5944093 | 1.678149 | 0.741979 | 0.6266078 | 2.881255 | 0.6262935 | 0.7423514 | 2.758621 | 0.3758621 | 0.733945 | 0.8695652 | 0.5931034 | 0.4651163 | 0.9957152 | 0.5529112 | 0.4989265 | 1.709568 | 0.4372257 | 0.6309374 | 0.3152174 | 0.4172414 | 0.2396694 | 0.3609467 | 0.3770492 | 0.2652174 | 0.6197183 | 0.2613636 | 0.3826087 | 1.145072 | 0.5942906 | 0.5338153 | 1.966003 | 0.478605 | 0.6628459 | 1.716924 | 0.4384128 | 0.6319368 | 0.8407919 | 0.7556542 | 0.5529666 | 0.4198235 | 0.3280979 | 0.3666349 | 1.282565 | 0.4042868 | 0.4629377 | 0.7948291 | 0.146554 | 0.1678149 | 0.2881255 | 0.5323784 | 0.9140535 | 0.7982495 | 0.08695652 | 0.09957152 | 0.1709568 | 0.3158821 | 0.5423456 | 0.4736343 | 0.1145072 | 0.1966003 | 0.1716924 | 0.5446795 | 0.1685371 | 0.5346693 | 0.4669306 | 0.2719576 | 1.47495 | 1.288084 | 0.7502277 | 0.4060266 | 0.2364848 | 0.2707923 | 0.8751486 | 0.7642736 | 0.4451411 | 0.2409123 | 0.1403162 | 0.1606722 | 0.08733072 | 0.05086462 | 0.05824368 | 0.1847731 | 755.24 | 735.11 | 495 | 24 |  |  |  |  | Hot Rolling | 400 |  |  | Single | 480 | 1 | [5 empty] | Water Quenching | Single | 120 | 48 | [6 empty] | HR to 2 mm plates | 518.76 | 494.16 | 0.9525792 | 17.55%
431 | 6.1 | 2.1 | 0 | 0.14 | 0.12 | 0.015 | 0 | 0.07 | 28 | 0.025 | 0 | 0 | 0.4056071 | 0.348288 | 0.3250978 | 0.1040349 | 0.4132694 | 0.696021 | 0.2990038 | 0.7432304 | 0.4855965 | 0.4100186 | 0.3517434 | 0.9304253 | 1.685371 | 0.7407919 | 0.6276119 | 4.649299 | 0.5649299 | 0.8229869 | 1.46554 | 0.7821712 | 0.5944093 | 1.678149 | 0.741979 | 0.6266078 | 2.881255 | 0.6262935 | 0.7423514 | 2.758621 | 0.3758621 | 0.733945 | 0.8695652 | 0.5931034 | 0.4651163 | 0.9957152 | 0.5529112 | 0.4989265 | 1.709568 | 0.4372257 | 0.6309374 | 0.3152174 | 0.4172414 | 0.2396694 | 0.3609467 | 0.3770492 | 0.2652174 | 0.6197183 | 0.2613636 | 0.3826087 | 1.145072 | 0.5942906 | 0.5338153 | 1.966003 | 0.478605 | 0.6628459 | 1.716924 | 0.4384128 | 0.6319368 | 0.8407919 | 0.7556542 | 0.5529666 | 0.4198235 | 0.3280979 | 0.3666349 | 1.282565 | 0.4042868 | 0.4629377 | 0.7948291 | 0.146554 | 0.1678149 | 0.2881255 | 0.5323784 | 0.9140535 | 0.7982495 | 0.08695652 | 0.09957152 | 0.1709568 | 0.3158821 | 0.5423456 | 0.4736343 | 0.1145072 | 0.1966003 | 0.1716924 | 0.5446795 | 0.1685371 | 0.5346693 | 0.4669306 | 0.2719576 | 1.47495 | 1.288084 | 0.7502277 | 0.4060266 | 0.2364848 | 0.2707923 | 0.8751486 | 0.7642736 | 0.4451411 | 0.2409123 | 0.1403162 | 0.1606722 | 0.08733072 | 0.05086462 | 0.05824368 | 0.1847731 | 755.24 | 735.11 | 475 | 24 |  |  |  |  | Hot Rolling | 400 |  |  | Single | 480 | 1 | [5 empty] | Water Quenching | Single | 120 | 96 | [6 empty] | HR to 2 mm plates | 523.17 | 498.75 | 0.953323 | 13.93%
432 | 6.1 | 2.1 | 0 | 0.14 | 0.12 | 0.015 | 0 | 0.07 | 28 | 0.025 | 0 | 0 | 0.4056071 | 0.348288 | 0.3250978 | 0.1040349 | 0.4132694 | 0.696021 | 0.2990038 | 0.7432304 | 0.4855965 | 0.4100186 | 0.3517434 | 0.9304253 | 1.685371 | 0.7407919 | 0.6276119 | 4.649299 | 0.5649299 | 0.8229869 | 1.46554 | 0.7821712 | 0.5944093 | 1.678149 | 0.741979 | 0.6266078 | 2.881255 | 0.6262935 | 0.7423514 | 2.758621 | 0.3758621 | 0.733945 | 0.8695652 | 0.5931034 | 0.4651163 | 0.9957152 | 0.5529112 | 0.4989265 | 1.709568 | 0.4372257 | 0.6309374 | 0.3152174 | 0.4172414 | 0.2396694 | 0.3609467 | 0.3770492 | 0.2652174 | 0.6197183 | 0.2613636 | 0.3826087 | 1.145072 | 0.5942906 | 0.5338153 | 1.966003 | 0.478605 | 0.6628459 | 1.716924 | 0.4384128 | 0.6319368 | 0.8407919 | 0.7556542 | 0.5529666 | 0.4198235 | 0.3280979 | 0.3666349 | 1.282565 | 0.4042868 | 0.4629377 | 0.7948291 | 0.146554 | 0.1678149 | 0.2881255 | 0.5323784 | 0.9140535 | 0.7982495 | 0.08695652 | 0.09957152 | 0.1709568 | 0.3158821 | 0.5423456 | 0.4736343 | 0.1145072 | 0.1966003 | 0.1716924 | 0.5446795 | 0.1685371 | 0.5346693 | 0.4669306 | 0.2719576 | 1.47495 | 1.288084 | 0.7502277 | 0.4060266 | 0.2364848 | 0.2707923 | 0.8751486 | 0.7642736 | 0.4451411 | 0.2409123 | 0.1403162 | 0.1606722 | 0.08733072 | 0.05086462 | 0.05824368 | 0.1847731 | 755.24 | 735.11 | 485 | 24 |  |  |  |  | Hot Rolling | 400 |  |  | Single | 480 | 1 | [5 empty] | Water Quenching | Single | 120 | 96 | [6 empty] | HR to 2 mm plates | 512.51 | 492.92 | 0.9617764 | 17.75%
433 | 6.1 | 2.1 | 0 | 0.14 | 0.12 | 0.015 | 0 | 0.07 | 28 | 0.025 | 0 | 0 | 0.4056071 | 0.348288 | 0.3250978 | 0.1040349 | 0.4132694 | 0.696021 | 0.2990038 | 0.7432304 | 0.4855965 | 0.4100186 | 0.3517434 | 0.9304253 | 1.685371 | 0.7407919 | 0.6276119 | 4.649299 | 0.5649299 | 0.8229869 | 1.46554 | 0.7821712 | 0.5944093 | 1.678149 | 0.741979 | 0.6266078 | 2.881255 | 0.6262935 | 0.7423514 | 2.758621 | 0.3758621 | 0.733945 | 0.8695652 | 0.5931034 | 0.4651163 | 0.9957152 | 0.5529112 | 0.4989265 | 1.709568 | 0.4372257 | 0.6309374 | 0.3152174 | 0.4172414 | 0.2396694 | 0.3609467 | 0.3770492 | 0.2652174 | 0.6197183 | 0.2613636 | 0.3826087 | 1.145072 | 0.5942906 | 0.5338153 | 1.966003 | 0.478605 | 0.6628459 | 1.716924 | 0.4384128 | 0.6319368 | 0.8407919 | 0.7556542 | 0.5529666 | 0.4198235 | 0.3280979 | 0.3666349 | 1.282565 | 0.4042868 | 0.4629377 | 0.7948291 | 0.146554 | 0.1678149 | 0.2881255 | 0.5323784 | 0.9140535 | 0.7982495 | 0.08695652 | 0.09957152 | 0.1709568 | 0.3158821 | 0.5423456 | 0.4736343 | 0.1145072 | 0.1966003 | 0.1716924 | 0.5446795 | 0.1685371 | 0.5346693 | 0.4669306 | 0.2719576 | 1.47495 | 1.288084 | 0.7502277 | 0.4060266 | 0.2364848 | 0.2707923 | 0.8751486 | 0.7642736 | 0.4451411 | 0.2409123 | 0.1403162 | 0.1606722 | 0.08733072 | 0.05086462 | 0.05824368 | 0.1847731 | 755.24 | 735.11 | 495 | 24 |  |  |  |  | Hot Rolling | 400 |  |  | Single | 480 | 1 | [5 empty] | Water Quenching | Single | 120 | 96 | [6 empty] | HR to 2 mm plates | 507.74 | 490.41 | 0.9658684 | 18.44%
435 | 8.6 | 2.6 | 2.4 | 0 | 0 | 0 | 0 | 0 | 0 | 0 | 0 | 0 | 0.6713761 | 0.256715 | 0.5097598 | 0.5741971 | 0.6577817 | 0.8411704 | 0.5137733 | 0.8717824 | 0.7760985 | 0.4141806 | 0.6516477 | 0.7390462 | 1.759039 | 0.9649842 | 0.637555 | 0.7126902 | 1.478481 | 0.4161232 | 6.152305 | 0.7152305 | 0.8601849 | 6.152305 | 0.7152305 | 0.8601849 | 6.152305 | 0.7152305 | 0.8601849 | 0.4051588 | 1.213005 | 0.2883367 | 3.497537 | 0.4497537 | 0.7776561 | 3.497537 | 0.4497537 | 0.7776561 | 3.497537 | 0.4497537 | 0.7776561 | 8.632509 | 0.9632509 | 0.8961849 | 8.632509 | 0.9632509 | 0.8961849 | 8.632509 | 0.9632509 | 0.8961849 | 1 | 0.2 | 0.5 | 1 | 0.2 | 0.5 | 1 | 0.2 | 0.5 | 1.828235 | 0.3 | 0.3365161 | 0.3333333 | 0.1913067 | 0.3333333 | 0.249266 | 2.151791 | 2.151791 | 2.151791 | 5.310982 | 5.310982 | 5.310982 | 0.6152305 | 0.6152305 | 0.6152305 | 3.019252 | 3.019252 | 3.019252 | 0.3497537 | 0.3497537 | 0.3497537 | 0.8632509 | 0.8632509 | 0.8632509 | 0.1 | 1.518492 | 0.1759039 | 0.1759039 | 0.1759039 | 0.07126902 | 0.07126902 | 0.07126902 | 0.6152305 | 0.6152305 | 0.6152305 | 0.04051588 | 0.04051588 | 0.04051588 | 0.3497537 | 0.3497537 | 0.3497537 | 0.8632509 | 0.8632509 | 0.8632509 | 0.1 | 755.24 | 735.11 | 450 | 24 |  |  |  |  | Extrusion |  |  |  | Single | 455 | 1.416 | [5 empty] | Water Quenching | Single | 121 | 24 | [6 empty] | Extruded bar 10 mm diameter. | 672 | 649 | 0.9657738 | 12.4%
436 | 8.6 | 2.6 | 2.4 | 0 | 0 | 0 | 0 | 0 | 58 | 0.1 | 0 | 0 | 0.6713761 | 0.256715 | 0.5097598 | 0.5741971 | 0.6577817 | 0.8411704 | 0.5137733 | 0.8717824 | 0.7760985 | 0.4141806 | 0.6516477 | 0.7390462 | 1.759039 | 0.9649842 | 0.637555 | 0.7126902 | 1.478481 | 0.4161232 | 6.152305 | 0.7152305 | 0.8601849 | 6.152305 | 0.7152305 | 0.8601849 | 6.152305 | 0.7152305 | 0.8601849 | 0.4051588 | 1.213005 | 0.2883367 | 3.497537 | 0.4497537 | 0.7776561 | 3.497537 | 0.4497537 | 0.7776561 | 3.497537 | 0.4497537 | 0.7776561 | 8.632509 | 0.9632509 | 0.8961849 | 8.632509 | 0.9632509 | 0.8961849 | 8.632509 | 0.9632509 | 0.8961849 | 1 | 0.2 | 0.5 | 1 | 0.2 | 0.5 | 1 | 0.2 | 0.5 | 1.828235 | 0.3 | 0.3365161 | 0.3333333 | 0.1913067 | 0.3333333 | 0.249266 | 2.151791 | 2.151791 | 2.151791 | 5.310982 | 5.310982 | 5.310982 | 0.6152305 | 0.6152305 | 0.6152305 | 3.019252 | 3.019252 | 3.019252 | 0.3497537 | 0.3497537 | 0.3497537 | 0.8632509 | 0.8632509 | 0.8632509 | 0.1 | 1.518492 | 0.1759039 | 0.1759039 | 0.1759039 | 0.07126902 | 0.07126902 | 0.07126902 | 0.6152305 | 0.6152305 | 0.6152305 | 0.04051588 | 0.04051588 | 0.04051588 | 0.3497537 | 0.3497537 | 0.3497537 | 0.8632509 | 0.8632509 | 0.8632509 | 0.1 | 755.24 | 735.11 | 450 | 24 |  |  |  |  | Extrusion |  |  |  | Single | 455 | 1.416 | [5 empty] | Water Quenching | Single | 121 | 24 | [6 empty] | Extruded bar 10 mm diameter. | 644 | 618 | 0.9596273 | 14.0%
437 | 8.6 | 2.6 | 2.4 | 0 | 0 | 0 | 0 | 0 | 28 | 0.1 | 0 | 0 | 0.6713761 | 0.256715 | 0.5097598 | 0.5741971 | 0.6577817 | 0.8411704 | 0.5137733 | 0.8717824 | 0.7760985 | 0.4141806 | 0.6516477 | 0.7390462 | 1.759039 | 0.9649842 | 0.637555 | 0.7126902 | 1.478481 | 0.4161232 | 6.152305 | 0.7152305 | 0.8601849 | 6.152305 | 0.7152305 | 0.8601849 | 6.152305 | 0.7152305 | 0.8601849 | 0.4051588 | 1.213005 | 0.2883367 | 3.497537 | 0.4497537 | 0.7776561 | 3.497537 | 0.4497537 | 0.7776561 | 3.497537 | 0.4497537 | 0.7776561 | 8.632509 | 0.9632509 | 0.8961849 | 8.632509 | 0.9632509 | 0.8961849 | 8.632509 | 0.9632509 | 0.8961849 | 1 | 0.2 | 0.5 | 1 | 0.2 | 0.5 | 1 | 0.2 | 0.5 | 1.828235 | 0.3 | 0.3365161 | 0.3333333 | 0.1913067 | 0.3333333 | 0.249266 | 2.151791 | 2.151791 | 2.151791 | 5.310982 | 5.310982 | 5.310982 | 0.6152305 | 0.6152305 | 0.6152305 | 3.019252 | 3.019252 | 3.019252 | 0.3497537 | 0.3497537 | 0.3497537 | 0.8632509 | 0.8632509 | 0.8632509 | 0.1 | 1.518492 | 0.1759039 | 0.1759039 | 0.1759039 | 0.07126902 | 0.07126902 | 0.07126902 | 0.6152305 | 0.6152305 | 0.6152305 | 0.04051588 | 0.04051588 | 0.04051588 | 0.3497537 | 0.3497537 | 0.3497537 | 0.8632509 | 0.8632509 | 0.8632509 | 0.1 | 755.24 | 735.11 | 450 | 24 |  |  |  |  | Extrusion |  |  |  | Single | 455 | 1.416 | [5 empty] | Water Quenching | Single | 121 | 24 | [6 empty] | Extruded bar 10 mm diameter. | 679 | 660 | 0.9720177 | 12.2%
438 | 8.6 | 2.6 | 2.4 | 0 | 0.2 | 0 | 0 | 0 | 0 | 0 | 0 | 0 | 0.6948777 | 0.2758984 | 0.5338916 | 0.9983087 | 0.6573887 | 0.8275534 | 0.5242145 | 0.6800578 | 0.8040078 | 0.4692337 | 0.6522505 | 0.905194 | 1.759039 | 0.9649842 | 0.637555 | 0.7126902 | 1.478481 | 0.4161232 | 6.152305 | 0.7152305 | 0.8601849 | 1.557222 | 1.010312 | 0.6089507 | 6.152305 | 0.7152305 | 0.8601849 | 0.4051588 | 1.213005 | 0.2883367 | 3.497537 | 0.4497537 | 0.7776561 | 0.8852687 | 0.7448357 | 0.4695716 | 3.497537 | 0.4497537 | 0.7776561 | 8.632509 | 0.9632509 | 0.8961849 | 2.184992 | 1.258333 | 0.6860275 | 8.632509 | 0.9632509 | 0.8961849 | 0.253112 | 0.495082 | 0.2019868 | 1 | 0.2 | 0.5 | 3.95082 | 0.495082 | 0.7980132 | 1.828235 | 0.595082 | 0.3365161 | 0.1680441 | 0.1913067 | 0.6639118 | 0.249266 | 2.151791 | 0.5446443 | 2.151791 | 5.310982 | 1.344274 | 5.310982 | 0.1557222 | 0.6152305 | 2.430665 | 3.019252 | 0.764209 | 3.019252 | 0.08852687 | 0.3497537 | 1.381814 | 0.2184992 | 0.8632509 | 3.410549 | 0.395082 | 1.518492 | 0.1759039 | 0.6949647 | 0.1759039 | 0.07126902 | 0.2815711 | 0.07126902 | 2.430665 | 0.6152305 | 0.1557222 | 0.04051588 | 0.1600709 | 0.04051588 | 1.381814 | 0.3497537 | 0.08852687 | 3.410549 | 0.8632509 | 0.2184992 | 0.0253112 | 755.24 | 735.11 | 450 | 24 |  |  |  |  | Extrusion |  |  |  | Single | 455 | 1.416 | [5 empty] | Water Quenching | Single | 121 | 24 | [6 empty] | Extruded bar 10 mm diameter. | 715 | 689 | 0.9636364 | 11.8%
439 | 8.6 | 2.6 | 2.4 | 0 | 0 | 0 | 0 | 0 | 0 | 0 | 0 | 0 | 0.6713761 | 0.256715 | 0.5097598 | 0.5741971 | 0.6577817 | 0.8411704 | 0.5137733 | 0.8717824 | 0.7760985 | 0.4141806 | 0.6516477 | 0.7390462 | 1.759039 | 0.9649842 | 0.637555 | 0.7126902 | 1.478481 | 0.4161232 | 6.152305 | 0.7152305 | 0.8601849 | 6.152305 | 0.7152305 | 0.8601849 | 6.152305 | 0.7152305 | 0.8601849 | 0.4051588 | 1.213005 | 0.2883367 | 3.497537 | 0.4497537 | 0.7776561 | 3.497537 | 0.4497537 | 0.7776561 | 3.497537 | 0.4497537 | 0.7776561 | 8.632509 | 0.9632509 | 0.8961849 | 8.632509 | 0.9632509 | 0.8961849 | 8.632509 | 0.9632509 | 0.8961849 | 1 | 0.2 | 0.5 | 1 | 0.2 | 0.5 | 1 | 0.2 | 0.5 | 1.828235 | 0.3 | 0.3365161 | 0.3333333 | 0.1913067 | 0.3333333 | 0.249266 | 2.151791 | 2.151791 | 2.151791 | 5.310982 | 5.310982 | 5.310982 | 0.6152305 | 0.6152305 | 0.6152305 | 3.019252 | 3.019252 | 3.019252 | 0.3497537 | 0.3497537 | 0.3497537 | 0.8632509 | 0.8632509 | 0.8632509 | 0.1 | 1.518492 | 0.1759039 | 0.1759039 | 0.1759039 | 0.07126902 | 0.07126902 | 0.07126902 | 0.6152305 | 0.6152305 | 0.6152305 | 0.04051588 | 0.04051588 | 0.04051588 | 0.3497537 | 0.3497537 | 0.3497537 | 0.8632509 | 0.8632509 | 0.8632509 | 0.1 | 755.24 | 735.11 | 450 | 24 |  |  |  |  | Extrusion |  |  |  | Single | 455 | 1.416 | [5 empty] | Water Quenching | Multiple | 121 | 24 | 240 | 0.013 | 121 | 24 |  |  | Extruded bar 10 mm diameter. | 640 | 628 | 0.98125 | 9.1%
440 | 8.6 | 2.6 | 2.4 | 0 | 0 | 0 | 0 | 0 | 58 | 0.1 | 0 | 0 | 0.6713761 | 0.256715 | 0.5097598 | 0.5741971 | 0.6577817 | 0.8411704 | 0.5137733 | 0.8717824 | 0.7760985 | 0.4141806 | 0.6516477 | 0.7390462 | 1.759039 | 0.9649842 | 0.637555 | 0.7126902 | 1.478481 | 0.4161232 | 6.152305 | 0.7152305 | 0.8601849 | 6.152305 | 0.7152305 | 0.8601849 | 6.152305 | 0.7152305 | 0.8601849 | 0.4051588 | 1.213005 | 0.2883367 | 3.497537 | 0.4497537 | 0.7776561 | 3.497537 | 0.4497537 | 0.7776561 | 3.497537 | 0.4497537 | 0.7776561 | 8.632509 | 0.9632509 | 0.8961849 | 8.632509 | 0.9632509 | 0.8961849 | 8.632509 | 0.9632509 | 0.8961849 | 1 | 0.2 | 0.5 | 1 | 0.2 | 0.5 | 1 | 0.2 | 0.5 | 1.828235 | 0.3 | 0.3365161 | 0.3333333 | 0.1913067 | 0.3333333 | 0.249266 | 2.151791 | 2.151791 | 2.151791 | 5.310982 | 5.310982 | 5.310982 | 0.6152305 | 0.6152305 | 0.6152305 | 3.019252 | 3.019252 | 3.019252 | 0.3497537 | 0.3497537 | 0.3497537 | 0.8632509 | 0.8632509 | 0.8632509 | 0.1 | 1.518492 | 0.1759039 | 0.1759039 | 0.1759039 | 0.07126902 | 0.07126902 | 0.07126902 | 0.6152305 | 0.6152305 | 0.6152305 | 0.04051588 | 0.04051588 | 0.04051588 | 0.3497537 | 0.3497537 | 0.3497537 | 0.8632509 | 0.8632509 | 0.8632509 | 0.1 | 755.24 | 735.11 | 450 | 24 |  |  |  |  | Extrusion |  |  |  | Single | 455 | 1.416 | [5 empty] | Water Quenching | Multiple | 121 | 24 | 240 | 0.013 | 121 | 24 |  |  | Extruded bar 10 mm diameter. | 624 | 611 | 0.9791667 | 9.9%
441 | 8.6 | 2.6 | 2.4 | 0 | 0 | 0 | 0 | 0 | 28 | 0.1 | 0 | 0 | 0.6713761 | 0.256715 | 0.5097598 | 0.5741971 | 0.6577817 | 0.8411704 | 0.5137733 | 0.8717824 | 0.7760985 | 0.4141806 | 0.6516477 | 0.7390462 | 1.759039 | 0.9649842 | 0.637555 | 0.7126902 | 1.478481 | 0.4161232 | 6.152305 | 0.7152305 | 0.8601849 | 6.152305 | 0.7152305 | 0.8601849 | 6.152305 | 0.7152305 | 0.8601849 | 0.4051588 | 1.213005 | 0.2883367 | 3.497537 | 0.4497537 | 0.7776561 | 3.497537 | 0.4497537 | 0.7776561 | 3.497537 | 0.4497537 | 0.7776561 | 8.632509 | 0.9632509 | 0.8961849 | 8.632509 | 0.9632509 | 0.8961849 | 8.632509 | 0.9632509 | 0.8961849 | 1 | 0.2 | 0.5 | 1 | 0.2 | 0.5 | 1 | 0.2 | 0.5 | 1.828235 | 0.3 | 0.3365161 | 0.3333333 | 0.1913067 | 0.3333333 | 0.249266 | 2.151791 | 2.151791 | 2.151791 | 5.310982 | 5.310982 | 5.310982 | 0.6152305 | 0.6152305 | 0.6152305 | 3.019252 | 3.019252 | 3.019252 | 0.3497537 | 0.3497537 | 0.3497537 | 0.8632509 | 0.8632509 | 0.8632509 | 0.1 | 1.518492 | 0.1759039 | 0.1759039 | 0.1759039 | 0.07126902 | 0.07126902 | 0.07126902 | 0.6152305 | 0.6152305 | 0.6152305 | 0.04051588 | 0.04051588 | 0.04051588 | 0.3497537 | 0.3497537 | 0.3497537 | 0.8632509 | 0.8632509 | 0.8632509 | 0.1 | 755.24 | 735.11 | 450 | 24 |  |  |  |  | Extrusion |  |  |  | Single | 455 | 1.416 | [5 empty] | Water Quenching | Multiple | 121 | 24 | 240 | 0.013 | 121 | 24 |  |  | Extruded bar 10 mm diameter. | 660 | 652 | 0.9878788 | 9.0%
442 | 8.6 | 2.6 | 2.4 | 0 | 0.2 | 0 | 0 | 0 | 0 | 0 | 0 | 0 | 0.6948777 | 0.2758984 | 0.5338916 | 0.9983087 | 0.6573887 | 0.8275534 | 0.5242145 | 0.6800578 | 0.8040078 | 0.4692337 | 0.6522505 | 0.905194 | 1.759039 | 0.9649842 | 0.637555 | 0.7126902 | 1.478481 | 0.4161232 | 6.152305 | 0.7152305 | 0.8601849 | 1.557222 | 1.010312 | 0.6089507 | 6.152305 | 0.7152305 | 0.8601849 | 0.4051588 | 1.213005 | 0.2883367 | 3.497537 | 0.4497537 | 0.7776561 | 0.8852687 | 0.7448357 | 0.4695716 | 3.497537 | 0.4497537 | 0.7776561 | 8.632509 | 0.9632509 | 0.8961849 | 2.184992 | 1.258333 | 0.6860275 | 8.632509 | 0.9632509 | 0.8961849 | 0.253112 | 0.495082 | 0.2019868 | 1 | 0.2 | 0.5 | 3.95082 | 0.495082 | 0.7980132 | 1.828235 | 0.595082 | 0.3365161 | 0.1680441 | 0.1913067 | 0.6639118 | 0.249266 | 2.151791 | 0.5446443 | 2.151791 | 5.310982 | 1.344274 | 5.310982 | 0.1557222 | 0.6152305 | 2.430665 | 3.019252 | 0.764209 | 3.019252 | 0.08852687 | 0.3497537 | 1.381814 | 0.2184992 | 0.8632509 | 3.410549 | 0.395082 | 1.518492 | 0.1759039 | 0.6949647 | 0.1759039 | 0.07126902 | 0.2815711 | 0.07126902 | 2.430665 | 0.6152305 | 0.1557222 | 0.04051588 | 0.1600709 | 0.04051588 | 1.381814 | 0.3497537 | 0.08852687 | 3.410549 | 0.8632509 | 0.2184992 | 0.0253112 | 755.24 | 735.11 | 450 | 24 |  |  |  |  | Extrusion |  |  |  | Single | 455 | 1.416 | [5 empty] | Water Quenching | Multiple | 121 | 24 | 240 | 0.013 | 121 | 24 |  |  | Extruded bar 10 mm diameter. | 666 | 655 | 0.9834835 | 10.6%
449 | 8.37 | 2.34 | 2.15 | 0 | 0 | 0 | 0 | 0 | 0 | 0 | 0 | 0 | 0.6292959 | 0.2340573 | 0.4577879 | 0.5744884 | 0.6387329 | 0.8651302 | 0.461397 | 0.9035476 | 0.7214459 | 0.4037276 | 0.6294905 | 0.6902566 | 1.931721 | 0.9127329 | 0.6589034 | 0.7673444 | 1.385148 | 0.4341793 | 6.014028 | 0.7014028 | 0.8574286 | 6.014028 | 0.7014028 | 0.8574286 | 6.014028 | 0.7014028 | 0.8574286 | 0.3972336 | 1.095076 | 0.2843 | 3.1133 | 0.41133 | 0.7568862 | 3.1133 | 0.41133 | 0.7568862 | 3.1133 | 0.41133 | 0.7568862 | 7.837456 | 0.8837456 | 0.8868453 | 7.837456 | 0.8837456 | 0.8868453 | 7.837456 | 0.8837456 | 0.8868453 | 1 | 0.2 | 0.5 | 1 | 0.2 | 0.5 | 1 | 0.2 | 0.5 | 1.696478 | 0.3 | 0.3545007 | 0.3333333 | 0.1835155 | 0.3333333 | 0.2388974 | 1.872348 | 1.872348 | 1.872348 | 4.713468 | 4.713468 | 4.713468 | 0.6014028 | 0.6014028 | 0.6014028 | 2.440036 | 2.440036 | 2.440036 | 0.31133 | 0.31133 | 0.31133 | 0.7837456 | 0.7837456 | 0.7837456 | 0.1 | 1.513978 | 0.1931721 | 0.1931721 | 0.1931721 | 0.07673444 | 0.07673444 | 0.07673444 | 0.6014028 | 0.6014028 | 0.6014028 | 0.03972336 | 0.03972336 | 0.03972336 | 0.31133 | 0.31133 | 0.31133 | 0.7837456 | 0.7837456 | 0.7837456 | 0.1 | 755.24 | 735.11 | 400 | 5 | 450 | 20 | 470 | 12 | Hot Rolling | 420 |  |  | Reinforced | 470 | 2 |  | 480 | 1 |  |  | Water Quenching | Single | 120 | 24 | [7 empty] | 522 | 436 | 0.835249 | 5.50%
450 | 8.29 | 2.23 | 2.28 | 0.18 | 0 | 0 | 0 | 0 | 0 | 0 | 0 | 0 | 0.6487481 | 0.2204222 | 0.4559682 | 0.7862101 | 0.6435301 | 0.8820031 | 0.458158 | 0.8104971 | 0.7262789 | 0.4539038 | 0.6450833 | 0.834116 | 2.021843 | 0.8916671 | 0.6690762 | 0.7230658 | 1.421682 | 0.4196391 | 1.572837 | 0.9759035 | 0.6113239 | 5.965932 | 0.6965932 | 0.8564442 | 5.965932 | 0.6965932 | 0.8564442 | 0.357627 | 1.120162 | 0.2634207 | 0.7779221 | 0.6743842 | 0.4375457 | 2.950739 | 0.3950739 | 0.7468828 | 2.950739 | 0.3950739 | 0.7468828 | 2.175233 | 1.204399 | 0.6850625 | 8.250883 | 0.9250883 | 0.8919022 | 8.250883 | 0.9250883 | 0.8919022 | 3.793103 | 0.4793103 | 0.7913669 | 3.793103 | 0.4793103 | 0.7913669 | 1 | 0.2 | 0.5 | 1.716755 | 0.5793103 | 0.347512 | 0.6547619 | 0.1718788 | 0.172619 | 0.2133578 | 0.464103 | 1.760391 | 1.760391 | 1.297729 | 4.922421 | 4.922421 | 2.26294 | 2.26294 | 0.5965932 | 0.6418544 | 2.43462 | 2.43462 | 1.119246 | 1.119246 | 0.2950739 | 3.129645 | 3.129645 | 0.8250883 | 0.3793103 | 1.668199 | 0.7669061 | 0.2021843 | 0.2021843 | 0.2742664 | 0.07230658 | 0.07230658 | 0.1572837 | 0.1572837 | 0.5965932 | 0.1356516 | 0.0357627 | 0.0357627 | 0.07779221 | 0.07779221 | 0.2950739 | 0.2175233 | 0.2175233 | 0.8250883 | 0.3793103 | 755.24 | 735.11 | 400 | 5 | 450 | 20 | 470 | 12 | Hot Rolling | 420 |  |  | Reinforced | 470 | 2 |  | 480 | 1 |  |  | Water Quenching | Single | 120 | 24 | [7 empty] | 622 | 615 | 0.988746 | 9.10%
451 | 8.31 | 2.09 | 2.21 | 0 | 0.18 | 0 | 0 | 0 | 0 | 0 | 0 | 0 | 0.6369586 | 0.2127066 | 0.4444456 | 0.9992363 | 0.6430864 | 0.8943146 | 0.4361396 | 0.7536259 | 0.7175095 | 0.4633664 | 0.6404833 | 0.8808184 | 2.178681 | 0.8721798 | 0.6854041 | 0.7446133 | 1.400622 | 0.4268071 | 5.977956 | 0.6977956 | 0.8566916 | 1.635226 | 0.9633694 | 0.6205258 | 5.977956 | 0.6977956 | 0.8566916 | 0.3417726 | 1.077211 | 0.2547172 | 2.743842 | 0.3743842 | 0.7328947 | 0.7505578 | 0.639958 | 0.4287535 | 2.743842 | 0.3743842 | 0.7328947 | 8.028269 | 0.9028269 | 0.8892368 | 2.196073 | 1.168401 | 0.6871161 | 8.028269 | 0.9028269 | 0.8892368 | 0.2735426 | 0.4655738 | 0.2147887 | 1 | 0.2 | 0.5 | 3.655738 | 0.4655738 | 0.7852113 | 1.675007 | 0.5655738 | 0.3568915 | 0.1768116 | 0.1638108 | 0.6463768 | 0.2043102 | 1.640257 | 0.4486801 | 1.640257 | 4.799264 | 1.312803 | 4.799264 | 0.1635226 | 0.5977956 | 2.185384 | 2.20283 | 0.6025679 | 2.20283 | 0.07505578 | 0.2743842 | 1.003077 | 0.2196073 | 0.8028269 | 2.934924 | 0.3655738 | 1.749103 | 0.2178681 | 0.7964685 | 0.2178681 | 0.07446133 | 0.2722111 | 0.07446133 | 2.185384 | 0.5977956 | 0.1635226 | 0.03417726 | 0.1249431 | 0.03417726 | 1.003077 | 0.2743842 | 0.07505578 | 2.934924 | 0.8028269 | 0.2196073 | 0.02735426 | 755.24 | 735.11 | 400 | 5 | 450 | 20 | 470 | 12 | Hot Rolling | 420 |  |  | Reinforced | 470 | 2 |  | 480 | 1 |  |  | Water Quenching | Single | 120 | 24 | [7 empty] | 685 | 679 | 0.9912409 | 14.70%
452 | 8.24 | 2.17 | 2.11 | 0.18 | 0.15 | 0 | 0 | 0 | 0 | 0 | 0 | 0 | 0.6497411 | 0.2350951 | 0.457638 | 0.9989076 | 0.6335928 | 0.8709315 | 0.4476771 | 0.6755918 | 0.7287052 | 0.4822641 | 0.6319344 | 0.9186276 | 2.073979 | 0.8797941 | 0.6746888 | 0.7698679 | 1.364612 | 0.4349861 | 1.564912 | 0.9728975 | 0.610123 | 1.847389 | 0.9148986 | 0.648801 | 5.935872 | 0.6935872 | 0.855822 | 0.3712033 | 1.057232 | 0.2707135 | 0.7545455 | 0.6655172 | 0.4300518 | 0.890746 | 0.6075184 | 0.4711082 | 2.862069 | 0.3862069 | 0.7410714 | 2.032702 | 1.150335 | 0.670261 | 2.399618 | 1.092336 | 0.7058493 | 7.710247 | 0.8710247 | 0.8851927 | 1.180507 | 0.7006218 | 0.541391 | 3.793103 | 0.4793103 | 0.7913669 | 3.213115 | 0.4213115 | 0.7626459 | 1.650819 | 0.8006218 | 0.3595714 | 0.4737697 | 0.1733727 | 0.4013274 | 0.2203415 | 0.4478885 | 0.5287354 | 1.698887 | 1.206586 | 1.424382 | 4.576704 | 0.7007336 | 2.251538 | 1.907264 | 0.5817732 | 0.6867872 | 2.206726 | 0.3378692 | 1.085612 | 0.9196156 | 0.9101999 | 2.924577 | 2.477391 | 1.218768 | 1.599089 | 0.7866818 | 0.6663933 | 0.2073979 | 0.2920188 | 0.2473674 | 0.07698679 | 0.5028241 | 0.1564912 | 0.1847389 | 0.1408012 | 0.1192719 | 0.03712033 | 0.2424441 | 0.07545455 | 0.0890746 | 0.6531303 | 0.2032702 | 0.2399618 | 0.1180507 | 755.24 | 735.11 | 400 | 5 | 450 | 20 | 470 | 12 | Hot Rolling | 420 |  |  | Reinforced | 470 | 2 |  | 480 | 1 |  |  | Water Quenching | Single | 120 | 24 | [7 empty] | 651 | 648 | 0.9953917 | 12.60%
453 | 8.15 | 2.32 | 2.3 | 0.17 | 0.3 | 0 | 0 | 0 | 0 | 0 | 0 | 0 | 0.6819915 | 0.2628722 | 0.5077141 | 0.9984999 | 0.6346032 | 0.8479935 | 0.4890877 | 0.5145498 | 0.7716943 | 0.543473 | 0.6364437 | 0.9600328 | 1.907345 | 0.8965507 | 0.6560436 | 0.7074114 | 1.419625 | 0.4143181 | 1.616788 | 0.9519695 | 0.6178521 | 1.08395 | 1.130799 | 0.5201421 | 5.881764 | 0.6881764 | 0.8546884 | 0.370888 | 1.139823 | 0.2705458 | 0.8476642 | 0.6721675 | 0.4587761 | 0.5683032 | 0.8509973 | 0.3623682 | 3.083744 | 0.4083744 | 0.7551267 | 2.285499 | 1.195242 | 0.6956322 | 1.532277 | 1.374072 | 0.6050985 | 8.314488 | 0.9314488 | 0.8926404 | 0.6704344 | 0.9064161 | 0.4013533 | 3.637931 | 0.4637931 | 0.7843866 | 5.42623 | 0.642623 | 0.8443878 | 1.728 | 1.006416 | 0.3403799 | 0.3614739 | 0.1784574 | 0.5391636 | 0.2181476 | 0.498576 | 0.3342625 | 1.813785 | 1.344276 | 0.9012492 | 4.890385 | 0.3943337 | 2.139745 | 3.19158 | 0.7047893 | 0.472515 | 2.563975 | 0.2067448 | 1.121845 | 1.67331 | 0.5574319 | 3.024753 | 4.511632 | 1.974025 | 1.58586 | 0.693879 | 1.034969 | 0.1907345 | 0.2573514 | 0.3838577 | 0.07074114 | 0.8773063 | 0.1616788 | 0.108395 | 0.1349265 | 0.2012524 | 0.0370888 | 0.459962 | 0.08476642 | 0.05683032 | 1.240164 | 0.2285499 | 0.1532277 | 0.06704344 | 755.24 | 735.11 | 400 | 5 | 450 | 20 | 470 | 12 | Hot Rolling | 420 |  |  | Reinforced | 470 | 2 |  | 480 | 1 |  |  | Water Quenching | Single | 120 | 24 | [7 empty] | 667 | 660 | 0.9895052 | 13.90%
454 | 8.22 | 2.08 | 2.16 | 0.18 | 0.5 | 0 | 0 | 0 | 0 | 0 | 0 | 0 | 0.687779 | 0.2534842 | 0.4906323 | 0.9986377 | 0.6360709 | 0.8635342 | 0.4563665 | 0.3458508 | 0.759456 | 0.5850451 | 0.6390444 | 0.9880015 | 2.170652 | 0.8652912 | 0.6846074 | 0.7527835 | 1.379311 | 0.4294789 | 1.561742 | 0.9716951 | 0.6096406 | 0.7071521 | 1.43009 | 0.4142291 | 5.923848 | 0.6923848 | 0.8555716 | 0.3468007 | 1.059832 | 0.2574996 | 0.7194805 | 0.6522167 | 0.418429 | 0.3257787 | 1.110611 | 0.2457263 | 2.729064 | 0.3729064 | 0.7318362 | 2.074623 | 1.166236 | 0.6747568 | 0.939383 | 1.624631 | 0.4843721 | 7.869258 | 0.8869258 | 0.887251 | 0.4527971 | 1.217015 | 0.3116726 | 3.793103 | 0.4793103 | 0.7913669 | 8.377049 | 0.9377049 | 0.8933566 | 1.652217 | 1.317015 | 0.3585393 | 0.2880076 | 0.1651759 | 0.6360632 | 0.2054394 | 0.4262093 | 0.1929863 | 1.616656 | 1.228975 | 0.5564762 | 4.661629 | 0.2682301 | 2.246977 | 4.962436 | 0.5661778 | 0.2563636 | 2.147571 | 0.1235712 | 1.035162 | 2.28615 | 0.3563177 | 2.984891 | 6.592116 | 3.177501 | 1.708142 | 0.8233507 | 1.818366 | 0.2170652 | 0.2855386 | 0.6306105 | 0.07527835 | 1.308279 | 0.1561742 | 0.07071521 | 0.1315451 | 0.2905166 | 0.03468007 | 0.6027124 | 0.07194805 | 0.03257787 | 1.737922 | 0.2074623 | 0.0939383 | 0.04527971 | 755.24 | 735.11 | 400 | 5 | 450 | 20 | 470 | 12 | Hot Rolling | 420 |  |  | Reinforced | 470 | 2 |  | 480 | 1 |  |  | Water Quenching | Single | 120 | 24 | [7 empty] | 558 | 557 | 0.9982079 | 6.35%
462 | 5.6 | 2.5 | 1.6 | 0 | 0 | 0.05 | 0 | 0 | 0 | 0 | 0 | 0 | 0.4764085 | 0.3216838 | 0.4486733 | 0.1043203 | 0.4600788 | 0.7853528 | 0.4544697 | 0.8211472 | 0.5939984 | 0.5096041 | 0.4325623 | 0.8556975 | 1.298214 | 0.7698451 | 0.5648795 | 0.7142666 | 1.043704 | 0.4166602 | 4.348697 | 0.5348697 | 0.8130386 | 4.348697 | 0.5348697 | 0.8130386 | 1.42793 | 0.7394152 | 0.5881266 | 0.5501917 | 0.9438093 | 0.3549185 | 3.349754 | 0.4349754 | 0.7701019 | 3.349754 | 0.4349754 | 0.7701019 | 1.099919 | 0.6395208 | 0.5237912 | 6.088339 | 0.7088339 | 0.8589232 | 6.088339 | 0.7088339 | 0.8589232 | 1.999156 | 0.9133794 | 0.6665729 | 1 | 0.2 | 0.5 | 0.3283582 | 0.4045455 | 0.247191 | 0.3283582 | 0.4045455 | 0.247191 | 1.378679 | 0.5045455 | 0.3154249 | 0.1981982 | 0.2429684 | 0.1981982 | 0.2392617 | 1.456707 | 1.456707 | 0.4783215 | 2.647634 | 2.647634 | 0.8693725 | 0.4348697 | 0.142793 | 0.142793 | 2.039444 | 2.039444 | 0.6696681 | 0.3349754 | 0.1099919 | 0.1099919 | 0.6088339 | 0.1999156 | 0.1999156 | 0.03283582 | 0.7903968 | 0.1298214 | 0.1298214 | 0.3953652 | 0.07142666 | 0.07142666 | 0.2175266 | 0.4348697 | 1.324376 | 1.324376 | 0.05501917 | 0.05501917 | 0.1675584 | 0.3349754 | 1.020152 | 1.020152 | 0.6088339 | 1.854176 | 1.854176 | 0.3045455 | 730 | 735.11 | 465 | 16 |  |  |  |  | Extrusion |  |  |  | Single | 470 | 2 | [5 empty] | Water Quenching | Single | 120 | 24 | [7 empty] | 572 | 503 | 0.8793706 | 8%
463 | 5.6 | 2.5 | 1.6 | 0.1 | 0.1 | 0.05 | 0 | 0 | 0 | 0 | 0 | 0 | 0.4999624 | 0.335672 | 0.4667139 | 0.1041702 | 0.4603272 | 0.7746903 | 0.4635157 | 0.6675654 | 0.6177456 | 0.5560035 | 0.4362836 | 0.9382283 | 1.298214 | 0.7698451 | 0.5648795 | 0.7142666 | 1.043704 | 0.4166602 | 1.704219 | 0.6900422 | 0.6302075 | 1.756759 | 0.6824107 | 0.6372551 | 1.42793 | 0.7394152 | 0.5881266 | 0.5501917 | 0.9438093 | 0.3549185 | 1.312741 | 0.5901478 | 0.5676127 | 1.353212 | 0.5825164 | 0.5750489 | 1.099919 | 0.6395208 | 0.5237912 | 2.385971 | 0.8640063 | 0.7046637 | 2.459528 | 0.8563749 | 0.7109432 | 1.999156 | 0.9133794 | 0.6665729 | 1.030829 | 0.5027134 | 0.5075902 | 0.8378796 | 0.5597179 | 0.4558947 | 0.8128211 | 0.5520864 | 0.4483736 | 1.378679 | 0.8072589 | 0.3154249 | 0.3160974 | 0.2429684 | 0.3066439 | 0.2392617 | 0.5708715 | 0.5884708 | 0.4783215 | 1.037586 | 1.069574 | 0.8693725 | 0.4482763 | 0.3643685 | 0.3534713 | 0.7992414 | 0.8238812 | 0.6696681 | 0.3453023 | 0.280669 | 0.2722751 | 0.6276036 | 0.5101295 | 0.4948731 | 0.2074095 | 0.7903968 | 0.3312684 | 0.3213612 | 0.3953652 | 0.1822611 | 0.1768103 | 0.2175266 | 0.4218641 | 0.5190122 | 0.5350128 | 0.1403937 | 0.136195 | 0.1675584 | 0.3249573 | 0.3997894 | 0.4121145 | 0.5906256 | 0.7266366 | 0.749038 | 0.3139343 | 730 | 735.11 | 465 | 16 |  |  |  |  | Extrusion |  |  |  | Single | 470 | 2 | [5 empty] | Water Quenching | Single | 120 | 24 | [7 empty] | 696 | 652 | 0.9367816 | 10%
464 | 8 | 1.8 | 2 | 0.1 | 0 | 0 | 0 | 0 | 0 | 0 | 0 | 0 | 0.5827696 | 0.1713753 | 0.3650072 | 0.7868853 | 0.6228331 | 0.933415 | 0.3686791 | 0.9044062 | 0.637679 | 0.4297405 | 0.6207934 | 0.7199153 | 2.501471 | 0.8106854 | 0.7144057 | 0.7868546 | 1.315201 | 0.4403574 | 2.269674 | 0.8343307 | 0.6941592 | 5.791583 | 0.6791583 | 0.8527589 | 5.791583 | 0.6791583 | 0.8527589 | 0.3145567 | 0.9675695 | 0.2392873 | 0.9073359 | 0.4866995 | 0.4757085 | 2.315271 | 0.3315271 | 0.6983655 | 2.315271 | 0.3315271 | 0.6983655 | 2.88449 | 0.9912148 | 0.742566 | 7.360424 | 0.8360424 | 0.8803888 | 7.360424 | 0.8360424 | 0.8803888 | 2.551724 | 0.3551724 | 0.7184466 | 2.551724 | 0.3551724 | 0.7184466 | 1 | 0.2 | 0.5 | 1.546728 | 0.4551724 | 0.374441 | 0.5606061 | 0.1496883 | 0.219697 | 0.1821781 | 0.5254911 | 1.340908 | 1.340908 | 1.670577 | 4.262851 | 4.262851 | 1.477852 | 1.477852 | 0.5791583 | 0.6678377 | 1.704138 | 1.704138 | 0.5907933 | 0.5907933 | 0.2315271 | 1.878177 | 1.878177 | 0.7360424 | 0.2551724 | 1.841189 | 0.6383064 | 0.2501471 | 0.2501471 | 0.2007836 | 0.07868546 | 0.07868546 | 0.2269674 | 0.2269674 | 0.5791583 | 0.0802662 | 0.03145567 | 0.03145567 | 0.09073359 | 0.09073359 | 0.2315271 | 0.288449 | 0.288449 | 0.7360424 | 0.2551724 | 755.24 | 735.11 | 440 | 12 | 470 | 24 |  |  | Extrusion |  |  |  | Single | 470 | 1 | [5 empty] | Water Quenching | Single | 120 | 24 | [7 empty] | 650 | 594 | 0.9138462 | 14.3% | 18.9 MS/m | 200.3 HV
465 | 9 | 2 | 2 | 0.1 | 0 | 0 | 0 | 0 | 0 | 0 | 0 | 0 | 0.6445185 | 0.1877475 | 0.4021377 | 0.7866599 | 0.6723776 | 0.9103886 | 0.4024131 | 0.8993572 | 0.7043163 | 0.3771876 | 0.667378 | 0.7070286 | 2.448557 | 0.9003623 | 0.7100237 | 0.868535 | 1.375321 | 0.4648214 | 2.505281 | 0.894451 | 0.7147162 | 6.392786 | 0.7392786 | 0.864733 | 6.392786 | 0.7392786 | 0.864733 | 0.3547129 | 0.9971261 | 0.2618362 | 1.023166 | 0.5162562 | 0.5057252 | 2.610837 | 0.3610837 | 0.7230559 | 2.610837 | 0.3610837 | 0.7230559 | 2.88449 | 0.9912148 | 0.742566 | 7.360424 | 0.8360424 | 0.8803888 | 7.360424 | 0.8360424 | 0.8803888 | 2.551724 | 0.3551724 | 0.7184466 | 2.551724 | 0.3551724 | 0.7184466 | 1 | 0.2 | 0.5 | 1.636405 | 0.4551724 | 0.3906604 | 0.5606061 | 0.1595472 | 0.219697 | 0.2267604 | 0.6540881 | 1.669052 | 1.669052 | 1.843993 | 4.705361 | 4.705361 | 1.631263 | 1.631263 | 0.6392786 | 0.7530936 | 1.921687 | 1.921687 | 0.6662137 | 0.6662137 | 0.2610837 | 1.878177 | 1.878177 | 0.7360424 | 0.2551724 | 1.802242 | 0.6248043 | 0.2448557 | 0.2448557 | 0.2216262 | 0.0868535 | 0.0868535 | 0.2505281 | 0.2505281 | 0.6392786 | 0.09051295 | 0.03547129 | 0.03547129 | 0.1023166 | 0.1023166 | 0.2610837 | 0.288449 | 0.288449 | 0.7360424 | 0.2551724 | 755.24 | 735.11 | 440 | 12 | 470 | 24 |  |  | Extrusion |  |  |  | Single | 475 | 1 | [5 empty] | Water Quenching | Single | 120 | 24 | [7 empty] | 698 | 658 | 0.9426934 | 11.8% | 17.4 MS/m | 211.7 HV
466 | 9.3 | 2 | 1.8 | 0.1 | 0 | 0 | 0 | 0 | 0 | 0 | 0 | 0 | 0.6471672 | 0.1936264 | 0.392702 | 0.7865789 | 0.6787875 | 0.9014431 | 0.3904079 | 0.9096528 | 0.7041038 | 0.3429257 | 0.6680859 | 0.6816195 | 2.517639 | 0.9183984 | 0.7157184 | 0.9775094 | 1.329753 | 0.4943134 | 2.575963 | 0.912487 | 0.720355 | 6.573146 | 0.7573146 | 0.8679545 | 6.573146 | 0.7573146 | 0.8679545 | 0.3882643 | 0.9335219 | 0.2796761 | 1.023166 | 0.5162562 | 0.5057252 | 2.610837 | 0.3610837 | 0.7230559 | 2.610837 | 0.3610837 | 0.7230559 | 2.635231 | 0.9276106 | 0.7249143 | 6.724382 | 0.7724382 | 0.8705398 | 6.724382 | 0.7724382 | 0.8705398 | 2.551724 | 0.3551724 | 0.7184466 | 2.551724 | 0.3551724 | 0.7184466 | 1 | 0.2 | 0.5 | 1.590837 | 0.4551724 | 0.413188 | 0.5606061 | 0.1641173 | 0.219697 | 0.2552118 | 0.672542 | 1.716142 | 1.716142 | 1.732176 | 4.420034 | 4.420034 | 1.677286 | 1.677286 | 0.6573146 | 0.6880159 | 1.755627 | 1.755627 | 0.6662137 | 0.6662137 | 0.2610837 | 1.715877 | 1.715877 | 0.6724382 | 0.2551724 | 1.692957 | 0.642432 | 0.2517639 | 0.2517639 | 0.2494334 | 0.09775094 | 0.09775094 | 0.2575963 | 0.2575963 | 0.6573146 | 0.09907434 | 0.03882643 | 0.03882643 | 0.1023166 | 0.1023166 | 0.2610837 | 0.2635231 | 0.2635231 | 0.6724382 | 0.2551724 | 755.24 | 735.11 | 440 | 12 | 470 | 24 |  |  | Extrusion |  |  |  | Single | 465 | 1.5 | [5 empty] | Water Quenching | Single | 120 | 24 | [7 empty] | 704 | 658 | 0.9346591 | 13.5% | 17.6 MS/m | 213.8 HV
467 | 9.8 | 2 | 1.8 | 0.1 | 0 | 0 | 0 | 0 | 0 | 0 | 0 | 0 | 0.6724834 | 0.1871302 | 0.3940513 | 0.7866684 | 0.7054458 | 0.9054443 | 0.3904736 | 0.9178667 | 0.7237224 | 0.3172589 | 0.6948865 | 0.6503404 | 2.632775 | 0.9484585 | 0.7247283 | 1.022213 | 1.359813 | 0.5054921 | 2.693766 | 0.9425472 | 0.7292736 | 6.873747 | 0.7873747 | 0.8729957 | 6.873747 | 0.7873747 | 0.8729957 | 0.3882643 | 0.9335219 | 0.2796761 | 1.023166 | 0.5162562 | 0.5057252 | 2.610837 | 0.3610837 | 0.7230559 | 2.610837 | 0.3610837 | 0.7230559 | 2.635231 | 0.9276106 | 0.7249143 | 6.724382 | 0.7724382 | 0.8705398 | 6.724382 | 0.7724382 | 0.8705398 | 2.551724 | 0.3551724 | 0.7184466 | 2.551724 | 0.3551724 | 0.7184466 | 1 | 0.2 | 0.5 | 1.620897 | 0.4551724 | 0.4240707 | 0.5606061 | 0.1610737 | 0.219697 | 0.2668831 | 0.7032985 | 1.794624 | 1.794624 | 1.811391 | 4.62217 | 4.62217 | 1.753991 | 1.753991 | 0.6873747 | 0.6880159 | 1.755627 | 1.755627 | 0.6662137 | 0.6662137 | 0.2610837 | 1.715877 | 1.715877 | 0.6724382 | 0.2551724 | 1.770378 | 0.6718115 | 0.2632775 | 0.2632775 | 0.2608405 | 0.1022213 | 0.1022213 | 0.2693766 | 0.2693766 | 0.6873747 | 0.09907434 | 0.03882643 | 0.03882643 | 0.1023166 | 0.1023166 | 0.2610837 | 0.2635231 | 0.2635231 | 0.6724382 | 0.2551724 | 755.24 | 735.11 | 440 | 12 | 470 | 24 |  |  | Extrusion |  |  |  | Single | 475 | 4 | [5 empty] | Water Quenching | Single | 120 | 24 | [7 empty] | 702 | 654 | 0.9316239 | 12.0% | 17.4 MS/m | 208.3 HV
468 | 8 | 1.8 | 2 | 0.1 | 0 | 0 | 0 | 0 | 0 | 0 | 0 | 0 | 0.5827696 | 0.1713753 | 0.3650072 | 0.7868853 | 0.6228331 | 0.933415 | 0.3686791 | 0.9044062 | 0.637679 | 0.4297405 | 0.6207934 | 0.7199153 | 2.501471 | 0.8106854 | 0.7144057 | 0.7868546 | 1.315201 | 0.4403574 | 2.269674 | 0.8343307 | 0.6941592 | 5.791583 | 0.6791583 | 0.8527589 | 5.791583 | 0.6791583 | 0.8527589 | 0.3145567 | 0.9675695 | 0.2392873 | 0.9073359 | 0.4866995 | 0.4757085 | 2.315271 | 0.3315271 | 0.6983655 | 2.315271 | 0.3315271 | 0.6983655 | 2.88449 | 0.9912148 | 0.742566 | 7.360424 | 0.8360424 | 0.8803888 | 7.360424 | 0.8360424 | 0.8803888 | 2.551724 | 0.3551724 | 0.7184466 | 2.551724 | 0.3551724 | 0.7184466 | 1 | 0.2 | 0.5 | 1.546728 | 0.4551724 | 0.374441 | 0.5606061 | 0.1496883 | 0.219697 | 0.1821781 | 0.5254911 | 1.340908 | 1.340908 | 1.670577 | 4.262851 | 4.262851 | 1.477852 | 1.477852 | 0.5791583 | 0.6678377 | 1.704138 | 1.704138 | 0.5907933 | 0.5907933 | 0.2315271 | 1.878177 | 1.878177 | 0.7360424 | 0.2551724 | 1.841189 | 0.6383064 | 0.2501471 | 0.2501471 | 0.2007836 | 0.07868546 | 0.07868546 | 0.2269674 | 0.2269674 | 0.5791583 | 0.0802662 | 0.03145567 | 0.03145567 | 0.09073359 | 0.09073359 | 0.2315271 | 0.288449 | 0.288449 | 0.7360424 | 0.2551724 | 755.24 | 735.11 | 440 | 12 | 470 | 24 |  |  | Extrusion |  |  |  | Single | 470 | 1 | [5 empty] | Water Quenching | Multiple | 105 | 4 | 155 | 10 | [5 empty] | 624 | 596 | 0.9551282 | 14.0 % | 22.2 MS m(-1)
469 | 8 | 1.8 | 2 | 0.1 | 0 | 0 | 0 | 0 | 0 | 0 | 0 | 0 | 0.5827696 | 0.1713753 | 0.3650072 | 0.7868853 | 0.6228331 | 0.933415 | 0.3686791 | 0.9044062 | 0.637679 | 0.4297405 | 0.6207934 | 0.7199153 | 2.501471 | 0.8106854 | 0.7144057 | 0.7868546 | 1.315201 | 0.4403574 | 2.269674 | 0.8343307 | 0.6941592 | 5.791583 | 0.6791583 | 0.8527589 | 5.791583 | 0.6791583 | 0.8527589 | 0.3145567 | 0.9675695 | 0.2392873 | 0.9073359 | 0.4866995 | 0.4757085 | 2.315271 | 0.3315271 | 0.6983655 | 2.315271 | 0.3315271 | 0.6983655 | 2.88449 | 0.9912148 | 0.742566 | 7.360424 | 0.8360424 | 0.8803888 | 7.360424 | 0.8360424 | 0.8803888 | 2.551724 | 0.3551724 | 0.7184466 | 2.551724 | 0.3551724 | 0.7184466 | 1 | 0.2 | 0.5 | 1.546728 | 0.4551724 | 0.374441 | 0.5606061 | 0.1496883 | 0.219697 | 0.1821781 | 0.5254911 | 1.340908 | 1.340908 | 1.670577 | 4.262851 | 4.262851 | 1.477852 | 1.477852 | 0.5791583 | 0.6678377 | 1.704138 | 1.704138 | 0.5907933 | 0.5907933 | 0.2315271 | 1.878177 | 1.878177 | 0.7360424 | 0.2551724 | 1.841189 | 0.6383064 | 0.2501471 | 0.2501471 | 0.2007836 | 0.07868546 | 0.07868546 | 0.2269674 | 0.2269674 | 0.5791583 | 0.0802662 | 0.03145567 | 0.03145567 | 0.09073359 | 0.09073359 | 0.2315271 | 0.288449 | 0.288449 | 0.7360424 | 0.2551724 | 755.24 | 735.11 | 440 | 12 | 470 | 24 |  |  | Extrusion |  |  |  | Single | 470 | 1 | [5 empty] | Water Quenching | Multiple | 105 | 6 | 160 | 13 | [5 empty] | 573 | 524 | 0.9144852 | 14.8 % | 23.8 MS m(-1)
470 | 8 | 1.8 | 2 | 0.1 | 0 | 0 | 0 | 0 | 0 | 0 | 0 | 0 | 0.5827696 | 0.1713753 | 0.3650072 | 0.7868853 | 0.6228331 | 0.933415 | 0.3686791 | 0.9044062 | 0.637679 | 0.4297405 | 0.6207934 | 0.7199153 | 2.501471 | 0.8106854 | 0.7144057 | 0.7868546 | 1.315201 | 0.4403574 | 2.269674 | 0.8343307 | 0.6941592 | 5.791583 | 0.6791583 | 0.8527589 | 5.791583 | 0.6791583 | 0.8527589 | 0.3145567 | 0.9675695 | 0.2392873 | 0.9073359 | 0.4866995 | 0.4757085 | 2.315271 | 0.3315271 | 0.6983655 | 2.315271 | 0.3315271 | 0.6983655 | 2.88449 | 0.9912148 | 0.742566 | 7.360424 | 0.8360424 | 0.8803888 | 7.360424 | 0.8360424 | 0.8803888 | 2.551724 | 0.3551724 | 0.7184466 | 2.551724 | 0.3551724 | 0.7184466 | 1 | 0.2 | 0.5 | 1.546728 | 0.4551724 | 0.374441 | 0.5606061 | 0.1496883 | 0.219697 | 0.1821781 | 0.5254911 | 1.340908 | 1.340908 | 1.670577 | 4.262851 | 4.262851 | 1.477852 | 1.477852 | 0.5791583 | 0.6678377 | 1.704138 | 1.704138 | 0.5907933 | 0.5907933 | 0.2315271 | 1.878177 | 1.878177 | 0.7360424 | 0.2551724 | 1.841189 | 0.6383064 | 0.2501471 | 0.2501471 | 0.2007836 | 0.07868546 | 0.07868546 | 0.2269674 | 0.2269674 | 0.5791583 | 0.0802662 | 0.03145567 | 0.03145567 | 0.09073359 | 0.09073359 | 0.2315271 | 0.288449 | 0.288449 | 0.7360424 | 0.2551724 | 755.24 | 735.11 | 440 | 12 | 470 | 24 |  |  | Extrusion |  |  |  | Single | 470 | 1 | [5 empty] | Water Quenching | Multiple | 105 | 8 | 165 | 16 | [5 empty] | 534 | 476 | 0.8913858 | 14.0 % | 24.6 MS m(-1)
471 | 8 | 1.8 | 2 | 0.1 | 0 | 0 | 0 | 0 | 0 | 0 | 0 | 0 | 0.5827696 | 0.1713753 | 0.3650072 | 0.7868853 | 0.6228331 | 0.933415 | 0.3686791 | 0.9044062 | 0.637679 | 0.4297405 | 0.6207934 | 0.7199153 | 2.501471 | 0.8106854 | 0.7144057 | 0.7868546 | 1.315201 | 0.4403574 | 2.269674 | 0.8343307 | 0.6941592 | 5.791583 | 0.6791583 | 0.8527589 | 5.791583 | 0.6791583 | 0.8527589 | 0.3145567 | 0.9675695 | 0.2392873 | 0.9073359 | 0.4866995 | 0.4757085 | 2.315271 | 0.3315271 | 0.6983655 | 2.315271 | 0.3315271 | 0.6983655 | 2.88449 | 0.9912148 | 0.742566 | 7.360424 | 0.8360424 | 0.8803888 | 7.360424 | 0.8360424 | 0.8803888 | 2.551724 | 0.3551724 | 0.7184466 | 2.551724 | 0.3551724 | 0.7184466 | 1 | 0.2 | 0.5 | 1.546728 | 0.4551724 | 0.374441 | 0.5606061 | 0.1496883 | 0.219697 | 0.1821781 | 0.5254911 | 1.340908 | 1.340908 | 1.670577 | 4.262851 | 4.262851 | 1.477852 | 1.477852 | 0.5791583 | 0.6678377 | 1.704138 | 1.704138 | 0.5907933 | 0.5907933 | 0.2315271 | 1.878177 | 1.878177 | 0.7360424 | 0.2551724 | 1.841189 | 0.6383064 | 0.2501471 | 0.2501471 | 0.2007836 | 0.07868546 | 0.07868546 | 0.2269674 | 0.2269674 | 0.5791583 | 0.0802662 | 0.03145567 | 0.03145567 | 0.09073359 | 0.09073359 | 0.2315271 | 0.288449 | 0.288449 | 0.7360424 | 0.2551724 | 755.24 | 735.11 | 440 | 12 | 470 | 24 |  |  | Extrusion |  |  |  | Single | 470 | 1 | [5 empty] | Water Quenching | Multiple | 110 | 4 | 160 | 16 | [5 empty] | 561 | 510 | 0.9090909 | 14.1 % | 23.8 MS m(-1)
472 | 8 | 1.8 | 2 | 0.1 | 0 | 0 | 0 | 0 | 0 | 0 | 0 | 0 | 0.5827696 | 0.1713753 | 0.3650072 | 0.7868853 | 0.6228331 | 0.933415 | 0.3686791 | 0.9044062 | 0.637679 | 0.4297405 | 0.6207934 | 0.7199153 | 2.501471 | 0.8106854 | 0.7144057 | 0.7868546 | 1.315201 | 0.4403574 | 2.269674 | 0.8343307 | 0.6941592 | 5.791583 | 0.6791583 | 0.8527589 | 5.791583 | 0.6791583 | 0.8527589 | 0.3145567 | 0.9675695 | 0.2392873 | 0.9073359 | 0.4866995 | 0.4757085 | 2.315271 | 0.3315271 | 0.6983655 | 2.315271 | 0.3315271 | 0.6983655 | 2.88449 | 0.9912148 | 0.742566 | 7.360424 | 0.8360424 | 0.8803888 | 7.360424 | 0.8360424 | 0.8803888 | 2.551724 | 0.3551724 | 0.7184466 | 2.551724 | 0.3551724 | 0.7184466 | 1 | 0.2 | 0.5 | 1.546728 | 0.4551724 | 0.374441 | 0.5606061 | 0.1496883 | 0.219697 | 0.1821781 | 0.5254911 | 1.340908 | 1.340908 | 1.670577 | 4.262851 | 4.262851 | 1.477852 | 1.477852 | 0.5791583 | 0.6678377 | 1.704138 | 1.704138 | 0.5907933 | 0.5907933 | 0.2315271 | 1.878177 | 1.878177 | 0.7360424 | 0.2551724 | 1.841189 | 0.6383064 | 0.2501471 | 0.2501471 | 0.2007836 | 0.07868546 | 0.07868546 | 0.2269674 | 0.2269674 | 0.5791583 | 0.0802662 | 0.03145567 | 0.03145567 | 0.09073359 | 0.09073359 | 0.2315271 | 0.288449 | 0.288449 | 0.7360424 | 0.2551724 | 755.24 | 735.11 | 440 | 12 | 470 | 24 |  |  | Extrusion |  |  |  | Single | 470 | 1 | [5 empty] | Water Quenching | Multiple | 110 | 6 | 165 | 10 | [5 empty] | 559 | 503 | 0.8998211 | 15.5 % | 23.9 MS m(-1)
473 | 8 | 1.8 | 2 | 0.1 | 0 | 0 | 0 | 0 | 0 | 0 | 0 | 0 | 0.5827696 | 0.1713753 | 0.3650072 | 0.7868853 | 0.6228331 | 0.933415 | 0.3686791 | 0.9044062 | 0.637679 | 0.4297405 | 0.6207934 | 0.7199153 | 2.501471 | 0.8106854 | 0.7144057 | 0.7868546 | 1.315201 | 0.4403574 | 2.269674 | 0.8343307 | 0.6941592 | 5.791583 | 0.6791583 | 0.8527589 | 5.791583 | 0.6791583 | 0.8527589 | 0.3145567 | 0.9675695 | 0.2392873 | 0.9073359 | 0.4866995 | 0.4757085 | 2.315271 | 0.3315271 | 0.6983655 | 2.315271 | 0.3315271 | 0.6983655 | 2.88449 | 0.9912148 | 0.742566 | 7.360424 | 0.8360424 | 0.8803888 | 7.360424 | 0.8360424 | 0.8803888 | 2.551724 | 0.3551724 | 0.7184466 | 2.551724 | 0.3551724 | 0.7184466 | 1 | 0.2 | 0.5 | 1.546728 | 0.4551724 | 0.374441 | 0.5606061 | 0.1496883 | 0.219697 | 0.1821781 | 0.5254911 | 1.340908 | 1.340908 | 1.670577 | 4.262851 | 4.262851 | 1.477852 | 1.477852 | 0.5791583 | 0.6678377 | 1.704138 | 1.704138 | 0.5907933 | 0.5907933 | 0.2315271 | 1.878177 | 1.878177 | 0.7360424 | 0.2551724 | 1.841189 | 0.6383064 | 0.2501471 | 0.2501471 | 0.2007836 | 0.07868546 | 0.07868546 | 0.2269674 | 0.2269674 | 0.5791583 | 0.0802662 | 0.03145567 | 0.03145567 | 0.09073359 | 0.09073359 | 0.2315271 | 0.288449 | 0.288449 | 0.7360424 | 0.2551724 | 755.24 | 735.11 | 440 | 12 | 470 | 24 |  |  | Extrusion |  |  |  | Single | 470 | 1 | [5 empty] | Water Quenching | Multiple | 110 | 8 | 155 | 13 | [5 empty] | 618 | 585 | 0.9466019 | 13.1 % | 22.7 MS m(-1)
474 | 8 | 1.8 | 2 | 0.1 | 0 | 0 | 0 | 0 | 0 | 0 | 0 | 0 | 0.5827696 | 0.1713753 | 0.3650072 | 0.7868853 | 0.6228331 | 0.933415 | 0.3686791 | 0.9044062 | 0.637679 | 0.4297405 | 0.6207934 | 0.7199153 | 2.501471 | 0.8106854 | 0.7144057 | 0.7868546 | 1.315201 | 0.4403574 | 2.269674 | 0.8343307 | 0.6941592 | 5.791583 | 0.6791583 | 0.8527589 | 5.791583 | 0.6791583 | 0.8527589 | 0.3145567 | 0.9675695 | 0.2392873 | 0.9073359 | 0.4866995 | 0.4757085 | 2.315271 | 0.3315271 | 0.6983655 | 2.315271 | 0.3315271 | 0.6983655 | 2.88449 | 0.9912148 | 0.742566 | 7.360424 | 0.8360424 | 0.8803888 | 7.360424 | 0.8360424 | 0.8803888 | 2.551724 | 0.3551724 | 0.7184466 | 2.551724 | 0.3551724 | 0.7184466 | 1 | 0.2 | 0.5 | 1.546728 | 0.4551724 | 0.374441 | 0.5606061 | 0.1496883 | 0.219697 | 0.1821781 | 0.5254911 | 1.340908 | 1.340908 | 1.670577 | 4.262851 | 4.262851 | 1.477852 | 1.477852 | 0.5791583 | 0.6678377 | 1.704138 | 1.704138 | 0.5907933 | 0.5907933 | 0.2315271 | 1.878177 | 1.878177 | 0.7360424 | 0.2551724 | 1.841189 | 0.6383064 | 0.2501471 | 0.2501471 | 0.2007836 | 0.07868546 | 0.07868546 | 0.2269674 | 0.2269674 | 0.5791583 | 0.0802662 | 0.03145567 | 0.03145567 | 0.09073359 | 0.09073359 | 0.2315271 | 0.288449 | 0.288449 | 0.7360424 | 0.2551724 | 755.24 | 735.11 | 440 | 12 | 470 | 24 |  |  | Extrusion |  |  |  | Single | 470 | 1 | [5 empty] | Water Quenching | Multiple | 115 | 4 | 165 | 13 | [5 empty] | 550 | 493 | 0.8963636 | 14.6 % | 24.6 MS m(-1)
475 | 8 | 1.8 | 2 | 0.1 | 0 | 0 | 0 | 0 | 0 | 0 | 0 | 0 | 0.5827696 | 0.1713753 | 0.3650072 | 0.7868853 | 0.6228331 | 0.933415 | 0.3686791 | 0.9044062 | 0.637679 | 0.4297405 | 0.6207934 | 0.7199153 | 2.501471 | 0.8106854 | 0.7144057 | 0.7868546 | 1.315201 | 0.4403574 | 2.269674 | 0.8343307 | 0.6941592 | 5.791583 | 0.6791583 | 0.8527589 | 5.791583 | 0.6791583 | 0.8527589 | 0.3145567 | 0.9675695 | 0.2392873 | 0.9073359 | 0.4866995 | 0.4757085 | 2.315271 | 0.3315271 | 0.6983655 | 2.315271 | 0.3315271 | 0.6983655 | 2.88449 | 0.9912148 | 0.742566 | 7.360424 | 0.8360424 | 0.8803888 | 7.360424 | 0.8360424 | 0.8803888 | 2.551724 | 0.3551724 | 0.7184466 | 2.551724 | 0.3551724 | 0.7184466 | 1 | 0.2 | 0.5 | 1.546728 | 0.4551724 | 0.374441 | 0.5606061 | 0.1496883 | 0.219697 | 0.1821781 | 0.5254911 | 1.340908 | 1.340908 | 1.670577 | 4.262851 | 4.262851 | 1.477852 | 1.477852 | 0.5791583 | 0.6678377 | 1.704138 | 1.704138 | 0.5907933 | 0.5907933 | 0.2315271 | 1.878177 | 1.878177 | 0.7360424 | 0.2551724 | 1.841189 | 0.6383064 | 0.2501471 | 0.2501471 | 0.2007836 | 0.07868546 | 0.07868546 | 0.2269674 | 0.2269674 | 0.5791583 | 0.0802662 | 0.03145567 | 0.03145567 | 0.09073359 | 0.09073359 | 0.2315271 | 0.288449 | 0.288449 | 0.7360424 | 0.2551724 | 755.24 | 735.11 | 440 | 12 | 470 | 24 |  |  | Extrusion |  |  |  | Single | 470 | 1 | [5 empty] | Water Quenching | Multiple | 115 | 6 | 155 | 16 | [5 empty] | 600 | 565 | 0.9416667 | 13.3 % | 23.0 MS m(-1)
476 | 8 | 1.8 | 2 | 0.1 | 0 | 0 | 0 | 0 | 0 | 0 | 0 | 0 | 0.5827696 | 0.1713753 | 0.3650072 | 0.7868853 | 0.6228331 | 0.933415 | 0.3686791 | 0.9044062 | 0.637679 | 0.4297405 | 0.6207934 | 0.7199153 | 2.501471 | 0.8106854 | 0.7144057 | 0.7868546 | 1.315201 | 0.4403574 | 2.269674 | 0.8343307 | 0.6941592 | 5.791583 | 0.6791583 | 0.8527589 | 5.791583 | 0.6791583 | 0.8527589 | 0.3145567 | 0.9675695 | 0.2392873 | 0.9073359 | 0.4866995 | 0.4757085 | 2.315271 | 0.3315271 | 0.6983655 | 2.315271 | 0.3315271 | 0.6983655 | 2.88449 | 0.9912148 | 0.742566 | 7.360424 | 0.8360424 | 0.8803888 | 7.360424 | 0.8360424 | 0.8803888 | 2.551724 | 0.3551724 | 0.7184466 | 2.551724 | 0.3551724 | 0.7184466 | 1 | 0.2 | 0.5 | 1.546728 | 0.4551724 | 0.374441 | 0.5606061 | 0.1496883 | 0.219697 | 0.1821781 | 0.5254911 | 1.340908 | 1.340908 | 1.670577 | 4.262851 | 4.262851 | 1.477852 | 1.477852 | 0.5791583 | 0.6678377 | 1.704138 | 1.704138 | 0.5907933 | 0.5907933 | 0.2315271 | 1.878177 | 1.878177 | 0.7360424 | 0.2551724 | 1.841189 | 0.6383064 | 0.2501471 | 0.2501471 | 0.2007836 | 0.07868546 | 0.07868546 | 0.2269674 | 0.2269674 | 0.5791583 | 0.0802662 | 0.03145567 | 0.03145567 | 0.09073359 | 0.09073359 | 0.2315271 | 0.288449 | 0.288449 | 0.7360424 | 0.2551724 | 755.24 | 735.11 | 440 | 12 | 470 | 24 |  |  | Extrusion |  |  |  | Single | 470 | 1 | [5 empty] | Water Quenching | Multiple | 115 | 8 | 160 | 10 | [5 empty] | 592 | 548 | 0.9256757 | 14.4 % | 23.2 MS m(-1)
477 | 8 | 1.8 | 2 | 0.1 | 0 | 0 | 0 | 0 | 0 | 0 | 0 | 0 | 0.5827696 | 0.1713753 | 0.3650072 | 0.7868853 | 0.6228331 | 0.933415 | 0.3686791 | 0.9044062 | 0.637679 | 0.4297405 | 0.6207934 | 0.7199153 | 2.501471 | 0.8106854 | 0.7144057 | 0.7868546 | 1.315201 | 0.4403574 | 2.269674 | 0.8343307 | 0.6941592 | 5.791583 | 0.6791583 | 0.8527589 | 5.791583 | 0.6791583 | 0.8527589 | 0.3145567 | 0.9675695 | 0.2392873 | 0.9073359 | 0.4866995 | 0.4757085 | 2.315271 | 0.3315271 | 0.6983655 | 2.315271 | 0.3315271 | 0.6983655 | 2.88449 | 0.9912148 | 0.742566 | 7.360424 | 0.8360424 | 0.8803888 | 7.360424 | 0.8360424 | 0.8803888 | 2.551724 | 0.3551724 | 0.7184466 | 2.551724 | 0.3551724 | 0.7184466 | 1 | 0.2 | 0.5 | 1.546728 | 0.4551724 | 0.374441 | 0.5606061 | 0.1496883 | 0.219697 | 0.1821781 | 0.5254911 | 1.340908 | 1.340908 | 1.670577 | 4.262851 | 4.262851 | 1.477852 | 1.477852 | 0.5791583 | 0.6678377 | 1.704138 | 1.704138 | 0.5907933 | 0.5907933 | 0.2315271 | 1.878177 | 1.878177 | 0.7360424 | 0.2551724 | 1.841189 | 0.6383064 | 0.2501471 | 0.2501471 | 0.2007836 | 0.07868546 | 0.07868546 | 0.2269674 | 0.2269674 | 0.5791583 | 0.0802662 | 0.03145567 | 0.03145567 | 0.09073359 | 0.09073359 | 0.2315271 | 0.288449 | 0.288449 | 0.7360424 | 0.2551724 | 755.24 | 735.11 | 440 | 12 | 470 | 24 |  |  | Extrusion |  |  |  | Single | 470 | 1 | [5 empty] | Water Quenching | Multiple | 115 | 6 | 160 | 6 | [5 empty] | 633 | 605 | 0.9557662 | 14.4 % | 21.7 MS m(-1) | 195.7 HV
478 | 8 | 1.8 | 2 | 0.1 | 0 | 0 | 0 | 0 | 0 | 0 | 0 | 0 | 0.5827696 | 0.1713753 | 0.3650072 | 0.7868853 | 0.6228331 | 0.933415 | 0.3686791 | 0.9044062 | 0.637679 | 0.4297405 | 0.6207934 | 0.7199153 | 2.501471 | 0.8106854 | 0.7144057 | 0.7868546 | 1.315201 | 0.4403574 | 2.269674 | 0.8343307 | 0.6941592 | 5.791583 | 0.6791583 | 0.8527589 | 5.791583 | 0.6791583 | 0.8527589 | 0.3145567 | 0.9675695 | 0.2392873 | 0.9073359 | 0.4866995 | 0.4757085 | 2.315271 | 0.3315271 | 0.6983655 | 2.315271 | 0.3315271 | 0.6983655 | 2.88449 | 0.9912148 | 0.742566 | 7.360424 | 0.8360424 | 0.8803888 | 7.360424 | 0.8360424 | 0.8803888 | 2.551724 | 0.3551724 | 0.7184466 | 2.551724 | 0.3551724 | 0.7184466 | 1 | 0.2 | 0.5 | 1.546728 | 0.4551724 | 0.374441 | 0.5606061 | 0.1496883 | 0.219697 | 0.1821781 | 0.5254911 | 1.340908 | 1.340908 | 1.670577 | 4.262851 | 4.262851 | 1.477852 | 1.477852 | 0.5791583 | 0.6678377 | 1.704138 | 1.704138 | 0.5907933 | 0.5907933 | 0.2315271 | 1.878177 | 1.878177 | 0.7360424 | 0.2551724 | 1.841189 | 0.6383064 | 0.2501471 | 0.2501471 | 0.2007836 | 0.07868546 | 0.07868546 | 0.2269674 | 0.2269674 | 0.5791583 | 0.0802662 | 0.03145567 | 0.03145567 | 0.09073359 | 0.09073359 | 0.2315271 | 0.288449 | 0.288449 | 0.7360424 | 0.2551724 | 755.24 | 735.11 | 440 | 12 | 470 | 24 |  |  | Extrusion |  |  |  | Single | 470 | 1 | [5 empty] | Water Quenching | Multiple | 115 | 6 | 160 | 9 | [5 empty] | 607 | 569 | 0.937397 | 0.145 | 22.4 MS m(-1) | 190.8 HV
479 | 8 | 1.8 | 2 | 0.1 | 0 | 0 | 0 | 0 | 0 | 0 | 0 | 0 | 0.5827696 | 0.1713753 | 0.3650072 | 0.7868853 | 0.6228331 | 0.933415 | 0.3686791 | 0.9044062 | 0.637679 | 0.4297405 | 0.6207934 | 0.7199153 | 2.501471 | 0.8106854 | 0.7144057 | 0.7868546 | 1.315201 | 0.4403574 | 2.269674 | 0.8343307 | 0.6941592 | 5.791583 | 0.6791583 | 0.8527589 | 5.791583 | 0.6791583 | 0.8527589 | 0.3145567 | 0.9675695 | 0.2392873 | 0.9073359 | 0.4866995 | 0.4757085 | 2.315271 | 0.3315271 | 0.6983655 | 2.315271 | 0.3315271 | 0.6983655 | 2.88449 | 0.9912148 | 0.742566 | 7.360424 | 0.8360424 | 0.8803888 | 7.360424 | 0.8360424 | 0.8803888 | 2.551724 | 0.3551724 | 0.7184466 | 2.551724 | 0.3551724 | 0.7184466 | 1 | 0.2 | 0.5 | 1.546728 | 0.4551724 | 0.374441 | 0.5606061 | 0.1496883 | 0.219697 | 0.1821781 | 0.5254911 | 1.340908 | 1.340908 | 1.670577 | 4.262851 | 4.262851 | 1.477852 | 1.477852 | 0.5791583 | 0.6678377 | 1.704138 | 1.704138 | 0.5907933 | 0.5907933 | 0.2315271 | 1.878177 | 1.878177 | 0.7360424 | 0.2551724 | 1.841189 | 0.6383064 | 0.2501471 | 0.2501471 | 0.2007836 | 0.07868546 | 0.07868546 | 0.2269674 | 0.2269674 | 0.5791583 | 0.0802662 | 0.03145567 | 0.03145567 | 0.09073359 | 0.09073359 | 0.2315271 | 0.288449 | 0.288449 | 0.7360424 | 0.2551724 | 755.24 | 735.11 | 440 | 12 | 470 | 24 |  |  | Extrusion |  |  |  | Single | 470 | 1 | [5 empty] | Water Quenching | Multiple | 115 | 6 | 160 | 16 | [5 empty] | 560 | 507 | 0.9053571 | 15.0 % | 24.0 MS m(-1) | HV: 172.6
480 | 8 | 1.8 | 2 | 0.1 | 0 | 0 | 0 | 0 | 0 | 0 | 0 | 0 | 0.5827696 | 0.1713753 | 0.3650072 | 0.7868853 | 0.6228331 | 0.933415 | 0.3686791 | 0.9044062 | 0.637679 | 0.4297405 | 0.6207934 | 0.7199153 | 2.501471 | 0.8106854 | 0.7144057 | 0.7868546 | 1.315201 | 0.4403574 | 2.269674 | 0.8343307 | 0.6941592 | 5.791583 | 0.6791583 | 0.8527589 | 5.791583 | 0.6791583 | 0.8527589 | 0.3145567 | 0.9675695 | 0.2392873 | 0.9073359 | 0.4866995 | 0.4757085 | 2.315271 | 0.3315271 | 0.6983655 | 2.315271 | 0.3315271 | 0.6983655 | 2.88449 | 0.9912148 | 0.742566 | 7.360424 | 0.8360424 | 0.8803888 | 7.360424 | 0.8360424 | 0.8803888 | 2.551724 | 0.3551724 | 0.7184466 | 2.551724 | 0.3551724 | 0.7184466 | 1 | 0.2 | 0.5 | 1.546728 | 0.4551724 | 0.374441 | 0.5606061 | 0.1496883 | 0.219697 | 0.1821781 | 0.5254911 | 1.340908 | 1.340908 | 1.670577 | 4.262851 | 4.262851 | 1.477852 | 1.477852 | 0.5791583 | 0.6678377 | 1.704138 | 1.704138 | 0.5907933 | 0.5907933 | 0.2315271 | 1.878177 | 1.878177 | 0.7360424 | 0.2551724 | 1.841189 | 0.6383064 | 0.2501471 | 0.2501471 | 0.2007836 | 0.07868546 | 0.07868546 | 0.2269674 | 0.2269674 | 0.5791583 | 0.0802662 | 0.03145567 | 0.03145567 | 0.09073359 | 0.09073359 | 0.2315271 | 0.288449 | 0.288449 | 0.7360424 | 0.2551724 | 755.24 | 735.11 | 440 | 12 | 470 | 24 |  |  | Extrusion |  |  |  | Single | 470 | 1 | [5 empty] | Water Quenching | Multiple | 115 | 6 | 160 | 19 | [5 empty] | 542 | 486 | 0.896679 | 15.5 % | 24.6 MS m(-1) | HV: 167.1
481 | 9 | 2 | 2 | 0.1 | 0 | 0 | 0 | 0 | 0 | 0 | 0 | 0 | 0.6445185 | 0.1877475 | 0.4021377 | 0.7866599 | 0.6723776 | 0.9103886 | 0.4024131 | 0.8993572 | 0.7043163 | 0.3771876 | 0.667378 | 0.7070286 | 2.448557 | 0.9003623 | 0.7100237 | 0.868535 | 1.375321 | 0.4648214 | 2.505281 | 0.894451 | 0.7147162 | 6.392786 | 0.7392786 | 0.864733 | 6.392786 | 0.7392786 | 0.864733 | 0.3547129 | 0.9971261 | 0.2618362 | 1.023166 | 0.5162562 | 0.5057252 | 2.610837 | 0.3610837 | 0.7230559 | 2.610837 | 0.3610837 | 0.7230559 | 2.88449 | 0.9912148 | 0.742566 | 7.360424 | 0.8360424 | 0.8803888 | 7.360424 | 0.8360424 | 0.8803888 | 2.551724 | 0.3551724 | 0.7184466 | 2.551724 | 0.3551724 | 0.7184466 | 1 | 0.2 | 0.5 | 1.636405 | 0.4551724 | 0.3906604 | 0.5606061 | 0.1595472 | 0.219697 | 0.2267604 | 0.6540881 | 1.669052 | 1.669052 | 1.843993 | 4.705361 | 4.705361 | 1.631263 | 1.631263 | 0.6392786 | 0.7530936 | 1.921687 | 1.921687 | 0.6662137 | 0.6662137 | 0.2610837 | 1.878177 | 1.878177 | 0.7360424 | 0.2551724 | 1.802242 | 0.6248043 | 0.2448557 | 0.2448557 | 0.2216262 | 0.0868535 | 0.0868535 | 0.2505281 | 0.2505281 | 0.6392786 | 0.09051295 | 0.03547129 | 0.03547129 | 0.1023166 | 0.1023166 | 0.2610837 | 0.288449 | 0.288449 | 0.7360424 | 0.2551724 | 755.24 | 735.11 | 440 | 12 | 470 | 24 |  |  | Extrusion |  |  |  | Single | 475 | 1 | [5 empty] | Water Quenching | Multiple | 115 | 6 | 160 | 4 | [5 empty] | 679 | 663 | 0.9764359 | 0.11 | 19.5 MS m(-1) | HV: 217.0
482 | 9 | 2 | 2 | 0.1 | 0 | 0 | 0 | 0 | 0 | 0 | 0 | 0 | 0.6445185 | 0.1877475 | 0.4021377 | 0.7866599 | 0.6723776 | 0.9103886 | 0.4024131 | 0.8993572 | 0.7043163 | 0.3771876 | 0.667378 | 0.7070286 | 2.448557 | 0.9003623 | 0.7100237 | 0.868535 | 1.375321 | 0.4648214 | 2.505281 | 0.894451 | 0.7147162 | 6.392786 | 0.7392786 | 0.864733 | 6.392786 | 0.7392786 | 0.864733 | 0.3547129 | 0.9971261 | 0.2618362 | 1.023166 | 0.5162562 | 0.5057252 | 2.610837 | 0.3610837 | 0.7230559 | 2.610837 | 0.3610837 | 0.7230559 | 2.88449 | 0.9912148 | 0.742566 | 7.360424 | 0.8360424 | 0.8803888 | 7.360424 | 0.8360424 | 0.8803888 | 2.551724 | 0.3551724 | 0.7184466 | 2.551724 | 0.3551724 | 0.7184466 | 1 | 0.2 | 0.5 | 1.636405 | 0.4551724 | 0.3906604 | 0.5606061 | 0.1595472 | 0.219697 | 0.2267604 | 0.6540881 | 1.669052 | 1.669052 | 1.843993 | 4.705361 | 4.705361 | 1.631263 | 1.631263 | 0.6392786 | 0.7530936 | 1.921687 | 1.921687 | 0.6662137 | 0.6662137 | 0.2610837 | 1.878177 | 1.878177 | 0.7360424 | 0.2551724 | 1.802242 | 0.6248043 | 0.2448557 | 0.2448557 | 0.2216262 | 0.0868535 | 0.0868535 | 0.2505281 | 0.2505281 | 0.6392786 | 0.09051295 | 0.03547129 | 0.03547129 | 0.1023166 | 0.1023166 | 0.2610837 | 0.288449 | 0.288449 | 0.7360424 | 0.2551724 | 755.24 | 735.11 | 440 | 12 | 470 | 24 |  |  | Extrusion |  |  |  | Single | 475 | 1 | [5 empty] | Water Quenching | Multiple | 115 | 6 | 160 | 7 | [5 empty] | 652 | 628 | 0.9631902 | 12.4 % | 20.6 MS m(-1) | HV: 211.2
483 | 9 | 2 | 2 | 0.1 | 0 | 0 | 0 | 0 | 0 | 0 | 0 | 0 | 0.6445185 | 0.1877475 | 0.4021377 | 0.7866599 | 0.6723776 | 0.9103886 | 0.4024131 | 0.8993572 | 0.7043163 | 0.3771876 | 0.667378 | 0.7070286 | 2.448557 | 0.9003623 | 0.7100237 | 0.868535 | 1.375321 | 0.4648214 | 2.505281 | 0.894451 | 0.7147162 | 6.392786 | 0.7392786 | 0.864733 | 6.392786 | 0.7392786 | 0.864733 | 0.3547129 | 0.9971261 | 0.2618362 | 1.023166 | 0.5162562 | 0.5057252 | 2.610837 | 0.3610837 | 0.7230559 | 2.610837 | 0.3610837 | 0.7230559 | 2.88449 | 0.9912148 | 0.742566 | 7.360424 | 0.8360424 | 0.8803888 | 7.360424 | 0.8360424 | 0.8803888 | 2.551724 | 0.3551724 | 0.7184466 | 2.551724 | 0.3551724 | 0.7184466 | 1 | 0.2 | 0.5 | 1.636405 | 0.4551724 | 0.3906604 | 0.5606061 | 0.1595472 | 0.219697 | 0.2267604 | 0.6540881 | 1.669052 | 1.669052 | 1.843993 | 4.705361 | 4.705361 | 1.631263 | 1.631263 | 0.6392786 | 0.7530936 | 1.921687 | 1.921687 | 0.6662137 | 0.6662137 | 0.2610837 | 1.878177 | 1.878177 | 0.7360424 | 0.2551724 | 1.802242 | 0.6248043 | 0.2448557 | 0.2448557 | 0.2216262 | 0.0868535 | 0.0868535 | 0.2505281 | 0.2505281 | 0.6392786 | 0.09051295 | 0.03547129 | 0.03547129 | 0.1023166 | 0.1023166 | 0.2610837 | 0.288449 | 0.288449 | 0.7360424 | 0.2551724 | 755.24 | 735.11 | 440 | 12 | 470 | 24 |  |  | Extrusion |  |  |  | Single | 475 | 1 | [5 empty] | Water Quenching | Multiple | 115 | 6 | 160 | 12 | [5 empty] | 602 | 569 | 0.9451827 | 0.14 | 21.9 MS m(-1) | HV: 196.3
484 | 9 | 2 | 2 | 0.1 | 0 | 0 | 0 | 0 | 0 | 0 | 0 | 0 | 0.6445185 | 0.1877475 | 0.4021377 | 0.7866599 | 0.6723776 | 0.9103886 | 0.4024131 | 0.8993572 | 0.7043163 | 0.3771876 | 0.667378 | 0.7070286 | 2.448557 | 0.9003623 | 0.7100237 | 0.868535 | 1.375321 | 0.4648214 | 2.505281 | 0.894451 | 0.7147162 | 6.392786 | 0.7392786 | 0.864733 | 6.392786 | 0.7392786 | 0.864733 | 0.3547129 | 0.9971261 | 0.2618362 | 1.023166 | 0.5162562 | 0.5057252 | 2.610837 | 0.3610837 | 0.7230559 | 2.610837 | 0.3610837 | 0.7230559 | 2.88449 | 0.9912148 | 0.742566 | 7.360424 | 0.8360424 | 0.8803888 | 7.360424 | 0.8360424 | 0.8803888 | 2.551724 | 0.3551724 | 0.7184466 | 2.551724 | 0.3551724 | 0.7184466 | 1 | 0.2 | 0.5 | 1.636405 | 0.4551724 | 0.3906604 | 0.5606061 | 0.1595472 | 0.219697 | 0.2267604 | 0.6540881 | 1.669052 | 1.669052 | 1.843993 | 4.705361 | 4.705361 | 1.631263 | 1.631263 | 0.6392786 | 0.7530936 | 1.921687 | 1.921687 | 0.6662137 | 0.6662137 | 0.2610837 | 1.878177 | 1.878177 | 0.7360424 | 0.2551724 | 1.802242 | 0.6248043 | 0.2448557 | 0.2448557 | 0.2216262 | 0.0868535 | 0.0868535 | 0.2505281 | 0.2505281 | 0.6392786 | 0.09051295 | 0.03547129 | 0.03547129 | 0.1023166 | 0.1023166 | 0.2610837 | 0.288449 | 0.288449 | 0.7360424 | 0.2551724 | 755.24 | 735.11 | 440 | 12 | 470 | 24 |  |  | Extrusion |  |  |  | Single | 475 | 1 | [5 empty] | Water Quenching | Multiple | 115 | 6 | 160 | 16 | [5 empty] | 583 | 546 | 0.9365352 | 15.0 % | 22.4 MS m(-1) | HV: 190.5
485 | 9.3 | 2 | 1.8 | 0.1 | 0 | 0 | 0.1 | 0 | 0 | 0 | 0 | 0 | 0.66583 | 0.187654 | 0.3992943 | 0.7866612 | 0.6764067 | 0.8657572 | 0.3902899 | 0.9097882 | 0.7166104 | 0.3651306 | 0.675263 | 0.6761334 | 2.517639 | 0.9183984 | 0.7157184 | 0.9775094 | 1.329753 | 0.4943134 | 2.575963 | 0.912487 | 0.720355 | 6.573146 | 0.7573146 | 0.8679545 | 6.573146 | 0.7573146 | 0.8679545 | 0.3882643 | 0.9335219 | 0.2796761 | 1.023166 | 0.5162562 | 0.5057252 | 2.610837 | 0.3610837 | 0.7230559 | 2.610837 | 0.3610837 | 0.7230559 | 2.635231 | 0.9276106 | 0.7249143 | 6.724382 | 0.7724382 | 0.8705398 | 6.724382 | 0.7724382 | 0.8705398 | 2.551724 | 0.3551724 | 0.7184466 | 2.551724 | 0.3551724 | 0.7184466 | 1 | 0.2 | 0.5 | 1.590837 | 0.4551724 | 0.413188 | 0.5606061 | 0.1641173 | 0.219697 | 0.2552118 | 0.672542 | 1.716142 | 1.716142 | 1.732176 | 4.420034 | 4.420034 | 1.677286 | 1.677286 | 0.6573146 | 0.6880159 | 1.755627 | 1.755627 | 0.6662137 | 0.6662137 | 0.2610837 | 1.715877 | 1.715877 | 0.6724382 | 0.2551724 | 1.692957 | 0.642432 | 0.2517639 | 0.2517639 | 0.2494334 | 0.09775094 | 0.09775094 | 0.2575963 | 0.2575963 | 0.6573146 | 0.09907434 | 0.03882643 | 0.03882643 | 0.1023166 | 0.1023166 | 0.2610837 | 0.2635231 | 0.2635231 | 0.6724382 | 0.2551724 | 755.24 | 735.11 | 440 | 12 | 470 | 24 |  |  | Extrusion |  |  |  | Single | 465 | 1.5 | [5 empty] | Water Quenching | Multiple | 110 | 8 | 160 | 3 | [5 empty] | 683 | 671 | 0.9824305 | 0.103 | 19.3 MS m(-1)
486 | 9.3 | 2 | 1.8 | 0.1 | 0 | 0 | 0.1 | 0 | 0 | 0 | 0 | 0 | 0.66583 | 0.187654 | 0.3992943 | 0.7866612 | 0.6764067 | 0.8657572 | 0.3902899 | 0.9097882 | 0.7166104 | 0.3651306 | 0.675263 | 0.6761334 | 2.517639 | 0.9183984 | 0.7157184 | 0.9775094 | 1.329753 | 0.4943134 | 2.575963 | 0.912487 | 0.720355 | 6.573146 | 0.7573146 | 0.8679545 | 6.573146 | 0.7573146 | 0.8679545 | 0.3882643 | 0.9335219 | 0.2796761 | 1.023166 | 0.5162562 | 0.5057252 | 2.610837 | 0.3610837 | 0.7230559 | 2.610837 | 0.3610837 | 0.7230559 | 2.635231 | 0.9276106 | 0.7249143 | 6.724382 | 0.7724382 | 0.8705398 | 6.724382 | 0.7724382 | 0.8705398 | 2.551724 | 0.3551724 | 0.7184466 | 2.551724 | 0.3551724 | 0.7184466 | 1 | 0.2 | 0.5 | 1.590837 | 0.4551724 | 0.413188 | 0.5606061 | 0.1641173 | 0.219697 | 0.2552118 | 0.672542 | 1.716142 | 1.716142 | 1.732176 | 4.420034 | 4.420034 | 1.677286 | 1.677286 | 0.6573146 | 0.6880159 | 1.755627 | 1.755627 | 0.6662137 | 0.6662137 | 0.2610837 | 1.715877 | 1.715877 | 0.6724382 | 0.2551724 | 1.692957 | 0.642432 | 0.2517639 | 0.2517639 | 0.2494334 | 0.09775094 | 0.09775094 | 0.2575963 | 0.2575963 | 0.6573146 | 0.09907434 | 0.03882643 | 0.03882643 | 0.1023166 | 0.1023166 | 0.2610837 | 0.2635231 | 0.2635231 | 0.6724382 | 0.2551724 | 755.24 | 735.11 | 440 | 12 | 470 | 24 |  |  | Extrusion |  |  |  | Single | 465 | 1.5 | [5 empty] | Water Quenching | Multiple | 110 | 8 | 160 | 6 | [5 empty] | 651 | 641 | 0.984639 | 12.6% | 20.4 MS m(-1)
487 | 9.3 | 2 | 1.8 | 0.1 | 0 | 0 | 0.1 | 0 | 0 | 0 | 0 | 0 | 0.66583 | 0.187654 | 0.3992943 | 0.7866612 | 0.6764067 | 0.8657572 | 0.3902899 | 0.9097882 | 0.7166104 | 0.3651306 | 0.675263 | 0.6761334 | 2.517639 | 0.9183984 | 0.7157184 | 0.9775094 | 1.329753 | 0.4943134 | 2.575963 | 0.912487 | 0.720355 | 6.573146 | 0.7573146 | 0.8679545 | 6.573146 | 0.7573146 | 0.8679545 | 0.3882643 | 0.9335219 | 0.2796761 | 1.023166 | 0.5162562 | 0.5057252 | 2.610837 | 0.3610837 | 0.7230559 | 2.610837 | 0.3610837 | 0.7230559 | 2.635231 | 0.9276106 | 0.7249143 | 6.724382 | 0.7724382 | 0.8705398 | 6.724382 | 0.7724382 | 0.8705398 | 2.551724 | 0.3551724 | 0.7184466 | 2.551724 | 0.3551724 | 0.7184466 | 1 | 0.2 | 0.5 | 1.590837 | 0.4551724 | 0.413188 | 0.5606061 | 0.1641173 | 0.219697 | 0.2552118 | 0.672542 | 1.716142 | 1.716142 | 1.732176 | 4.420034 | 4.420034 | 1.677286 | 1.677286 | 0.6573146 | 0.6880159 | 1.755627 | 1.755627 | 0.6662137 | 0.6662137 | 0.2610837 | 1.715877 | 1.715877 | 0.6724382 | 0.2551724 | 1.692957 | 0.642432 | 0.2517639 | 0.2517639 | 0.2494334 | 0.09775094 | 0.09775094 | 0.2575963 | 0.2575963 | 0.6573146 | 0.09907434 | 0.03882643 | 0.03882643 | 0.1023166 | 0.1023166 | 0.2610837 | 0.2635231 | 0.2635231 | 0.6724382 | 0.2551724 | 755.24 | 735.11 | 440 | 12 | 470 | 24 |  |  | Extrusion |  |  |  | Single | 465 | 1.5 | [5 empty] | Water Quenching | Multiple | 110 | 8 | 160 | 10 | [5 empty] | 614 | 590 | 0.9609121 | 0.137 | 21.4 MS m(-1)
488 | 9.3 | 2 | 1.8 | 0.1 | 0 | 0 | 0.1 | 0 | 0 | 0 | 0 | 0 | 0.66583 | 0.187654 | 0.3992943 | 0.7866612 | 0.6764067 | 0.8657572 | 0.3902899 | 0.9097882 | 0.7166104 | 0.3651306 | 0.675263 | 0.6761334 | 2.517639 | 0.9183984 | 0.7157184 | 0.9775094 | 1.329753 | 0.4943134 | 2.575963 | 0.912487 | 0.720355 | 6.573146 | 0.7573146 | 0.8679545 | 6.573146 | 0.7573146 | 0.8679545 | 0.3882643 | 0.9335219 | 0.2796761 | 1.023166 | 0.5162562 | 0.5057252 | 2.610837 | 0.3610837 | 0.7230559 | 2.610837 | 0.3610837 | 0.7230559 | 2.635231 | 0.9276106 | 0.7249143 | 6.724382 | 0.7724382 | 0.8705398 | 6.724382 | 0.7724382 | 0.8705398 | 2.551724 | 0.3551724 | 0.7184466 | 2.551724 | 0.3551724 | 0.7184466 | 1 | 0.2 | 0.5 | 1.590837 | 0.4551724 | 0.413188 | 0.5606061 | 0.1641173 | 0.219697 | 0.2552118 | 0.672542 | 1.716142 | 1.716142 | 1.732176 | 4.420034 | 4.420034 | 1.677286 | 1.677286 | 0.6573146 | 0.6880159 | 1.755627 | 1.755627 | 0.6662137 | 0.6662137 | 0.2610837 | 1.715877 | 1.715877 | 0.6724382 | 0.2551724 | 1.692957 | 0.642432 | 0.2517639 | 0.2517639 | 0.2494334 | 0.09775094 | 0.09775094 | 0.2575963 | 0.2575963 | 0.6573146 | 0.09907434 | 0.03882643 | 0.03882643 | 0.1023166 | 0.1023166 | 0.2610837 | 0.2635231 | 0.2635231 | 0.6724382 | 0.2551724 | 755.24 | 735.11 | 440 | 12 | 470 | 24 |  |  | Extrusion |  |  |  | Single | 465 | 1.5 | [5 empty] | Water Quenching | Multiple | 110 | 8 | 160 | 16 | [5 empty] | 581 | 546 | 0.939759 | 14.1% | 22.1 MS m(-1)
489 | 9.8 | 2 | 1.8 | 0.1 | 0 | 0 | 0.1 | 0 | 0 | 0 | 0 | 0 | 0.6911609 | 0.1811683 | 0.4006198 | 0.7867505 | 0.7030556 | 0.8698012 | 0.3903557 | 0.9179944 | 0.7362061 | 0.3394478 | 0.7020423 | 0.6445306 | 2.632775 | 0.9484585 | 0.7247283 | 1.022213 | 1.359813 | 0.5054921 | 2.693766 | 0.9425472 | 0.7292736 | 6.873747 | 0.7873747 | 0.8729957 | 6.873747 | 0.7873747 | 0.8729957 | 0.3882643 | 0.9335219 | 0.2796761 | 1.023166 | 0.5162562 | 0.5057252 | 2.610837 | 0.3610837 | 0.7230559 | 2.610837 | 0.3610837 | 0.7230559 | 2.635231 | 0.9276106 | 0.7249143 | 6.724382 | 0.7724382 | 0.8705398 | 6.724382 | 0.7724382 | 0.8705398 | 2.551724 | 0.3551724 | 0.7184466 | 2.551724 | 0.3551724 | 0.7184466 | 1 | 0.2 | 0.5 | 1.620897 | 0.4551724 | 0.4240707 | 0.5606061 | 0.1610737 | 0.219697 | 0.2668831 | 0.7032985 | 1.794624 | 1.794624 | 1.811391 | 4.62217 | 4.62217 | 1.753991 | 1.753991 | 0.6873747 | 0.6880159 | 1.755627 | 1.755627 | 0.6662137 | 0.6662137 | 0.2610837 | 1.715877 | 1.715877 | 0.6724382 | 0.2551724 | 1.770378 | 0.6718115 | 0.2632775 | 0.2632775 | 0.2608405 | 0.1022213 | 0.1022213 | 0.2693766 | 0.2693766 | 0.6873747 | 0.09907434 | 0.03882643 | 0.03882643 | 0.1023166 | 0.1023166 | 0.2610837 | 0.2635231 | 0.2635231 | 0.6724382 | 0.2551724 | 755.24 | 735.11 | 440 | 12 | 470 | 24 |  |  | Extrusion |  |  |  | Single | 475 | 4 | [5 empty] | Water Quenching | Multiple | 110 | 8 | 160 | 3 | [5 empty] | 678 | 666 | 0.9823009 | 0.108 | 20.5 MS m(-1)
490 | 9.8 | 2 | 1.8 | 0.1 | 0 | 0 | 0.1 | 0 | 0 | 0 | 0 | 0 | 0.6911609 | 0.1811683 | 0.4006198 | 0.7867505 | 0.7030556 | 0.8698012 | 0.3903557 | 0.9179944 | 0.7362061 | 0.3394478 | 0.7020423 | 0.6445306 | 2.632775 | 0.9484585 | 0.7247283 | 1.022213 | 1.359813 | 0.5054921 | 2.693766 | 0.9425472 | 0.7292736 | 6.873747 | 0.7873747 | 0.8729957 | 6.873747 | 0.7873747 | 0.8729957 | 0.3882643 | 0.9335219 | 0.2796761 | 1.023166 | 0.5162562 | 0.5057252 | 2.610837 | 0.3610837 | 0.7230559 | 2.610837 | 0.3610837 | 0.7230559 | 2.635231 | 0.9276106 | 0.7249143 | 6.724382 | 0.7724382 | 0.8705398 | 6.724382 | 0.7724382 | 0.8705398 | 2.551724 | 0.3551724 | 0.7184466 | 2.551724 | 0.3551724 | 0.7184466 | 1 | 0.2 | 0.5 | 1.620897 | 0.4551724 | 0.4240707 | 0.5606061 | 0.1610737 | 0.219697 | 0.2668831 | 0.7032985 | 1.794624 | 1.794624 | 1.811391 | 4.62217 | 4.62217 | 1.753991 | 1.753991 | 0.6873747 | 0.6880159 | 1.755627 | 1.755627 | 0.6662137 | 0.6662137 | 0.2610837 | 1.715877 | 1.715877 | 0.6724382 | 0.2551724 | 1.770378 | 0.6718115 | 0.2632775 | 0.2632775 | 0.2608405 | 0.1022213 | 0.1022213 | 0.2693766 | 0.2693766 | 0.6873747 | 0.09907434 | 0.03882643 | 0.03882643 | 0.1023166 | 0.1023166 | 0.2610837 | 0.2635231 | 0.2635231 | 0.6724382 | 0.2551724 | 755.24 | 735.11 | 440 | 12 | 470 | 24 |  |  | Extrusion |  |  |  | Single | 475 | 4 | [5 empty] | Water Quenching | Multiple | 110 | 8 | 160 | 6 | [5 empty] | 649 | 636 | 0.9799692 | 13.3% | 21.1 MS m(-1)
491 | 9.8 | 2 | 1.8 | 0.1 | 0 | 0 | 0.1 | 0 | 0 | 0 | 0 | 0 | 0.6911609 | 0.1811683 | 0.4006198 | 0.7867505 | 0.7030556 | 0.8698012 | 0.3903557 | 0.9179944 | 0.7362061 | 0.3394478 | 0.7020423 | 0.6445306 | 2.632775 | 0.9484585 | 0.7247283 | 1.022213 | 1.359813 | 0.5054921 | 2.693766 | 0.9425472 | 0.7292736 | 6.873747 | 0.7873747 | 0.8729957 | 6.873747 | 0.7873747 | 0.8729957 | 0.3882643 | 0.9335219 | 0.2796761 | 1.023166 | 0.5162562 | 0.5057252 | 2.610837 | 0.3610837 | 0.7230559 | 2.610837 | 0.3610837 | 0.7230559 | 2.635231 | 0.9276106 | 0.7249143 | 6.724382 | 0.7724382 | 0.8705398 | 6.724382 | 0.7724382 | 0.8705398 | 2.551724 | 0.3551724 | 0.7184466 | 2.551724 | 0.3551724 | 0.7184466 | 1 | 0.2 | 0.5 | 1.620897 | 0.4551724 | 0.4240707 | 0.5606061 | 0.1610737 | 0.219697 | 0.2668831 | 0.7032985 | 1.794624 | 1.794624 | 1.811391 | 4.62217 | 4.62217 | 1.753991 | 1.753991 | 0.6873747 | 0.6880159 | 1.755627 | 1.755627 | 0.6662137 | 0.6662137 | 0.2610837 | 1.715877 | 1.715877 | 0.6724382 | 0.2551724 | 1.770378 | 0.6718115 | 0.2632775 | 0.2632775 | 0.2608405 | 0.1022213 | 0.1022213 | 0.2693766 | 0.2693766 | 0.6873747 | 0.09907434 | 0.03882643 | 0.03882643 | 0.1023166 | 0.1023166 | 0.2610837 | 0.2635231 | 0.2635231 | 0.6724382 | 0.2551724 | 755.24 | 735.11 | 440 | 12 | 470 | 24 |  |  | Extrusion |  |  |  | Single | 475 | 4 | [5 empty] | Water Quenching | Multiple | 110 | 8 | 160 | 10 | [5 empty] | 678 | 666 | 0.9823009 | 0.108 | 20.5 MS m(-1)
492 | 9.8 | 2 | 1.8 | 0.1 | 0 | 0 | 0.1 | 0 | 0 | 0 | 0 | 0 | 0.6911609 | 0.1811683 | 0.4006198 | 0.7867505 | 0.7030556 | 0.8698012 | 0.3903557 | 0.9179944 | 0.7362061 | 0.3394478 | 0.7020423 | 0.6445306 | 2.632775 | 0.9484585 | 0.7247283 | 1.022213 | 1.359813 | 0.5054921 | 2.693766 | 0.9425472 | 0.7292736 | 6.873747 | 0.7873747 | 0.8729957 | 6.873747 | 0.7873747 | 0.8729957 | 0.3882643 | 0.9335219 | 0.2796761 | 1.023166 | 0.5162562 | 0.5057252 | 2.610837 | 0.3610837 | 0.7230559 | 2.610837 | 0.3610837 | 0.7230559 | 2.635231 | 0.9276106 | 0.7249143 | 6.724382 | 0.7724382 | 0.8705398 | 6.724382 | 0.7724382 | 0.8705398 | 2.551724 | 0.3551724 | 0.7184466 | 2.551724 | 0.3551724 | 0.7184466 | 1 | 0.2 | 0.5 | 1.620897 | 0.4551724 | 0.4240707 | 0.5606061 | 0.1610737 | 0.219697 | 0.2668831 | 0.7032985 | 1.794624 | 1.794624 | 1.811391 | 4.62217 | 4.62217 | 1.753991 | 1.753991 | 0.6873747 | 0.6880159 | 1.755627 | 1.755627 | 0.6662137 | 0.6662137 | 0.2610837 | 1.715877 | 1.715877 | 0.6724382 | 0.2551724 | 1.770378 | 0.6718115 | 0.2632775 | 0.2632775 | 0.2608405 | 0.1022213 | 0.1022213 | 0.2693766 | 0.2693766 | 0.6873747 | 0.09907434 | 0.03882643 | 0.03882643 | 0.1023166 | 0.1023166 | 0.2610837 | 0.2635231 | 0.2635231 | 0.6724382 | 0.2551724 | 755.24 | 735.11 | 440 | 12 | 470 | 24 |  |  | Extrusion |  |  |  | Single | 475 | 4 | [5 empty] | Water Quenching | Multiple | 110 | 8 | 160 | 16 | [5 empty] | 576 | 533 | 0.9253472 | 14.3% | 24.1 MS m(-1)
515 | 7.55 | 1.58 | 1.39 | 0.12 | 0 | 0 | 0.02 | 0.01 | 0 | 0 | 0 | 0 | 0.5164446 | 0.1737625 | 0.2924805 | 0.1059085 | 0.5724709 | 0.9141308 | 0.2899404 | 0.9248818 | 0.5582682 | 0.4084556 | 0.5589444 | 0.7000053 | 2.774187 | 0.751119 | 0.7350423 | 1.018549 | 1.094154 | 0.5045948 | 1.929039 | 0.8383111 | 0.6585911 | 5.521042 | 0.6521042 | 0.8466503 | 5.521042 | 0.6521042 | 0.8466503 | 0.3671524 | 0.7410642 | 0.2685527 | 0.6953528 | 0.4852217 | 0.4101523 | 1.990148 | 0.2990148 | 0.6655684 | 1.990148 | 0.2990148 | 0.6655684 | 1.893908 | 0.8282564 | 0.6544465 | 5.420495 | 0.6420495 | 0.8442488 | 5.420495 | 0.6420495 | 0.8442488 | 2.862069 | 0.3862069 | 0.7410714 | 2.862069 | 0.3862069 | 0.7410714 | 1 | 0.2 | 0.5 | 1.293168 | 0.4862069 | 0.4269391 | 0.5886525 | 0.153897 | 0.2056738 | 0.2027064 | 0.3839072 | 1.098769 | 1.098769 | 1.045634 | 2.992678 | 2.992678 | 1.58016 | 1.58016 | 0.5521042 | 0.3769156 | 1.078759 | 1.078759 | 0.569594 | 0.569594 | 0.1990148 | 1.551383 | 1.551383 | 0.5420495 | 0.2862069 | 1.503747 | 0.7939914 | 0.2774187 | 0.2774187 | 0.2915159 | 0.1018549 | 0.1018549 | 0.1929039 | 0.1929039 | 0.5521042 | 0.1050816 | 0.03671524 | 0.03671524 | 0.06953528 | 0.06953528 | 0.1990148 | 0.1893908 | 0.1893908 | 0.5420495 | 0.2862069 | 755.24 | 735.11 | [6 empty] | Extrusion |  |  |  | Single | 475 | 0.833 | [5 empty] | Water Quenching | Single | 100 | 36 | [6 empty] | HE into a 25 mm thick plate. | 602 | 538 | 0.8936877 | 15.4% | 19.9 MS/m
516 | 7.55 | 1.58 | 1.39 | 0.12 | 0 | 0 | 0.02 | 0.01 | 0 | 0 | 0 | 0 | 0.5164446 | 0.1737625 | 0.2924805 | 0.1059085 | 0.5724709 | 0.9141308 | 0.2899404 | 0.9248818 | 0.5582682 | 0.4084556 | 0.5589444 | 0.7000053 | 2.774187 | 0.751119 | 0.7350423 | 1.018549 | 1.094154 | 0.5045948 | 1.929039 | 0.8383111 | 0.6585911 | 5.521042 | 0.6521042 | 0.8466503 | 5.521042 | 0.6521042 | 0.8466503 | 0.3671524 | 0.7410642 | 0.2685527 | 0.6953528 | 0.4852217 | 0.4101523 | 1.990148 | 0.2990148 | 0.6655684 | 1.990148 | 0.2990148 | 0.6655684 | 1.893908 | 0.8282564 | 0.6544465 | 5.420495 | 0.6420495 | 0.8442488 | 5.420495 | 0.6420495 | 0.8442488 | 2.862069 | 0.3862069 | 0.7410714 | 2.862069 | 0.3862069 | 0.7410714 | 1 | 0.2 | 0.5 | 1.293168 | 0.4862069 | 0.4269391 | 0.5886525 | 0.153897 | 0.2056738 | 0.2027064 | 0.3839072 | 1.098769 | 1.098769 | 1.045634 | 2.992678 | 2.992678 | 1.58016 | 1.58016 | 0.5521042 | 0.3769156 | 1.078759 | 1.078759 | 0.569594 | 0.569594 | 0.1990148 | 1.551383 | 1.551383 | 0.5420495 | 0.2862069 | 1.503747 | 0.7939914 | 0.2774187 | 0.2774187 | 0.2915159 | 0.1018549 | 0.1018549 | 0.1929039 | 0.1929039 | 0.5521042 | 0.1050816 | 0.03671524 | 0.03671524 | 0.06953528 | 0.06953528 | 0.1990148 | 0.1893908 | 0.1893908 | 0.5420495 | 0.2862069 | 755.24 | 735.11 | [6 empty] | Extrusion |  |  |  | Single | 475 | 0.833 | [5 empty] | Water Quenching | Single | 120 | 24 | [6 empty] | HE into a 25 mm thick plate. | 591 | 541 | 0.9153976 | 16.5% | 20.4 MS/m
517 | 7.55 | 1.58 | 1.39 | 0.12 | 0 | 0 | 0.02 | 0.01 | 0 | 0 | 0 | 0 | 0.5164446 | 0.1737625 | 0.2924805 | 0.1059085 | 0.5724709 | 0.9141308 | 0.2899404 | 0.9248818 | 0.5582682 | 0.4084556 | 0.5589444 | 0.7000053 | 2.774187 | 0.751119 | 0.7350423 | 1.018549 | 1.094154 | 0.5045948 | 1.929039 | 0.8383111 | 0.6585911 | 5.521042 | 0.6521042 | 0.8466503 | 5.521042 | 0.6521042 | 0.8466503 | 0.3671524 | 0.7410642 | 0.2685527 | 0.6953528 | 0.4852217 | 0.4101523 | 1.990148 | 0.2990148 | 0.6655684 | 1.990148 | 0.2990148 | 0.6655684 | 1.893908 | 0.8282564 | 0.6544465 | 5.420495 | 0.6420495 | 0.8442488 | 5.420495 | 0.6420495 | 0.8442488 | 2.862069 | 0.3862069 | 0.7410714 | 2.862069 | 0.3862069 | 0.7410714 | 1 | 0.2 | 0.5 | 1.293168 | 0.4862069 | 0.4269391 | 0.5886525 | 0.153897 | 0.2056738 | 0.2027064 | 0.3839072 | 1.098769 | 1.098769 | 1.045634 | 2.992678 | 2.992678 | 1.58016 | 1.58016 | 0.5521042 | 0.3769156 | 1.078759 | 1.078759 | 0.569594 | 0.569594 | 0.1990148 | 1.551383 | 1.551383 | 0.5420495 | 0.2862069 | 1.503747 | 0.7939914 | 0.2774187 | 0.2774187 | 0.2915159 | 0.1018549 | 0.1018549 | 0.1929039 | 0.1929039 | 0.5521042 | 0.1050816 | 0.03671524 | 0.03671524 | 0.06953528 | 0.06953528 | 0.1990148 | 0.1893908 | 0.1893908 | 0.5420495 | 0.2862069 | 755.24 | 735.11 | [6 empty] | Extrusion |  |  |  | Single | 475 | 0.833 | [5 empty] | Water Quenching | Single | 140 | 14 | [6 empty] | HE into a 25 mm thick plate. | 584 | 559 | 0.9571918 | 16.1% | 22.6 MS/m
518 | 7.55 | 1.58 | 1.39 | 0.12 | 0 | 0 | 0.02 | 0.01 | 0 | 0 | 0 | 0 | 0.5164446 | 0.1737625 | 0.2924805 | 0.1059085 | 0.5724709 | 0.9141308 | 0.2899404 | 0.9248818 | 0.5582682 | 0.4084556 | 0.5589444 | 0.7000053 | 2.774187 | 0.751119 | 0.7350423 | 1.018549 | 1.094154 | 0.5045948 | 1.929039 | 0.8383111 | 0.6585911 | 5.521042 | 0.6521042 | 0.8466503 | 5.521042 | 0.6521042 | 0.8466503 | 0.3671524 | 0.7410642 | 0.2685527 | 0.6953528 | 0.4852217 | 0.4101523 | 1.990148 | 0.2990148 | 0.6655684 | 1.990148 | 0.2990148 | 0.6655684 | 1.893908 | 0.8282564 | 0.6544465 | 5.420495 | 0.6420495 | 0.8442488 | 5.420495 | 0.6420495 | 0.8442488 | 2.862069 | 0.3862069 | 0.7410714 | 2.862069 | 0.3862069 | 0.7410714 | 1 | 0.2 | 0.5 | 1.293168 | 0.4862069 | 0.4269391 | 0.5886525 | 0.153897 | 0.2056738 | 0.2027064 | 0.3839072 | 1.098769 | 1.098769 | 1.045634 | 2.992678 | 2.992678 | 1.58016 | 1.58016 | 0.5521042 | 0.3769156 | 1.078759 | 1.078759 | 0.569594 | 0.569594 | 0.1990148 | 1.551383 | 1.551383 | 0.5420495 | 0.2862069 | 1.503747 | 0.7939914 | 0.2774187 | 0.2774187 | 0.2915159 | 0.1018549 | 0.1018549 | 0.1929039 | 0.1929039 | 0.5521042 | 0.1050816 | 0.03671524 | 0.03671524 | 0.06953528 | 0.06953528 | 0.1990148 | 0.1893908 | 0.1893908 | 0.5420495 | 0.2862069 | 755.24 | 735.11 | [6 empty] | Extrusion |  |  |  | Single | 475 | 0.833 | [5 empty] | Water Quenching | Single | 160 | 4 | [6 empty] | HE into a 25 mm thick plate. | 580 | 561 | 0.9672414 | 15.0% | 22.8 MS/m
544 | 5.94 | 1.95 | 1.54 | 0 | 0 | 0 | 0 | 0 | 0 | 0 | 0 | 0 | 0.4472818 | 0.2388424 | 0.3548706 | 0.1052095 | 0.485761 | 0.8710079 | 0.3612747 | 0.9219832 | 0.5296058 | 0.4740545 | 0.4643371 | 0.7200038 | 1.79472 | 0.7090052 | 0.6421823 | 0.7720366 | 1.045063 | 0.4356776 | 4.553106 | 0.5553106 | 0.8199206 | 4.553106 | 0.5553106 | 0.8199206 | 4.553106 | 0.5553106 | 0.8199206 | 0.4301712 | 0.8434472 | 0.300783 | 2.536946 | 0.3536946 | 0.7172702 | 2.536946 | 0.3536946 | 0.7172702 | 2.536946 | 0.3536946 | 0.7172702 | 5.897527 | 0.6897527 | 0.8550205 | 5.897527 | 0.6897527 | 0.8550205 | 5.897527 | 0.6897527 | 0.8550205 | 1 | 0.2 | 0.5 | 1 | 0.2 | 0.5 | 1 | 0.2 | 0.5 | 1.298758 | 0.3 | 0.3505739 | 0.3333333 | 0.1953363 | 0.3333333 | 0.1958615 | 1.155098 | 1.155098 | 1.155098 | 2.685206 | 2.685206 | 2.685206 | 0.4553106 | 0.4553106 | 0.4553106 | 1.496171 | 1.496171 | 1.496171 | 0.2536946 | 0.2536946 | 0.2536946 | 0.5897527 | 0.5897527 | 0.5897527 | 0.1 | 1.058441 | 0.179472 | 0.179472 | 0.179472 | 0.07720366 | 0.07720366 | 0.07720366 | 0.4553106 | 0.4553106 | 0.4553106 | 0.04301712 | 0.04301712 | 0.04301712 | 0.2536946 | 0.2536946 | 0.2536946 | 0.5897527 | 0.5897527 | 0.5897527 | 0.1 | 780 | 735.11 | 460 | 24 |  |  |  |  | Extrusion and Rolling |  |  |  | Single | 470 | 2 | [5 empty] | Water Quenching | Single | 120 | 24 | [6 empty] | From diameter 50mm to thickness 2mm. | 512.81 | 476.34 | 0.928882 | 12.9%
545 | 5.92 | 1.93 | 1.52 | 0 | 0 | 0 | 0 | 0 | 68 | 0.37 | 0 | 0 | 0.4439353 | 0.2371455 | 0.3501635 | 0.1052277 | 0.4840771 | 0.8728144 | 0.3565298 | 0.9243187 | 0.5247964 | 0.4733034 | 0.4623848 | 0.7158639 | 1.81108 | 0.7048471 | 0.6442648 | 0.7783926 | 1.0375 | 0.4376945 | 4.541082 | 0.5541082 | 0.8195298 | 4.541082 | 0.5541082 | 0.8195298 | 4.541082 | 0.5541082 | 0.8195298 | 0.4297948 | 0.8341311 | 0.3005989 | 2.507389 | 0.3507389 | 0.7148876 | 2.507389 | 0.3507389 | 0.7148876 | 2.507389 | 0.3507389 | 0.7148876 | 5.833922 | 0.6833922 | 0.8536711 | 5.833922 | 0.6833922 | 0.8536711 | 5.833922 | 0.6833922 | 0.8536711 | 1 | 0.2 | 0.5 | 1 | 0.2 | 0.5 | 1 | 0.2 | 0.5 | 1.288239 | 0.3 | 0.352503 | 0.3333333 | 0.1946369 | 0.3333333 | 0.1951733 | 1.138626 | 1.138626 | 1.138626 | 2.649232 | 2.649232 | 2.649232 | 0.4541082 | 0.4541082 | 0.4541082 | 1.462791 | 1.462791 | 1.462791 | 0.2507389 | 0.2507389 | 0.2507389 | 0.5833922 | 0.5833922 | 0.5833922 | 0.1 | 1.05657 | 0.181108 | 0.181108 | 0.181108 | 0.07783926 | 0.07783926 | 0.07783926 | 0.4541082 | 0.4541082 | 0.4541082 | 0.04297948 | 0.04297948 | 0.04297948 | 0.2507389 | 0.2507389 | 0.2507389 | 0.5833922 | 0.5833922 | 0.5833922 | 0.1 | 780 | 735.11 | 460 | 24 |  |  |  |  | Extrusion and Rolling |  |  |  | Single | 470 | 2 | [5 empty] | Water Quenching | Single | 120 | 24 | [6 empty] | From diameter 50mm to thickness 2mm. | 577.12 | 514.96 | 0.8922928 | 11.8%
546 | 5.95 | 1.92 | 1.55 | 0 | 0 | 0 | 0 | 0 | 68 | 0.58 | 0 | 0 | 0.4467383 | 0.2337873 | 0.350117 | 0.1052638 | 0.4873713 | 0.8763391 | 0.3567153 | 0.9250761 | 0.5268246 | 0.474629 | 0.4667272 | 0.7128894 | 1.829053 | 0.7051729 | 0.6465249 | 0.7689097 | 1.048845 | 0.43468 | 4.559118 | 0.5559118 | 0.8201154 | 4.559118 | 0.5559118 | 0.8201154 | 4.559118 | 0.5559118 | 0.8201154 | 0.4203867 | 0.8421939 | 0.2959664 | 2.492611 | 0.3492611 | 0.7136812 | 2.492611 | 0.3492611 | 0.7136812 | 2.492611 | 0.3492611 | 0.7136812 | 5.929329 | 0.6929329 | 0.8556859 | 5.929329 | 0.6929329 | 0.8556859 | 5.929329 | 0.6929329 | 0.8556859 | 1 | 0.2 | 0.5 | 1 | 0.2 | 0.5 | 1 | 0.2 | 0.5 | 1.298106 | 0.3 | 0.3512132 | 0.3333333 | 0.1920191 | 0.3333333 | 0.1916593 | 1.136411 | 1.136411 | 1.136411 | 2.703251 | 2.703251 | 2.703251 | 0.4559118 | 0.4559118 | 0.4559118 | 1.477951 | 1.477951 | 1.477951 | 0.2492611 | 0.2492611 | 0.2492611 | 0.5929329 | 0.5929329 | 0.5929329 | 0.1 | 1.084506 | 0.1829053 | 0.1829053 | 0.1829053 | 0.07689097 | 0.07689097 | 0.07689097 | 0.4559118 | 0.4559118 | 0.4559118 | 0.04203867 | 0.04203867 | 0.04203867 | 0.2492611 | 0.2492611 | 0.2492611 | 0.5929329 | 0.5929329 | 0.5929329 | 0.1 | 780 | 735.11 | 460 | 24 |  |  |  |  | Extrusion and Rolling |  |  |  | Single | 470 | 2 | [5 empty] | Water Quenching | Single | 120 | 24 | [6 empty] | From diameter 50mm to thickness 2mm. | 518.22 | 488.43 | 0.9425148 | 10.1%
558 | 6.68 | 2.55 | 2.54 | 0 | 0 | 0 | 0 | 0 | 0 | 0 | 0 | 0 | 0.5801698 | 0.2678381 | 0.5043628 | 0.1048982 | 0.5628193 | 0.8411679 | 0.5142572 | 0.8414056 | 0.697506 | 0.526719 | 0.5610177 | 0.8070216 | 1.459846 | 0.8421641 | 0.5934705 | 0.5505772 | 1.407573 | 0.3550789 | 4.997996 | 0.5997996 | 0.8332776 | 4.997996 | 0.5997996 | 0.8332776 | 4.997996 | 0.5997996 | 0.8332776 | 0.3771474 | 1.250138 | 0.2738613 | 3.423645 | 0.4423645 | 0.7739421 | 3.423645 | 0.4423645 | 0.7739421 | 3.423645 | 0.4423645 | 0.7739421 | 9.077739 | 1.007774 | 0.9007714 | 9.077739 | 1.007774 | 0.9007714 | 9.077739 | 1.007774 | 0.9007714 | 1 | 0.2 | 0.5 | 1 | 0.2 | 0.5 | 1 | 0.2 | 0.5 | 1.749938 | 0.3 | 0.2856099 | 0.3333333 | 0.1956438 | 0.3333333 | 0.1884981 | 1.711137 | 1.711137 | 1.711137 | 4.53705 | 4.53705 | 4.53705 | 0.4997996 | 0.4997996 | 0.4997996 | 3.107896 | 3.107896 | 3.107896 | 0.3423645 | 0.3423645 | 0.3423645 | 0.9077739 | 0.9077739 | 0.9077739 | 0.1 | 1.32521 | 0.1459846 | 0.1459846 | 0.1459846 | 0.05505772 | 0.05505772 | 0.05505772 | 0.4997996 | 0.4997996 | 0.4997996 | 0.03771474 | 0.03771474 | 0.03771474 | 0.3423645 | 0.3423645 | 0.3423645 | 0.9077739 | 0.9077739 | 0.9077739 | 0.1 | 780 | 735.11 | 460 | 30 |  |  |  |  | Hot Rolling | 400 |  |  | Single | 475 | 1 | [5 empty] | Water Quenching | Single | 120 | 22 | [6 empty] | HR Thickness to 2mm. | 474 |  |  | 7.5%
559 | 6.66 | 2.58 | 2.53 | 0 | 0 | 0 | 0 | 0 | 58 | 0.21 | 0 | 0 | 0.5802245 | 0.2729765 | 0.5083183 | 0.104843 | 0.560674 | 0.8358062 | 0.5180614 | 0.8381047 | 0.6995848 | 0.5266607 | 0.5580938 | 0.8105051 | 1.437716 | 0.8453952 | 0.58978 | 0.5511836 | 1.403191 | 0.355331 | 4.985972 | 0.5985972 | 0.8329428 | 4.985972 | 0.5985972 | 0.8329428 | 4.985972 | 0.5985972 | 0.8329428 | 0.3833744 | 1.251392 | 0.2771299 | 3.46798 | 0.446798 | 0.7761852 | 3.46798 | 0.446798 | 0.7761852 | 3.46798 | 0.446798 | 0.7761852 | 9.045936 | 1.004594 | 0.9004573 | 9.045936 | 1.004594 | 0.9004573 | 9.045936 | 1.004594 | 0.9004573 | 1 | 0.2 | 0.5 | 1 | 0.2 | 0.5 | 1 | 0.2 | 0.5 | 1.749989 | 0.3 | 0.2849145 | 0.3333333 | 0.1981716 | 0.3333333 | 0.1911494 | 1.729125 | 1.729125 | 1.729125 | 4.510279 | 4.510279 | 4.510279 | 0.4985972 | 0.4985972 | 0.4985972 | 3.137113 | 3.137113 | 3.137113 | 0.346798 | 0.346798 | 0.346798 | 0.9045936 | 0.9045936 | 0.9045936 | 0.1 | 1.300549 | 0.1437716 | 0.1437716 | 0.1437716 | 0.05511836 | 0.05511836 | 0.05511836 | 0.4985972 | 0.4985972 | 0.4985972 | 0.03833744 | 0.03833744 | 0.03833744 | 0.346798 | 0.346798 | 0.346798 | 0.9045936 | 0.9045936 | 0.9045936 | 0.1 | 780 | 735.11 | 460 | 30 |  |  |  |  | Hot Rolling | 400 |  |  | Single | 475 | 1 | [5 empty] | Water Quenching | Single | 120 | 22 | [6 empty] | HR Thickness to 2mm. | 572 |  |  | 8.3%
560 | 6.66 | 2.54 | 2.54 | 0 | 0 | 0 | 0 | 0 | 58 | 0.38 | 0 | 0 | 0.578598 | 0.266641 | 0.5028219 | 0.104911 | 0.5619402 | 0.8425477 | 0.5128083 | 0.8421593 | 0.6954473 | 0.5278104 | 0.5602946 | 0.8066358 | 1.462648 | 0.8394839 | 0.593933 | 0.5492527 | 1.406371 | 0.3545275 | 4.985972 | 0.5985972 | 0.8329428 | 4.985972 | 0.5985972 | 0.8329428 | 4.985972 | 0.5985972 | 0.8329428 | 0.3755194 | 1.248661 | 0.2730019 | 3.408867 | 0.4408867 | 0.7731844 | 3.408867 | 0.4408867 | 0.7731844 | 3.408867 | 0.4408867 | 0.7731844 | 9.077739 | 1.007774 | 0.9007714 | 9.077739 | 1.007774 | 0.9007714 | 9.077739 | 1.007774 | 0.9007714 | 1 | 0.2 | 0.5 | 1 | 0.2 | 0.5 | 1 | 0.2 | 0.5 | 1.747258 | 0.3 | 0.2853598 | 0.3333333 | 0.1950981 | 0.3333333 | 0.1872329 | 1.699652 | 1.699652 | 1.699652 | 4.526135 | 4.526135 | 4.526135 | 0.4985972 | 0.4985972 | 0.4985972 | 3.09448 | 3.09448 | 3.09448 | 0.3408867 | 0.3408867 | 0.3408867 | 0.9077739 | 0.9077739 | 0.9077739 | 0.1 | 1.327753 | 0.1462648 | 0.1462648 | 0.1462648 | 0.05492527 | 0.05492527 | 0.05492527 | 0.4985972 | 0.4985972 | 0.4985972 | 0.03755194 | 0.03755194 | 0.03755194 | 0.3408867 | 0.3408867 | 0.3408867 | 0.9077739 | 0.9077739 | 0.9077739 | 0.1 | 780 | 735.11 | 460 | 30 |  |  |  |  | Hot Rolling | 400 |  |  | Single | 475 | 1 | [5 empty] | Water Quenching | Single | 120 | 22 | [6 empty] | HR Thickness to 2mm. | 551 |  |  | 7.1%
561 | 6.58 | 2.56 | 2.58 | 0 | 0 | 0.22 | 0 | 0 | 0 | 0 | 0 | 0 | 0.6307321 | 0.2704339 | 0.5072484 | 0.1048703 | 0.5606665 | 0.8372436 | 0.5182685 | 0.6839322 | 0.7254142 | 0.6007718 | 0.5646831 | 0.9152933 | 1.436087 | 0.8376299 | 0.5895056 | 0.5364372 | 1.414282 | 0.3491436 | 4.937876 | 0.5937876 | 0.8315896 | 4.937876 | 0.5937876 | 0.8315896 | 0.4937876 | 1.493788 | 0.3305608 | 0.3735408 | 1.264337 | 0.2719547 | 3.438424 | 0.4438424 | 0.7746948 | 3.438424 | 0.4438424 | 0.7746948 | 0.3438424 | 1.343842 | 0.2558651 | 9.204947 | 1.020495 | 0.9020083 | 9.204947 | 1.020495 | 0.9020083 | 0.9204947 | 1.920495 | 0.4793008 | 1 | 0.2 | 0.5 | 0.1 | 1.1 | 0.09090909 | 0.1 | 1.1 | 0.09090909 | 1.758125 | 1.2 | 0.2808604 | 0.08333333 | 0.1955734 | 0.08333333 | 0.1844498 | 1.697851 | 1.697851 | 0.1697851 | 4.545288 | 4.545288 | 0.4545288 | 0.4937876 | 0.04937876 | 0.04937876 | 3.165051 | 3.165051 | 0.3165051 | 0.3438424 | 0.03438424 | 0.03438424 | 0.9204947 | 0.09204947 | 0.09204947 | 0.01 | 1.321911 | 0.1436087 | 0.1436087 | 1.436087 | 0.05364372 | 0.05364372 | 0.5364372 | 0.4937876 | 4.937876 | 4.937876 | 0.03735408 | 0.03735408 | 0.3735408 | 0.3438424 | 3.438424 | 3.438424 | 0.9204947 | 9.204947 | 9.204947 | 1 | 780 | 735.11 | 460 | 30 |  |  |  |  | Hot Rolling | 400 |  |  | Single | 475 | 1 | [5 empty] | Water Quenching | Single | 120 | 34 | [6 empty] | HR Thickness to 2mm. | 586 |  |  | 11.6% | [9 empty] | ISSRT: 0.6
562 | 6.62 | 2.57 | 2.61 | 0 | 0 | 0.21 | 0 | 0 | 50 | 0.23 | 0 | 0 | 0.6328081 | 0.2698114 | 0.5102261 | 0.104877 | 0.5640019 | 0.837911 | 0.5212893 | 0.6896777 | 0.7289082 | 0.5984788 | 0.5685137 | 0.9122598 | 1.436905 | 0.8415126 | 0.5896435 | 0.5335199 | 1.426228 | 0.3479054 | 4.961924 | 0.5961924 | 0.8322689 | 4.961924 | 0.5961924 | 0.8322689 | 0.517357 | 1.455283 | 0.3409593 | 0.3712979 | 1.275356 | 0.2707639 | 3.453202 | 0.4453202 | 0.7754425 | 3.453202 | 0.4453202 | 0.7754425 | 0.3600495 | 1.304411 | 0.2647326 | 9.300353 | 1.030035 | 0.902916 | 9.300353 | 1.030035 | 0.902916 | 0.9697051 | 1.889126 | 0.4923098 | 1 | 0.2 | 0.5 | 0.1042654 | 1.059091 | 0.0944206 | 0.1042654 | 1.059091 | 0.0944206 | 1.771548 | 1.159091 | 0.2800897 | 0.08627451 | 0.1949257 | 0.08627451 | 0.1842352 | 1.713453 | 1.713453 | 0.1786538 | 4.614765 | 4.614765 | 0.4811603 | 0.4961924 | 0.0517357 | 0.0517357 | 3.2116 | 3.2116 | 0.3348588 | 0.3453202 | 0.03600495 | 0.03600495 | 0.9300353 | 0.09697051 | 0.09697051 | 0.01042654 | 1.336373 | 0.1436905 | 0.1436905 | 1.378123 | 0.05335199 | 0.05335199 | 0.5116941 | 0.4961924 | 4.758936 | 4.758936 | 0.03712979 | 0.03712979 | 0.3561085 | 0.3453202 | 3.311935 | 3.311935 | 0.9300353 | 8.919884 | 8.919884 | 0.9590909 | 780 | 735.11 | 460 | 30 |  |  |  |  | Hot Rolling | 400 |  |  | Single | 475 | 1 | [5 empty] | Water Quenching | Single | 120 | 46 | [6 empty] | HR Thickness to 2mm. | 606 |  |  | 10.8% | [9 empty] | ISSRT: 0.9
687 | 7.59 | 1.69 | 1.64 | 0.11 | 0 | 0 | 0.11 | 0 | 0 | 0 | 0 | 0 | 0.5552016 | 0.1720181 | 0.3328484 | 0.1059273 | 0.5829328 | 0.8868296 | 0.3265736 | 0.9131746 | 0.5979586 | 0.4439238 | 0.5829716 | 0.7142423 | 2.575866 | 0.76978 | 0.7203474 | 0.8921322 | 1.176064 | 0.4714957 | 2.048505 | 0.8251987 | 0.6719703 | 5.54509 | 0.654509 | 0.8472137 | 5.54509 | 0.654509 | 0.8472137 | 0.3463427 | 0.8368257 | 0.257247 | 0.7952684 | 0.4859606 | 0.4429802 | 2.152709 | 0.3152709 | 0.6828125 | 2.152709 | 0.3152709 | 0.6828125 | 2.29619 | 0.8922444 | 0.6966194 | 6.215548 | 0.7215548 | 0.8614104 | 6.215548 | 0.7215548 | 0.8614104 | 2.706897 | 0.3706897 | 0.7302326 | 2.706897 | 0.3706897 | 0.7302326 | 1 | 0.2 | 0.5 | 1.391335 | 0.4706897 | 0.3985447 | 0.5750916 | 0.1547226 | 0.2124542 | 0.1920501 | 0.4409835 | 1.193697 | 1.193697 | 1.273258 | 3.446577 | 3.446577 | 1.500999 | 1.500999 | 0.554509 | 0.4943029 | 1.338027 | 1.338027 | 0.5827162 | 0.5827162 | 0.2152709 | 1.682484 | 1.682484 | 0.6215548 | 0.2706897 | 1.601042 | 0.6972602 | 0.2575866 | 0.2575866 | 0.241491 | 0.08921322 | 0.08921322 | 0.2048505 | 0.2048505 | 0.554509 | 0.09375138 | 0.03463427 | 0.03463427 | 0.07952684 | 0.07952684 | 0.2152709 | 0.229619 | 0.229619 | 0.6215548 | 0.2706897 | 755.24 | 735.11 | 470 | 24 |  |  |  |  | Hot Rolling | 400 |  |  | Single | 470 | 1 | [5 empty] | Water Quenching | Single | 120 | 24 | [6 empty] | Final thickness at 4.5 mm. | 520 |  |  | 19.8% | [9 empty] | 0.0475
688 | 10.41 | 1.77 | 1.71 | 0.13 | 0 | 0 | 0.11 | 0 | 0 | 0 | 0 | 0 | 0.7088313 | 0.1447021 | 0.3603283 | 0.1062208 | 0.7357884 | 0.900365 | 0.34681 | 0.9385416 | 0.7279294 | 0.3083801 | 0.7378733 | 0.5739838 | 3.188325 | 0.9511417 | 0.761241 | 1.124619 | 1.367864 | 0.5293274 | 2.399702 | 1.025772 | 0.7058566 | 7.240481 | 0.8240481 | 0.8786479 | 7.240481 | 0.8240481 | 0.8786479 | 0.3527304 | 0.8709099 | 0.2607544 | 0.7526531 | 0.5288177 | 0.4294364 | 2.270936 | 0.3270936 | 0.6942771 | 2.270936 | 0.3270936 | 0.6942771 | 2.133791 | 0.9455404 | 0.6808977 | 6.438163 | 0.7438163 | 0.8655582 | 6.438163 | 0.7438163 | 0.8655582 | 3.017241 | 0.4017241 | 0.751073 | 3.017241 | 0.4017241 | 0.751073 | 1 | 0.2 | 0.5 | 1.594958 | 0.5017241 | 0.4539606 | 0.6013746 | 0.1423822 | 0.1993127 | 0.2553938 | 0.544957 | 1.644267 | 1.644267 | 1.544967 | 4.661539 | 4.661539 | 2.184628 | 2.184628 | 0.7240481 | 0.4845703 | 1.462065 | 1.462065 | 0.6851962 | 0.6851962 | 0.2270936 | 1.942549 | 1.942549 | 0.6438163 | 0.3017241 | 2.052695 | 0.9619945 | 0.3188325 | 0.3188325 | 0.3393247 | 0.1124619 | 0.1124619 | 0.2399702 | 0.2399702 | 0.7240481 | 0.1064273 | 0.03527304 | 0.03527304 | 0.07526531 | 0.07526531 | 0.2270936 | 0.2133791 | 0.2133791 | 0.6438163 | 0.3017241 | 755.24 | 735.11 | 470 | 24 |  |  |  |  | Hot Rolling | 400 |  |  | Single | 470 | 1 | [5 empty] | Water Quenching | Single | 120 | 24 | [6 empty] | Final thickness at 4.5 mm. | 582 |  |  | 16.7% | [9 empty] | 0.0687
689 | 11.27 | 1.73 | 1.8 | 0.14 | 0 | 0 | 0.11 | 0 | 0 | 0 | 0 | 0 | 0.757092 | 0.1238683 | 0.3609297 | 0.1064447 | 0.7865591 | 0.9181005 | 0.3460385 | 0.9490772 | 0.7611876 | 0.2748661 | 0.7923884 | 0.507261 | 3.507295 | 0.9969338 | 0.7781375 | 1.15364 | 1.44819 | 0.5356698 | 2.445304 | 1.092993 | 0.7097498 | 7.757515 | 0.8757515 | 0.8858124 | 7.757515 | 0.8757515 | 0.8858124 | 0.3289258 | 0.8936204 | 0.2475125 | 0.697205 | 0.5384236 | 0.410796 | 2.211823 | 0.3211823 | 0.6886503 | 2.211823 | 0.3211823 | 0.6886503 | 2.119642 | 0.9896795 | 0.6794504 | 6.724382 | 0.7724382 | 0.8705398 | 6.724382 | 0.7724382 | 0.8705398 | 3.172414 | 0.4172414 | 0.7603306 | 3.172414 | 0.4172414 | 0.7603306 | 1 | 0.2 | 0.5 | 1.669372 | 0.5172414 | 0.4646966 | 0.6133333 | 0.1324943 | 0.1933333 | 0.2551647 | 0.5408578 | 1.715825 | 1.715825 | 1.644315 | 5.216449 | 5.216449 | 2.461005 | 2.461005 | 0.7757515 | 0.4688272 | 1.487314 | 1.487314 | 0.7016817 | 0.7016817 | 0.2211823 | 2.133252 | 2.133252 | 0.6724382 | 0.3172414 | 2.358439 | 1.112659 | 0.3507295 | 0.3507295 | 0.3659823 | 0.115364 | 0.115364 | 0.2445304 | 0.2445304 | 0.7757515 | 0.1043489 | 0.03289258 | 0.03289258 | 0.0697205 | 0.0697205 | 0.2211823 | 0.2119642 | 0.2119642 | 0.6724382 | 0.3172414 | 755.24 | 735.11 | 470 | 24 |  |  |  |  | Hot Rolling | 400 |  |  | Single | 470 | 1 | [5 empty] | Water Quenching | Single | 120 | 24 | [6 empty] | Final thickness at 4.5 mm. | 589 |  |  | 11.7% | [9 empty] | 0.0855
690 | 9.68 | 1.55 | 1.28 | 0.12 | 0 | 0 | 0.1 | 0 | 0 | 0 | 0 | 0 | 0.6294398 | 0.1429468 | 0.2926748 | 0.1062397 | 0.6809377 | 0.9080886 | 0.2774717 | 0.9666489 | 0.6410742 | 0.3020451 | 0.6726828 | 0.4734279 | 3.495507 | 0.8747416 | 0.7775557 | 1.341361 | 1.187227 | 0.5728981 | 2.376464 | 0.9663672 | 0.7038322 | 6.801603 | 0.7801603 | 0.8718212 | 6.801603 | 0.7801603 | 0.8718212 | 0.3837387 | 0.7016484 | 0.2773202 | 0.6798623 | 0.4807882 | 0.4047131 | 1.945813 | 0.2945813 | 0.6605351 | 1.945813 | 0.2945813 | 0.6605351 | 1.77168 | 0.793274 | 0.639208 | 5.070671 | 0.6070671 | 0.8352736 | 5.070671 | 0.6070671 | 0.8352736 | 2.862069 | 0.3862069 | 0.7410714 | 2.862069 | 0.3862069 | 0.7410714 | 1 | 0.2 | 0.5 | 1.381809 | 0.4862069 | 0.4922246 | 0.5886525 | 0.1408164 | 0.2056738 | 0.2610038 | 0.4624154 | 1.323465 | 1.323465 | 1.205027 | 3.448869 | 3.448869 | 1.946666 | 1.946666 | 0.6801603 | 0.3447358 | 0.9866577 | 0.9866577 | 0.556905 | 0.556905 | 0.1945813 | 1.451261 | 1.451261 | 0.5070671 | 0.2862069 | 1.772457 | 1.000438 | 0.3495507 | 0.3495507 | 0.3839069 | 0.1341361 | 0.1341361 | 0.2376464 | 0.2376464 | 0.6801603 | 0.1098287 | 0.03837387 | 0.03837387 | 0.06798623 | 0.06798623 | 0.1945813 | 0.177168 | 0.177168 | 0.5070671 | 0.2862069 | 755.24 | 735.11 | 470 | 24 |  |  |  |  | Hot Rolling | 400 |  |  | Single | 470 | 1 | [5 empty] | Water Quenching | Single | 120 | 24 | [6 empty] | Final thickness at 4.5 mm. | 554 |  |  | 12% | [9 empty] | 0.0583
691 | 9.14 | 1.52 | 2.11 | 0.15 | 0 | 0 | 0.11 | 0 | 0 | 0 | 0 | 0 | 0.6578207 | 0.1056371 | 0.3342931 | 0.1066407 | 0.6924749 | 0.9508706 | 0.328336 | 0.9237124 | 0.6708251 | 0.4161539 | 0.7104571 | 0.6539602 | 3.406274 | 0.8378432 | 0.7730509 | 0.8400449 | 1.41872 | 0.456535 | 1.946442 | 0.980454 | 0.6606076 | 6.476954 | 0.7476954 | 0.8662557 | 6.476954 | 0.7476954 | 0.8662557 | 0.246617 | 0.9611725 | 0.197829 | 0.5714286 | 0.5229064 | 0.3636364 | 1.901478 | 0.2901478 | 0.655348 | 1.901478 | 0.2901478 | 0.655348 | 2.317069 | 1.103783 | 0.698529 | 7.710247 | 0.8710247 | 0.8851927 | 7.710247 | 0.8710247 | 0.8851927 | 3.327586 | 0.4327586 | 0.7689243 | 3.327586 | 0.4327586 | 0.7689243 | 1 | 0.2 | 0.5 | 1.608868 | 0.5327586 | 0.4025784 | 0.6245955 | 0.1181873 | 0.1877023 | 0.1597327 | 0.3701117 | 1.231578 | 1.231578 | 1.500755 | 4.993892 | 4.993892 | 2.155262 | 2.155262 | 0.6476954 | 0.4405856 | 1.466086 | 1.466086 | 0.6327331 | 0.6327331 | 0.1901478 | 2.565651 | 2.565651 | 0.7710247 | 0.3327586 | 2.626321 | 1.133467 | 0.3406274 | 0.3406274 | 0.2795322 | 0.08400449 | 0.08400449 | 0.1946442 | 0.1946442 | 0.6476954 | 0.08206392 | 0.0246617 | 0.0246617 | 0.05714286 | 0.05714286 | 0.1901478 | 0.2317069 | 0.2317069 | 0.7710247 | 0.3327586 | 755.24 | 735.11 | 470 | 24 |  |  |  |  | Hot Rolling | 400 |  |  | Single | 470 | 1 | [5 empty] | Water Quenching | Single | 120 | 24 | [6 empty] | Final thickness at 4.5 mm. | 579 |  |  | 17.7% | [9 empty] | 0.0204
692 | 8.21 | 1.7 | 1.66 | 0.16 | 0.21 | 0 | 0.12 | 0 | 0 | 0 | 0 | 0 | 0.6205229 | 0.1863888 | 0.3719787 | 0.1057729 | 0.6166569 | 0.8714893 | 0.3455713 | 0.6886765 | 0.6607729 | 0.4833944 | 0.6207588 | 0.9238392 | 2.730274 | 0.8085323 | 0.7319232 | 0.9424578 | 1.219699 | 0.4851883 | 1.699181 | 0.9400594 | 0.6295172 | 1.443952 | 1.00162 | 0.5908266 | 5.917836 | 0.6917836 | 0.8554461 | 0.345188 | 0.844664 | 0.2566095 | 0.6223479 | 0.5650246 | 0.3836094 | 0.528867 | 0.6265848 | 0.3459209 | 2.167488 | 0.3167488 | 0.6842924 | 1.802925 | 0.9761911 | 0.6432298 | 1.532113 | 1.037751 | 0.6050729 | 6.279152 | 0.7279152 | 0.8626214 | 0.8497931 | 0.7581119 | 0.459399 | 3.482759 | 0.4482759 | 0.7769231 | 4.098361 | 0.5098361 | 0.8038585 | 1.436448 | 0.8581119 | 0.4119772 | 0.405863 | 0.1508922 | 0.4776021 | 0.2042766 | 0.3682953 | 0.3129748 | 1.282684 | 1.066941 | 0.9066793 | 3.715899 | 0.5028936 | 2.061039 | 2.425342 | 0.3907817 | 0.3320836 | 1.360998 | 0.1841916 | 0.7548836 | 0.8883146 | 0.533598 | 2.186877 | 2.573423 | 1.42736 | 1.714381 | 0.9508886 | 1.118965 | 0.2730274 | 0.3282353 | 0.3862532 | 0.09424578 | 0.6963855 | 0.1699181 | 0.1443952 | 0.1202206 | 0.1414705 | 0.0345188 | 0.2550606 | 0.06223479 | 0.0528867 | 0.7389036 | 0.1802925 | 0.1532113 | 0.08497931 | 755.24 | 735.11 | 470 | 24 |  |  |  |  | Hot Rolling | 400 |  |  | Single | 470 | 1 | [5 empty] | Water Quenching | Single | 120 | 24 | [6 empty] | Final thickness at 4.5 mm. | 580 |  |  | 19.7% | [9 empty] | 0.0385
723 | 8.09 | 2.06 | 2.32 | 0.12 | 0 | 0 | 0 | 0 | 0 | 0 | 0 | 0 | 0.624337 | 0.1935898 | 0.426922 | 0.1056955 | 0.637966 | 0.9112295 | 0.4316487 | 0.8579067 | 0.6951596 | 0.4576983 | 0.6416065 | 0.7859039 | 2.165466 | 0.8545199 | 0.6840907 | 0.6977354 | 1.422378 | 0.4109801 | 2.04247 | 0.870776 | 0.6713197 | 5.845691 | 0.6845691 | 0.8539227 | 5.845691 | 0.6845691 | 0.8539227 | 0.3222103 | 1.10776 | 0.2436907 | 0.9432014 | 0.5561576 | 0.4853853 | 2.699507 | 0.3699507 | 0.7296937 | 2.699507 | 0.3699507 | 0.7296937 | 2.927285 | 1.124016 | 0.7453712 | 8.378092 | 0.9378092 | 0.8933685 | 8.378092 | 0.9378092 | 0.8933685 | 2.862069 | 0.3862069 | 0.7410714 | 2.862069 | 0.3862069 | 0.7410714 | 1 | 0.2 | 0.5 | 1.692329 | 0.4862069 | 0.3454229 | 0.5886525 | 0.1595143 | 0.2056738 | 0.1883542 | 0.5513664 | 1.578049 | 1.578049 | 1.711201 | 4.897574 | 4.897574 | 1.673077 | 1.673077 | 0.5845691 | 0.7902228 | 2.261672 | 2.261672 | 0.7726176 | 0.7726176 | 0.2699507 | 2.397868 | 2.397868 | 0.8378092 | 0.2862069 | 1.814247 | 0.6197713 | 0.2165466 | 0.2165466 | 0.1996967 | 0.06977354 | 0.06977354 | 0.204247 | 0.204247 | 0.5845691 | 0.09221881 | 0.03222103 | 0.03222103 | 0.09432014 | 0.09432014 | 0.2699507 | 0.2927285 | 0.2927285 | 0.8378092 | 0.2862069 | 755.24 | 735.11 | 460 | 24 |  |  |  |  | Hot and Cold Rolling |  |  |  | Single | 475 | 0.667 | [5 empty] | Water Quenching | Single | 120 | 24 | [6 empty] | HR and CR to 2.5 mm-thick plates. | 601.95 | 544.72 | 0.9049257 | 12.38%
724 | 8.11 | 2.03 | 2.31 | 0.11 | 0.11 | 0 | 0 | 0 | 0 | 0 | 0 | 0 | 0.6346996 | 0.1996218 | 0.4357933 | 0.1056307 | 0.6389137 | 0.9082877 | 0.432332 | 0.7606332 | 0.7076064 | 0.484441 | 0.6430076 | 0.8781071 | 2.206153 | 0.8512888 | 0.6880997 | 0.7018347 | 1.420401 | 0.4123989 | 2.163997 | 0.8564612 | 0.6839441 | 2.233254 | 0.8480666 | 0.6907141 | 5.857715 | 0.6857715 | 0.8541788 | 0.3181261 | 1.100146 | 0.2413472 | 0.9808917 | 0.5362069 | 0.4951768 | 1.012284 | 0.5278123 | 0.5030524 | 2.655172 | 0.3655172 | 0.7264151 | 3.083343 | 1.105319 | 0.7551026 | 3.182023 | 1.096924 | 0.7608813 | 8.34629 | 0.934629 | 0.8930057 | 1.032004 | 0.5329847 | 0.5078751 | 2.706897 | 0.3706897 | 0.7302326 | 2.622951 | 0.3622951 | 0.7239819 | 1.685918 | 0.6329847 | 0.3474497 | 0.4276401 | 0.1574912 | 0.4143782 | 0.1863492 | 0.5745785 | 0.5929674 | 1.555324 | 1.806134 | 1.863939 | 4.889019 | 0.6045188 | 1.585623 | 1.53645 | 0.8186807 | 0.844882 | 2.216084 | 0.2740149 | 0.7187277 | 0.6964387 | 0.8613407 | 2.259254 | 2.189191 | 0.7100057 | 1.841319 | 0.5971827 | 0.578663 | 0.2206153 | 0.1899794 | 0.1840878 | 0.07018347 | 0.5676057 | 0.2163997 | 0.2233254 | 0.08611344 | 0.08344291 | 0.03181261 | 0.2572831 | 0.09808917 | 0.1012284 | 0.8087456 | 0.3083343 | 0.3182023 | 0.1032004 | 755.24 | 735.11 | 460 | 24 |  |  |  |  | Hot and Cold Rolling |  |  |  | Single | 475 | 0.667 | [5 empty] | Water Quenching | Single | 120 | 24 | [6 empty] | HR and CR to 2.5 mm-thick plates. | 650.38 | 601.95 | 0.9255358 | 9.81%
725 | 8.13 | 2.08 | 2.36 | 0.14 | 0.21 | 0 | 0 | 0 | 0 | 0 | 0 | 0 | 0.6569738 | 0.2151881 | 0.4609807 | 0.1054635 | 0.6412989 | 0.8955483 | 0.4499156 | 0.6409315 | 0.7323559 | 0.5210294 | 0.6474131 | 0.9309638 | 2.150825 | 0.8598804 | 0.6826228 | 0.6901272 | 1.437504 | 0.4083286 | 1.850244 | 0.9042153 | 0.6491528 | 1.432216 | 0.99681 | 0.5888524 | 5.869739 | 0.6869739 | 0.8544341 | 0.3208663 | 1.123436 | 0.2429211 | 0.8602484 | 0.5901478 | 0.4624374 | 0.6658916 | 0.6827425 | 0.3997209 | 2.729064 | 0.3729064 | 0.7318362 | 2.681019 | 1.167771 | 0.7283361 | 2.075293 | 1.260366 | 0.6748278 | 8.5053 | 0.95053 | 0.8947955 | 0.774069 | 0.7270774 | 0.4363241 | 3.172414 | 0.4172414 | 0.7603306 | 4.098361 | 0.5098361 | 0.8038585 | 1.71041 | 0.8270774 | 0.3431773 | 0.3835691 | 0.1595561 | 0.4955232 | 0.1883401 | 0.5049434 | 0.390861 | 1.601889 | 1.573688 | 1.218143 | 4.99239 | 0.4543583 | 1.862124 | 2.405631 | 0.7316671 | 0.5663608 | 2.321151 | 0.2112484 | 0.865772 | 1.118469 | 0.6583689 | 2.698233 | 3.485779 | 1.30017 | 1.829341 | 0.6823307 | 0.8814857 | 0.2150825 | 0.2189369 | 0.282839 | 0.06901272 | 0.7582967 | 0.1850244 | 0.1432216 | 0.1017921 | 0.1315026 | 0.03208663 | 0.3525608 | 0.08602484 | 0.06658916 | 1.098778 | 0.2681019 | 0.2075293 | 0.0774069 | 755.24 | 735.11 | 460 | 24 |  |  |  |  | Hot and Cold Rolling |  |  |  | Single | 475 | 0.667 | [5 empty] | Water Quenching | Single | 120 | 24 | [6 empty] | HR and CR to 2.5 mm-thick plates. | 695.86 | 654.29 | 0.940261 | 11.15%
726 | 8.07 | 2.04 | 2.32 | 0.13 | 0.29 | 0 | 0 | 0 | 0 | 0 | 0 | 0 | 0.657338 | 0.219367 | 0.4624613 | 0.1054186 | 0.6367795 | 0.89387 | 0.4455928 | 0.5733587 | 0.7312649 | 0.5408443 | 0.6424727 | 0.9510461 | 2.184934 | 0.8503618 | 0.6860218 | 0.6963002 | 1.421176 | 0.4104817 | 1.933444 | 0.8850909 | 0.6591038 | 1.105136 | 1.111236 | 0.5249712 | 5.833667 | 0.6833667 | 0.8536657 | 0.3186824 | 1.104804 | 0.2416673 | 0.884898 | 0.5687192 | 0.4694673 | 0.5057981 | 0.7948639 | 0.3359004 | 2.669951 | 0.3669951 | 0.7275168 | 2.776739 | 1.139533 | 0.7352213 | 1.587154 | 1.365678 | 0.6134749 | 8.378092 | 0.9378092 | 0.8933685 | 0.5715892 | 0.829593 | 0.3637014 | 3.017241 | 0.4017241 | 0.751073 | 5.278689 | 0.6278689 | 0.8407311 | 1.688171 | 0.929593 | 0.3455614 | 0.3245766 | 0.1581564 | 0.5678494 | 0.1859087 | 0.51622 | 0.2950658 | 1.55756 | 1.619857 | 0.9258929 | 4.8875 | 0.3334461 | 1.760158 | 3.079411 | 0.7413756 | 0.4237623 | 2.236909 | 0.1526115 | 0.8055886 | 1.409384 | 0.4788827 | 2.527873 | 4.422534 | 1.592708 | 1.830558 | 0.6592475 | 1.153359 | 0.2184934 | 0.2100906 | 0.3675552 | 0.06963002 | 1.020605 | 0.1933444 | 0.1105136 | 0.09615418 | 0.1682225 | 0.03186824 | 0.4671101 | 0.0884898 | 0.05057981 | 1.465754 | 0.2776739 | 0.1587154 | 0.05715892 | 755.24 | 735.11 | 460 | 24 |  |  |  |  | Hot and Cold Rolling |  |  |  | Single | 475 | 0.667 | [5 empty] | Water Quenching | Single | 120 | 24 | [6 empty] | HR and CR to 2.5 mm-thick plates. | 638.64 | 596.08 | 0.9333584 | 9.12%
727 | 8.1 | 2.06 | 2.33 | 0.11 | 0.49 | 0 | 0 | 0 | 0 | 0 | 0 | 0 | 0.6816569 | 0.2398314 | 0.4905203 | 0.1051989 | 0.6380161 | 0.8786421 | 0.459885 | 0.3899363 | 0.7560453 | 0.5915904 | 0.6440859 | 0.9826054 | 2.167693 | 0.8551211 | 0.6843128 | 0.6958118 | 1.42616 | 0.4103119 | 2.161776 | 0.85586 | 0.683722 | 0.7110636 | 1.408121 | 0.4155682 | 5.851703 | 0.6851703 | 0.8540509 | 0.3209918 | 1.11094 | 0.2429931 | 0.9972702 | 0.5406404 | 0.4993166 | 0.3280278 | 1.092902 | 0.2470037 | 2.699507 | 0.3699507 | 0.7296937 | 3.10684 | 1.111679 | 0.7565038 | 1.021919 | 1.66394 | 0.5054204 | 8.409894 | 0.9409894 | 0.8937289 | 0.3289257 | 1.09364 | 0.2475125 | 2.706897 | 0.3706897 | 0.7302326 | 8.229508 | 0.9229508 | 0.8916519 | 1.69611 | 1.19364 | 0.3450072 | 0.2267765 | 0.1591587 | 0.6894461 | 0.1878349 | 0.583573 | 0.1919521 | 1.579672 | 1.818031 | 0.5979969 | 4.921221 | 0.1924776 | 1.583996 | 4.815664 | 0.8386937 | 0.2758679 | 2.270257 | 0.08879373 | 0.7307287 | 2.221562 | 0.276623 | 2.276471 | 6.920929 | 2.227643 | 1.823007 | 0.5867721 | 1.783905 | 0.2167693 | 0.1883491 | 0.5726189 | 0.06958118 | 1.779035 | 0.2161776 | 0.07110636 | 0.08688917 | 0.2641605 | 0.03209918 | 0.8207044 | 0.09972702 | 0.03280278 | 2.556776 | 0.310684 | 0.1021919 | 0.03289257 | 755.24 | 735.11 | 460 | 24 |  |  |  |  | Hot and Cold Rolling |  |  |  | Single | 475 | 0.667 | [5 empty] | Water Quenching | Single | 120 | 24 | [6 empty] | HR and CR to 2.5 mm-thick plates. | 627.88 | 574.57 | 0.9150952 | 10.57%
746 | 7.7 | 1.95 | 2.1 | 0.16 | 0 | 0 | 0 | 0 | 0 | 0 | 0 | 0 | 0.5894998 | 0.1950438 | 0.3987038 | 0.7865594 | 0.6087575 | 0.9111234 | 0.402308 | 0.846786 | 0.6547225 | 0.4651674 | 0.6088843 | 0.8123666 | 2.211802 | 0.8148168 | 0.6886483 | 0.7307759 | 1.328967 | 0.4222244 | 1.611143 | 0.9093981 | 0.617026 | 5.611222 | 0.6611222 | 0.848742 | 5.611222 | 0.6611222 | 0.848742 | 0.3303984 | 1.021539 | 0.2483454 | 0.72843 | 0.6019704 | 0.4214403 | 2.536946 | 0.3536946 | 0.7172702 | 2.536946 | 0.3536946 | 0.7172702 | 2.204702 | 1.11612 | 0.6879585 | 7.678445 | 0.8678445 | 0.884772 | 7.678445 | 0.8678445 | 0.884772 | 3.482759 | 0.4482759 | 0.7769231 | 3.482759 | 0.4482759 | 0.7769231 | 1 | 0.2 | 0.5 | 1.582661 | 0.5482759 | 0.3545435 | 0.6352201 | 0.1602962 | 0.1823899 | 0.1853939 | 0.4087383 | 1.423537 | 1.423537 | 1.237107 | 4.308546 | 4.308546 | 1.954253 | 1.954253 | 0.5611222 | 0.559321 | 1.94798 | 1.94798 | 0.883557 | 0.883557 | 0.2536946 | 2.674217 | 2.674217 | 0.7678445 | 0.3482759 | 1.69832 | 0.7703173 | 0.2211802 | 0.2211802 | 0.2545116 | 0.07307759 | 0.07307759 | 0.1611143 | 0.1611143 | 0.5611222 | 0.1150698 | 0.03303984 | 0.03303984 | 0.072843 | 0.072843 | 0.2536946 | 0.2204702 | 0.2204702 | 0.7678445 | 0.3482759 | 740 | 730 | 450 | 24 |  |  |  |  | Hot and Cold Rolling | 450 |  | 400°C/1 | Single | 460 | 2 | [5 empty] | Water Quenching | Single | 120 | 24 | [6 empty] | HR thickness to 6 mm; CR thickness 6 mm to 2.3 mm. | 648 | 611 | 0.9429012 | 11.3%
747 | 7.68 | 1.9 | 2.06 | 0.165 | 0.2 | 0 | 0 | 0 | 0 | 0 | 0 | 0 | 0.6071317 | 0.209513 | 0.4160479 | 0.9992832 | 0.6064013 | 0.9024802 | 0.4039082 | 0.6552603 | 0.673614 | 0.5190487 | 0.6073184 | 0.9343832 | 2.273275 | 0.8062253 | 0.6944955 | 0.7414942 | 1.315044 | 0.4257805 | 1.572656 | 0.9159543 | 0.6112967 | 1.417224 | 0.9550018 | 0.5863024 | 5.599198 | 0.6599198 | 0.8484664 | 0.3261789 | 1.001429 | 0.2459539 | 0.6918021 | 0.6023399 | 0.4089143 | 0.6234287 | 0.6413874 | 0.3840197 | 2.463054 | 0.3463054 | 0.7112376 | 2.120928 | 1.111158 | 0.6795825 | 1.911309 | 1.150206 | 0.6565119 | 7.551237 | 0.8551237 | 0.8830579 | 0.9011661 | 0.7511164 | 0.474007 | 3.560345 | 0.4560345 | 0.7807183 | 3.95082 | 0.495082 | 0.7980132 | 1.561349 | 0.8511164 | 0.3586129 | 0.4183147 | 0.1577517 | 0.4641926 | 0.182634 | 0.3873537 | 0.3490701 | 1.379113 | 1.18755 | 1.07018 | 4.228087 | 0.5045808 | 1.993508 | 2.212142 | 0.5223962 | 0.4707657 | 1.859911 | 0.2219621 | 0.8769322 | 0.9731083 | 0.6804919 | 2.688501 | 2.983357 | 1.406628 | 1.716603 | 0.8093641 | 0.8981298 | 0.2273275 | 0.2639975 | 0.292951 | 0.07414942 | 0.6213281 | 0.1572656 | 0.1417224 | 0.1161309 | 0.1288674 | 0.03261789 | 0.2733186 | 0.06918021 | 0.06234287 | 0.8379406 | 0.2120928 | 0.1911309 | 0.09011661 | 740 | 730 | 450 | 24 |  |  |  |  | Hot and Cold Rolling | 450 |  | 400°C/1 | Single | 460 | 2 | [5 empty] | Water Quenching | Single | 120 | 24 | [6 empty] | HR thickness to 6 mm; CR thickness 6 mm to 2.3 mm. | 725 | 690 | 0.9517241 | 11.0%
748 | 7.73 | 1.89 | 1.98 | 0.17 | 0.38 | 0 | 0 | 0 | 0 | 0 | 0 | 0 | 0.6257212 | 0.2289527 | 0.43504 | 0.9989978 | 0.6051126 | 0.8873071 | 0.4084543 | 0.4815564 | 0.690771 | 0.5597446 | 0.6049312 | 0.9747314 | 2.299275 | 0.8077534 | 0.6969031 | 0.7714674 | 1.292608 | 0.4354962 | 1.547379 | 0.926719 | 0.6074397 | 0.8520714 | 1.223582 | 0.460064 | 5.629259 | 0.6629259 | 0.8491536 | 0.3355264 | 0.9745096 | 0.2512316 | 0.6729858 | 0.6086207 | 0.4022663 | 0.3705827 | 0.9054833 | 0.2703833 | 2.448276 | 0.3448276 | 0.71 | 2.005761 | 1.093475 | 0.6673055 | 1.104481 | 1.390338 | 0.5248236 | 7.29682 | 0.829682 | 0.8794719 | 0.5506546 | 1.024449 | 0.355111 | 3.637931 | 0.4637931 | 0.7843866 | 6.606557 | 0.7606557 | 0.8685345 | 1.537435 | 1.124449 | 0.366146 | 0.3235302 | 0.1592441 | 0.5875374 | 0.1888765 | 0.3788411 | 0.2086106 | 1.378198 | 1.129095 | 0.6217411 | 4.107568 | 0.3099777 | 2.047885 | 3.719002 | 0.4910656 | 0.2704075 | 1.786463 | 0.1348154 | 0.8906659 | 1.617467 | 0.4018027 | 2.654533 | 4.820686 | 2.40342 | 1.677739 | 0.8364602 | 1.519029 | 0.2299275 | 0.2806545 | 0.5096744 | 0.07714674 | 1.022285 | 0.1547379 | 0.08520714 | 0.1220622 | 0.2216675 | 0.03355264 | 0.4446119 | 0.06729858 | 0.03705827 | 1.325117 | 0.2005761 | 0.1104481 | 0.05506546 | 740 | 730 | 450 | 24 |  |  |  |  | Hot and Cold Rolling | 450 |  | 400°C/1 | Single | 460 | 2 | [5 empty] | Water Quenching | Single | 120 | 24 | [6 empty] | HR thickness to 6 mm; CR thickness 6 mm to 2.3 mm. | 697 | 667 | 0.9569584 | 10.2%
759 | 9.42 | 2.33 | 1.62 | 0.12 | 0 | 0 | 0 | 0 | 0 | 0 | 0 | 0 | 0.6630635 | 0.2499421 | 0.439278 | 0.1050903 | 0.6699226 | 0.8405598 | 0.4337677 | 0.8701564 | 0.7397597 | 0.3222289 | 0.6493589 | 0.7538874 | 2.144665 | 0.9743813 | 0.6820011 | 1.080194 | 1.279723 | 0.5192755 | 2.321849 | 0.950736 | 0.6989628 | 6.645291 | 0.7645291 | 0.8692005 | 6.645291 | 0.7645291 | 0.8692005 | 0.5036656 | 0.9250466 | 0.3349585 | 1.082616 | 0.5960591 | 0.5198347 | 3.098522 | 0.4098522 | 0.7560096 | 3.098522 | 0.4098522 | 0.7560096 | 2.149474 | 0.9014012 | 0.6824867 | 6.151943 | 0.7151943 | 0.8601779 | 6.151943 | 0.7151943 | 0.8601779 | 2.862069 | 0.3862069 | 0.7410714 | 2.862069 | 0.3862069 | 0.7410714 | 1 | 0.2 | 0.5 | 1.589576 | 0.4862069 | 0.4180544 | 0.5886525 | 0.1949276 | 0.2056738 | 0.3347004 | 0.7194299 | 2.059058 | 2.059058 | 1.428388 | 4.088145 | 4.088145 | 1.901928 | 1.901928 | 0.6645291 | 0.6660194 | 1.906193 | 1.906193 | 0.8868184 | 0.8868184 | 0.3098522 | 1.760729 | 1.760729 | 0.6151943 | 0.2862069 | 1.319385 | 0.6138178 | 0.2144665 | 0.2144665 | 0.3091589 | 0.1080194 | 0.1080194 | 0.2321849 | 0.2321849 | 0.6645291 | 0.1441526 | 0.05036656 | 0.05036656 | 0.1082616 | 0.1082616 | 0.3098522 | 0.2149474 | 0.2149474 | 0.6151943 | 0.2862069 | 755.24 | 735.11 | [6 empty] | Hot Rolling |  |  |  | Single | 470 | 2 | [5 empty] | Water Quenching | Single | 120 | 24 | [6 empty] | HR to 6.0 mm thick plates. | 613 | 557 | 0.908646 | 8.3%
760 | 9.84 | 2.26 | 1.58 | 0.12 | 0.17 | 0 | 0 | 0 | 0 | 0 | 0 | 0 | 0.6978366 | 0.2525292 | 0.4495226 | 0.1050625 | 0.6914378 | 0.840877 | 0.4302217 | 0.7214597 | 0.7694476 | 0.3441539 | 0.6718211 | 0.8907858 | 2.303047 | 0.9892869 | 0.6972492 | 1.144913 | 1.292253 | 0.5337806 | 2.410073 | 0.9759865 | 0.7067512 | 1.966194 | 1.040599 | 0.6628676 | 6.897796 | 0.7897796 | 0.8733824 | 0.4971296 | 0.9019809 | 0.3320551 | 1.046472 | 0.5857143 | 0.5113541 | 0.853736 | 0.6503271 | 0.4605489 | 2.995074 | 0.3995074 | 0.7496917 | 2.105028 | 0.8886804 | 0.6779417 | 1.717331 | 0.9532932 | 0.6319918 | 6.024735 | 0.7024735 | 0.8576459 | 0.8158234 | 0.6370266 | 0.4492857 | 2.862069 | 0.3862069 | 0.7410714 | 3.508197 | 0.4508197 | 0.7781818 | 1.59176 | 0.7370266 | 0.4333438 | 0.3883264 | 0.1881611 | 0.4759933 | 0.3429098 | 0.7218347 | 0.5888897 | 2.065941 | 1.452005 | 1.18458 | 4.155739 | 0.5627383 | 1.974197 | 2.419882 | 0.6304714 | 0.5143533 | 1.804453 | 0.2443451 | 0.8572108 | 1.050731 | 0.491512 | 1.724321 | 2.113596 | 1.00407 | 1.387525 | 0.6591479 | 0.8079542 | 0.2303047 | 0.3276819 | 0.4016579 | 0.1144913 | 0.8455011 | 0.2410073 | 0.1966194 | 0.1422819 | 0.1744028 | 0.04971296 | 0.3671228 | 0.1046472 | 0.0853736 | 0.7384852 | 0.2105028 | 0.1717331 | 0.08158234 | 755.24 | 735.11 | [6 empty] | Hot Rolling |  |  |  | Single | 470 | 2 | [5 empty] | Water Quenching | Single | 120 | 24 | [6 empty] | HR to 6.0 mm thick plates. | 651 | 601 | 0.9231951 | 7.3%
764 | 7.6 | 2.2 | 1.24 | 0.13 | 0 | 0 | 0 | 0 | 0 | 0 | 0 | 0 | 0.541284 | 0.2740561 | 0.3942929 | 0.1048314 | 0.5566485 | 0.8236672 | 0.3901654 | 0.8587094 | 0.6256149 | 0.3824924 | 0.5268508 | 0.8055831 | 1.909956 | 0.8457506 | 0.6563521 | 1.122918 | 1.049457 | 0.5289502 | 1.839794 | 0.8568344 | 0.6478618 | 5.551102 | 0.6551102 | 0.8473539 | 5.551102 | 0.6551102 | 0.8473539 | 0.5879287 | 0.7849867 | 0.3702488 | 0.9632653 | 0.5923645 | 0.4906445 | 2.906404 | 0.3906404 | 0.7440101 | 2.906404 | 0.3906404 | 0.7440101 | 1.638405 | 0.7960704 | 0.6209831 | 4.943463 | 0.5943463 | 0.8317479 | 4.943463 | 0.5943463 | 0.8317479 | 3.017241 | 0.4017241 | 0.751073 | 3.017241 | 0.4017241 | 0.751073 | 1 | 0.2 | 0.5 | 1.340097 | 0.5017241 | 0.4142314 | 0.6013746 | 0.2168801 | 0.1993127 | 0.3263653 | 0.5347184 | 1.613375 | 1.613375 | 0.9094953 | 2.744167 | 2.744167 | 1.674902 | 1.674902 | 0.5551102 | 0.4761866 | 1.43677 | 1.43677 | 0.8769322 | 0.8769322 | 0.2906404 | 1.491562 | 1.491562 | 0.4943463 | 0.3017241 | 0.9441794 | 0.5762797 | 0.1909956 | 0.1909956 | 0.3388114 | 0.1122918 | 0.1122918 | 0.1839794 | 0.1839794 | 0.5551102 | 0.1773923 | 0.05879287 | 0.05879287 | 0.09632653 | 0.09632653 | 0.2906404 | 0.1638405 | 0.1638405 | 0.4943463 | 0.3017241 | 755.24 | 735.11 | 460 | 24 |  |  |  |  | Hot and Cold Rolling | 455 |  | 400°C/3 | Single | 470 | 2 | [5 empty] | Water Quenching | Single | 120 | 24 | [7 empty] | 638 | 556 | 0.8714734 | 10.2% | 31.9 %IACS
765 | 7.8 | 2.2 | 1.3 | 0.14 | 0.3 | 0 | 0 | 0 | 0 | 0 | 0 | 0 | 0.5913014 | 0.2978406 | 0.4388606 | 0.1045761 | 0.5698735 | 0.8078097 | 0.4120543 | 0.5628609 | 0.6788081 | 0.4628698 | 0.5437108 | 0.9600217 | 1.951326 | 0.8577747 | 0.6611693 | 1.104604 | 1.080562 | 0.5248513 | 1.787706 | 0.8843756 | 0.6412821 | 1.045172 | 1.109757 | 0.5110435 | 5.671343 | 0.6671343 | 0.8501051 | 0.5660787 | 0.804068 | 0.3614625 | 0.9161491 | 0.6078818 | 0.4781199 | 0.5356213 | 0.8332633 | 0.3487978 | 2.906404 | 0.3906404 | 0.7440101 | 1.618413 | 0.8306689 | 0.6180893 | 0.9461958 | 1.056051 | 0.4861771 | 5.134276 | 0.6134276 | 0.8369816 | 0.5846442 | 0.8598643 | 0.3689435 | 3.172414 | 0.4172414 | 0.7603306 | 5.42623 | 0.642623 | 0.8443878 | 1.371202 | 0.9598643 | 0.4136037 | 0.3305065 | 0.2119603 | 0.5653121 | 0.3210426 | 0.5195795 | 0.3037692 | 1.648321 | 0.9178575 | 0.5366201 | 2.911824 | 0.3315718 | 1.799185 | 3.077401 | 0.4703762 | 0.2750027 | 1.492228 | 0.1699212 | 0.9220316 | 1.577081 | 0.3001725 | 1.628805 | 2.785976 | 1.721425 | 1.001865 | 0.6190415 | 1.058834 | 0.1951326 | 0.3504262 | 0.5993836 | 0.1104604 | 0.9700502 | 0.1787706 | 0.1045172 | 0.1795836 | 0.3071673 | 0.05660787 | 0.4971235 | 0.09161491 | 0.05356213 | 0.878188 | 0.1618413 | 0.09461958 | 0.05846442 | 755.24 | 735.11 | 460 | 24 |  |  |  |  | Hot and Cold Rolling | 455 |  | 400°C/3 | Single | 470 | 2 | [5 empty] | Water Quenching | Single | 120 | 24 | [7 empty] | 675 | 619 | 0.917037 | 11.1% | 33.5 %IACS
766 | 7.6 | 2.2 | 1.24 | 0.13 | 0 | 0 | 0 | 0 | 0 | 0 | 0 | 0 | 0.541284 | 0.2740561 | 0.3942929 | 0.1048314 | 0.5566485 | 0.8236672 | 0.3901654 | 0.8587094 | 0.6256149 | 0.3824924 | 0.5268508 | 0.8055831 | 1.909956 | 0.8457506 | 0.6563521 | 1.122918 | 1.049457 | 0.5289502 | 1.839794 | 0.8568344 | 0.6478618 | 5.551102 | 0.6551102 | 0.8473539 | 5.551102 | 0.6551102 | 0.8473539 | 0.5879287 | 0.7849867 | 0.3702488 | 0.9632653 | 0.5923645 | 0.4906445 | 2.906404 | 0.3906404 | 0.7440101 | 2.906404 | 0.3906404 | 0.7440101 | 1.638405 | 0.7960704 | 0.6209831 | 4.943463 | 0.5943463 | 0.8317479 | 4.943463 | 0.5943463 | 0.8317479 | 3.017241 | 0.4017241 | 0.751073 | 3.017241 | 0.4017241 | 0.751073 | 1 | 0.2 | 0.5 | 1.340097 | 0.5017241 | 0.4142314 | 0.6013746 | 0.2168801 | 0.1993127 | 0.3263653 | 0.5347184 | 1.613375 | 1.613375 | 0.9094953 | 2.744167 | 2.744167 | 1.674902 | 1.674902 | 0.5551102 | 0.4761866 | 1.43677 | 1.43677 | 0.8769322 | 0.8769322 | 0.2906404 | 1.491562 | 1.491562 | 0.4943463 | 0.3017241 | 0.9441794 | 0.5762797 | 0.1909956 | 0.1909956 | 0.3388114 | 0.1122918 | 0.1122918 | 0.1839794 | 0.1839794 | 0.5551102 | 0.1773923 | 0.05879287 | 0.05879287 | 0.09632653 | 0.09632653 | 0.2906404 | 0.1638405 | 0.1638405 | 0.4943463 | 0.3017241 | 755.24 | 735.11 | 460 | 24 |  |  |  |  | Hot and Cold Rolling | 455 |  | 400°C/3 | Single | 470 | 2 | [5 empty] | Water Quenching | Multiple | 120 | 6 | 160 | 20 | [5 empty] | 563 | 512 | 0.9094139 | 7.7% | 37.8 %IACS
767 | 7.8 | 2.2 | 1.3 | 0.14 | 0.3 | 0 | 0 | 0 | 0 | 0 | 0 | 0 | 0.5913014 | 0.2978406 | 0.4388606 | 0.1045761 | 0.5698735 | 0.8078097 | 0.4120543 | 0.5628609 | 0.6788081 | 0.4628698 | 0.5437108 | 0.9600217 | 1.951326 | 0.8577747 | 0.6611693 | 1.104604 | 1.080562 | 0.5248513 | 1.787706 | 0.8843756 | 0.6412821 | 1.045172 | 1.109757 | 0.5110435 | 5.671343 | 0.6671343 | 0.8501051 | 0.5660787 | 0.804068 | 0.3614625 | 0.9161491 | 0.6078818 | 0.4781199 | 0.5356213 | 0.8332633 | 0.3487978 | 2.906404 | 0.3906404 | 0.7440101 | 1.618413 | 0.8306689 | 0.6180893 | 0.9461958 | 1.056051 | 0.4861771 | 5.134276 | 0.6134276 | 0.8369816 | 0.5846442 | 0.8598643 | 0.3689435 | 3.172414 | 0.4172414 | 0.7603306 | 5.42623 | 0.642623 | 0.8443878 | 1.371202 | 0.9598643 | 0.4136037 | 0.3305065 | 0.2119603 | 0.5653121 | 0.3210426 | 0.5195795 | 0.3037692 | 1.648321 | 0.9178575 | 0.5366201 | 2.911824 | 0.3315718 | 1.799185 | 3.077401 | 0.4703762 | 0.2750027 | 1.492228 | 0.1699212 | 0.9220316 | 1.577081 | 0.3001725 | 1.628805 | 2.785976 | 1.721425 | 1.001865 | 0.6190415 | 1.058834 | 0.1951326 | 0.3504262 | 0.5993836 | 0.1104604 | 0.9700502 | 0.1787706 | 0.1045172 | 0.1795836 | 0.3071673 | 0.05660787 | 0.4971235 | 0.09161491 | 0.05356213 | 0.878188 | 0.1618413 | 0.09461958 | 0.05846442 | 755.24 | 735.11 | 460 | 24 |  |  |  |  | Hot and Cold Rolling | 455 |  | 400°C/3 | Single | 470 | 2 | [5 empty] | Water Quenching | Multiple | 120 | 6 | 160 | 20 | [5 empty] | 570 | 524 | 0.9192982 | 10.0% | 40.9 %IACS
768 | 7.6 | 2.2 | 1.24 | 0.13 | 0 | 0 | 0 | 0 | 0 | 0 | 0 | 0 | 0.541284 | 0.2740561 | 0.3942929 | 0.1048314 | 0.5566485 | 0.8236672 | 0.3901654 | 0.8587094 | 0.6256149 | 0.3824924 | 0.5268508 | 0.8055831 | 1.909956 | 0.8457506 | 0.6563521 | 1.122918 | 1.049457 | 0.5289502 | 1.839794 | 0.8568344 | 0.6478618 | 5.551102 | 0.6551102 | 0.8473539 | 5.551102 | 0.6551102 | 0.8473539 | 0.5879287 | 0.7849867 | 0.3702488 | 0.9632653 | 0.5923645 | 0.4906445 | 2.906404 | 0.3906404 | 0.7440101 | 2.906404 | 0.3906404 | 0.7440101 | 1.638405 | 0.7960704 | 0.6209831 | 4.943463 | 0.5943463 | 0.8317479 | 4.943463 | 0.5943463 | 0.8317479 | 3.017241 | 0.4017241 | 0.751073 | 3.017241 | 0.4017241 | 0.751073 | 1 | 0.2 | 0.5 | 1.340097 | 0.5017241 | 0.4142314 | 0.6013746 | 0.2168801 | 0.1993127 | 0.3263653 | 0.5347184 | 1.613375 | 1.613375 | 0.9094953 | 2.744167 | 2.744167 | 1.674902 | 1.674902 | 0.5551102 | 0.4761866 | 1.43677 | 1.43677 | 0.8769322 | 0.8769322 | 0.2906404 | 1.491562 | 1.491562 | 0.4943463 | 0.3017241 | 0.9441794 | 0.5762797 | 0.1909956 | 0.1909956 | 0.3388114 | 0.1122918 | 0.1122918 | 0.1839794 | 0.1839794 | 0.5551102 | 0.1773923 | 0.05879287 | 0.05879287 | 0.09632653 | 0.09632653 | 0.2906404 | 0.1638405 | 0.1638405 | 0.4943463 | 0.3017241 | 755.24 | 735.11 | 460 | 24 |  |  |  |  | Hot and Cold Rolling | 455 |  | 400°C/3 | Single | 470 | 2 | [5 empty] | Water Quenching | Multiple | 120 | 24 | 170 | 1 | 120 | 24 |  |  |  | 614 | 600 | 0.9771987 | 6.6% | 35.0 %IACS
769 | 7.8 | 2.2 | 1.3 | 0.14 | 0.3 | 0 | 0 | 0 | 0 | 0 | 0 | 0 | 0.5913014 | 0.2978406 | 0.4388606 | 0.1045761 | 0.5698735 | 0.8078097 | 0.4120543 | 0.5628609 | 0.6788081 | 0.4628698 | 0.5437108 | 0.9600217 | 1.951326 | 0.8577747 | 0.6611693 | 1.104604 | 1.080562 | 0.5248513 | 1.787706 | 0.8843756 | 0.6412821 | 1.045172 | 1.109757 | 0.5110435 | 5.671343 | 0.6671343 | 0.8501051 | 0.5660787 | 0.804068 | 0.3614625 | 0.9161491 | 0.6078818 | 0.4781199 | 0.5356213 | 0.8332633 | 0.3487978 | 2.906404 | 0.3906404 | 0.7440101 | 1.618413 | 0.8306689 | 0.6180893 | 0.9461958 | 1.056051 | 0.4861771 | 5.134276 | 0.6134276 | 0.8369816 | 0.5846442 | 0.8598643 | 0.3689435 | 3.172414 | 0.4172414 | 0.7603306 | 5.42623 | 0.642623 | 0.8443878 | 1.371202 | 0.9598643 | 0.4136037 | 0.3305065 | 0.2119603 | 0.5653121 | 0.3210426 | 0.5195795 | 0.3037692 | 1.648321 | 0.9178575 | 0.5366201 | 2.911824 | 0.3315718 | 1.799185 | 3.077401 | 0.4703762 | 0.2750027 | 1.492228 | 0.1699212 | 0.9220316 | 1.577081 | 0.3001725 | 1.628805 | 2.785976 | 1.721425 | 1.001865 | 0.6190415 | 1.058834 | 0.1951326 | 0.3504262 | 0.5993836 | 0.1104604 | 0.9700502 | 0.1787706 | 0.1045172 | 0.1795836 | 0.3071673 | 0.05660787 | 0.4971235 | 0.09161491 | 0.05356213 | 0.878188 | 0.1618413 | 0.09461958 | 0.05846442 | 755.24 | 735.11 | 460 | 24 |  |  |  |  | Hot and Cold Rolling | 455 |  | 400°C/3 | Single | 470 | 2 | [5 empty] | Water Quenching | Multiple | 120 | 24 | 170 | 1 | 120 | 24 |  |  |  | 650 | 630 | 0.9692308 | 9.0% | 38.5 %IACS
770 | 7.8 | 2.2 | 1.3 | 0.14 | 0.3 | 0 | 0 | 0 | 0 | 0 | 0 | 0 | 0.5913014 | 0.2978406 | 0.4388606 | 0.1045761 | 0.5698735 | 0.8078097 | 0.4120543 | 0.5628609 | 0.6788081 | 0.4628698 | 0.5437108 | 0.9600217 | 1.951326 | 0.8577747 | 0.6611693 | 1.104604 | 1.080562 | 0.5248513 | 1.787706 | 0.8843756 | 0.6412821 | 1.045172 | 1.109757 | 0.5110435 | 5.671343 | 0.6671343 | 0.8501051 | 0.5660787 | 0.804068 | 0.3614625 | 0.9161491 | 0.6078818 | 0.4781199 | 0.5356213 | 0.8332633 | 0.3487978 | 2.906404 | 0.3906404 | 0.7440101 | 1.618413 | 0.8306689 | 0.6180893 | 0.9461958 | 1.056051 | 0.4861771 | 5.134276 | 0.6134276 | 0.8369816 | 0.5846442 | 0.8598643 | 0.3689435 | 3.172414 | 0.4172414 | 0.7603306 | 5.42623 | 0.642623 | 0.8443878 | 1.371202 | 0.9598643 | 0.4136037 | 0.3305065 | 0.2119603 | 0.5653121 | 0.3210426 | 0.5195795 | 0.3037692 | 1.648321 | 0.9178575 | 0.5366201 | 2.911824 | 0.3315718 | 1.799185 | 3.077401 | 0.4703762 | 0.2750027 | 1.492228 | 0.1699212 | 0.9220316 | 1.577081 | 0.3001725 | 1.628805 | 2.785976 | 1.721425 | 1.001865 | 0.6190415 | 1.058834 | 0.1951326 | 0.3504262 | 0.5993836 | 0.1104604 | 0.9700502 | 0.1787706 | 0.1045172 | 0.1795836 | 0.3071673 | 0.05660787 | 0.4971235 | 0.09161491 | 0.05356213 | 0.878188 | 0.1618413 | 0.09461958 | 0.05846442 | 755.24 | 735.11 | 460 | 24 |  |  |  |  | Hot and Cold Rolling | 455 |  | 400°C/3 | Reinforced | 470 | 1 |  | 485 | 1 |  |  | Water Quenching | Single | 120 | 24 | [7 empty] | 731 | 666 | 0.9110807 | 8.9% | 33.8 %IACS
771 | 7.8 | 2.2 | 1.3 | 0.14 | 0.3 | 0 | 0 | 0 | 0 | 0 | 0 | 0 | 0.5913014 | 0.2978406 | 0.4388606 | 0.1045761 | 0.5698735 | 0.8078097 | 0.4120543 | 0.5628609 | 0.6788081 | 0.4628698 | 0.5437108 | 0.9600217 | 1.951326 | 0.8577747 | 0.6611693 | 1.104604 | 1.080562 | 0.5248513 | 1.787706 | 0.8843756 | 0.6412821 | 1.045172 | 1.109757 | 0.5110435 | 5.671343 | 0.6671343 | 0.8501051 | 0.5660787 | 0.804068 | 0.3614625 | 0.9161491 | 0.6078818 | 0.4781199 | 0.5356213 | 0.8332633 | 0.3487978 | 2.906404 | 0.3906404 | 0.7440101 | 1.618413 | 0.8306689 | 0.6180893 | 0.9461958 | 1.056051 | 0.4861771 | 5.134276 | 0.6134276 | 0.8369816 | 0.5846442 | 0.8598643 | 0.3689435 | 3.172414 | 0.4172414 | 0.7603306 | 5.42623 | 0.642623 | 0.8443878 | 1.371202 | 0.9598643 | 0.4136037 | 0.3305065 | 0.2119603 | 0.5653121 | 0.3210426 | 0.5195795 | 0.3037692 | 1.648321 | 0.9178575 | 0.5366201 | 2.911824 | 0.3315718 | 1.799185 | 3.077401 | 0.4703762 | 0.2750027 | 1.492228 | 0.1699212 | 0.9220316 | 1.577081 | 0.3001725 | 1.628805 | 2.785976 | 1.721425 | 1.001865 | 0.6190415 | 1.058834 | 0.1951326 | 0.3504262 | 0.5993836 | 0.1104604 | 0.9700502 | 0.1787706 | 0.1045172 | 0.1795836 | 0.3071673 | 0.05660787 | 0.4971235 | 0.09161491 | 0.05356213 | 0.878188 | 0.1618413 | 0.09461958 | 0.05846442 | 755.24 | 735.11 | 460 | 24 |  |  |  |  | Hot and Cold Rolling | 455 |  | 400°C/3 | Reinforced | 470 | 1 |  | 485 | 1 |  |  | Water Quenching | Multiple | 120 | 6 | 160 | 20 | [5 empty] | 573 | 525 | 0.9162304 | 9.7% | 41.1 %IACS
772 | 7.8 | 2.2 | 1.3 | 0.14 | 0.3 | 0 | 0 | 0 | 0 | 0 | 0 | 0 | 0.5913014 | 0.2978406 | 0.4388606 | 0.9979867 | 0.5698735 | 0.8078097 | 0.4120543 | 0.5628609 | 0.6788081 | 0.4628698 | 0.5437108 | 0.9600217 | 1.951326 | 0.8577747 | 0.6611693 | 1.104604 | 1.080562 | 0.5248513 | 1.787706 | 0.8843756 | 0.6412821 | 1.045172 | 1.109757 | 0.5110435 | 5.671343 | 0.6671343 | 0.8501051 | 0.5660787 | 0.804068 | 0.3614625 | 0.9161491 | 0.6078818 | 0.4781199 | 0.5356213 | 0.8332633 | 0.3487978 | 2.906404 | 0.3906404 | 0.7440101 | 1.618413 | 0.8306689 | 0.6180893 | 0.9461958 | 1.056051 | 0.4861771 | 5.134276 | 0.6134276 | 0.8369816 | 0.5846442 | 0.8598643 | 0.3689435 | 3.172414 | 0.4172414 | 0.7603306 | 5.42623 | 0.642623 | 0.8443878 | 1.371202 | 0.9598643 | 0.4136037 | 0.3305065 | 0.2119603 | 0.5653121 | 0.3210426 | 0.5195795 | 0.3037692 | 1.648321 | 0.9178575 | 0.5366201 | 2.911824 | 0.3315718 | 1.799185 | 3.077401 | 0.4703762 | 0.2750027 | 1.492228 | 0.1699212 | 0.9220316 | 1.577081 | 0.3001725 | 1.628805 | 2.785976 | 1.721425 | 1.001865 | 0.6190415 | 1.058834 | 0.1951326 | 0.3504262 | 0.5993836 | 0.1104604 | 0.9700502 | 0.1787706 | 0.1045172 | 0.1795836 | 0.3071673 | 0.05660787 | 0.4971235 | 0.09161491 | 0.05356213 | 0.878188 | 0.1618413 | 0.09461958 | 0.05846442 | 755.24 | 735.11 | 450 | 24 |  |  |  |  | Hot and Cold Rolling | 455 |  | 400°C/3 | Reinforced | 470 | 1 |  | 485 | 1 |  |  | Water Quenching | Multiple | 120 | 24 | 170 | 1 | 120 | 24 |  |  |  | 652.1 | 632.4 | 0.9697899 | 8.6% | 38.8 %IACS
773 | 8.85 | 2.38 | 1.07 | 0.16 | 0 | 0 | 0 | 0 | 0 | 0 | 0 | 0 | 0.6073838 | 0.2934519 | 0.4203805 | 0.7852052 | 0.6121539 | 0.795379 | 0.4104916 | 0.8488746 | 0.6899545 | 0.3068933 | 0.5758612 | 0.8007194 | 1.986691 | 0.9475019 | 0.6651813 | 1.431491 | 1.070543 | 0.5887296 | 1.809659 | 0.9785364 | 0.6440849 | 6.302605 | 0.7302605 | 0.8630626 | 6.302605 | 0.7302605 | 0.8630626 | 0.7205402 | 0.7575241 | 0.4187872 | 0.9108911 | 0.6655172 | 0.4766839 | 3.172414 | 0.4172414 | 0.7603306 | 3.172414 | 0.4172414 | 0.7603306 | 1.264178 | 0.7885585 | 0.5583386 | 4.402827 | 0.5402827 | 0.8149117 | 4.402827 | 0.5402827 | 0.8149117 | 3.482759 | 0.4482759 | 0.7769231 | 3.482759 | 0.4482759 | 0.7769231 | 1 | 0.2 | 0.5 | 1.387785 | 0.5482759 | 0.4541487 | 0.6352201 | 0.2285955 | 0.1823899 | 0.454128 | 0.5740987 | 1.999447 | 1.999447 | 0.7967615 | 2.774928 | 2.774928 | 2.195045 | 2.195045 | 0.6302605 | 0.4010496 | 1.396759 | 1.396759 | 1.104875 | 1.104875 | 0.3172414 | 1.533398 | 1.533398 | 0.4402827 | 0.3482759 | 0.8747055 | 0.6919164 | 0.1986691 | 0.1986691 | 0.4985536 | 0.1431491 | 0.1431491 | 0.1809659 | 0.1809659 | 0.6302605 | 0.2509468 | 0.07205402 | 0.07205402 | 0.09108911 | 0.09108911 | 0.3172414 | 0.1264178 | 0.1264178 | 0.4402827 | 0.3482759 | 755.24 | 735.11 | 450 | 24 |  |  |  |  | Extrusion | 385 |  | 400°C/3 | Single | 455 | 2 | [5 empty] | Water Quenching | Single | 120 | 22 | [7 empty] | 733.2 |  |  | 5.3% | 32.4 %IACS
774 | 8.69 | 2.45 | 1.02 | 0.15 | 0.12 | 0 | 0 | 0 | 0 | 0 | 0 | 0 | 0.6129677 | 0.3193483 | 0.4438618 | 0.9976712 | 0.5995332 | 0.7726299 | 0.4251489 | 0.7297514 | 0.7057341 | 0.3414903 | 0.5609418 | 0.8974561 | 1.894589 | 0.9482275 | 0.6545278 | 1.46246 | 1.045023 | 0.5939021 | 1.86514 | 0.9533999 | 0.6509769 | 2.240185 | 0.8976905 | 0.6913756 | 6.206413 | 0.7206413 | 0.8612347 | 0.7719142 | 0.7519678 | 0.4356386 | 0.984456 | 0.6603448 | 0.4960836 | 1.182412 | 0.6046354 | 0.5417913 | 3.275862 | 0.4275862 | 0.766129 | 1.275344 | 0.7571402 | 0.560506 | 1.531792 | 0.7014308 | 0.6050228 | 4.243816 | 0.5243816 | 0.8092992 | 1.201081 | 0.6098078 | 0.5456779 | 3.327586 | 0.4327586 | 0.7689243 | 2.770492 | 0.3770492 | 0.7347826 | 1.372609 | 0.7098078 | 0.4521617 | 0.468801 | 0.2386595 | 0.3903158 | 0.4790818 | 0.610994 | 0.7338535 | 2.033135 | 0.791531 | 0.9506931 | 2.633888 | 0.7454407 | 2.065237 | 1.719482 | 0.417785 | 0.5017938 | 1.390216 | 0.3934577 | 1.090071 | 0.9075749 | 0.5097169 | 1.412166 | 1.175746 | 0.921905 | 0.8040288 | 0.6304409 | 0.5248944 | 0.1894589 | 0.4866463 | 0.4051734 | 0.146246 | 0.5167354 | 0.186514 | 0.2240185 | 0.2568611 | 0.2138582 | 0.07719142 | 0.2727427 | 0.0984456 | 0.1182412 | 0.3533329 | 0.1275344 | 0.1531792 | 0.1201081 | 755.24 | 735.11 | 450 | 24 |  |  |  |  | Extrusion | 385 |  | 400°C/3 | Single | 455 | 2 | [5 empty] | Water Quenching | Single | 120 | 23 | [7 empty] | 763.7 |  |  | 5.7% | 33.6 %IACS
775 | 8.77 | 2.38 | 1.07 | 0.13 | 0.2 | 0 | 0 | 0 | 0 | 0 | 0 | 0 | 0.623156 | 0.3124601 | 0.4449082 | 0.9977723 | 0.6074054 | 0.7822104 | 0.4209804 | 0.6704047 | 0.7127193 | 0.3607959 | 0.5712227 | 0.9234844 | 1.97153 | 0.9426923 | 0.663473 | 1.420567 | 1.065734 | 0.5868736 | 2.072923 | 0.927175 | 0.6745769 | 1.583091 | 1.020533 | 0.612867 | 6.254509 | 0.7254509 | 0.8621547 | 0.7205402 | 0.7575241 | 0.4187872 | 1.051429 | 0.6189655 | 0.5125348 | 0.8029761 | 0.7123233 | 0.4453615 | 3.172414 | 0.4172414 | 0.7603306 | 1.459223 | 0.7420068 | 0.5933674 | 1.114408 | 0.8353647 | 0.5270545 | 4.402827 | 0.5402827 | 0.8149117 | 0.7637001 | 0.6968061 | 0.4330102 | 3.017241 | 0.4017241 | 0.751073 | 3.95082 | 0.495082 | 0.7980132 | 1.382975 | 0.7968061 | 0.4522503 | 0.378667 | 0.2293905 | 0.495832 | 0.4506625 | 0.6576169 | 0.5022221 | 1.984189 | 0.9126721 | 0.6970078 | 2.753752 | 0.4776569 | 1.887136 | 2.471044 | 0.4629258 | 0.3535365 | 1.396759 | 0.2422773 | 0.9571938 | 1.253363 | 0.3362439 | 1.328439 | 1.739477 | 1.192058 | 0.8680305 | 0.5948582 | 0.778916 | 0.197153 | 0.4286192 | 0.5612403 | 0.1420567 | 0.8189745 | 0.2072923 | 0.1583091 | 0.2174044 | 0.2846724 | 0.07205402 | 0.4154005 | 0.1051429 | 0.08029761 | 0.5765125 | 0.1459223 | 0.1114408 | 0.07637001 | 755.24 | 735.11 | 450 | 24 |  |  |  |  | Extrusion | 385 |  | 400°C/3 | Single | 455 | 2 | [5 empty] | Water Quenching | Single | 120 | 24 | [7 empty] | 774.6 |  |  | 8.5% | 34.0 %IACS
776 | 8.85 | 2.38 | 1.07 | 0.16 | 0 | 0 | 0 | 0 | 0 | 0 | 0 | 0 | 0.6073838 | 0.2934519 | 0.4203805 | 0.7852052 | 0.6121539 | 0.795379 | 0.4104916 | 0.8488746 | 0.6899545 | 0.3068933 | 0.5758612 | 0.8007194 | 1.986691 | 0.9475019 | 0.6651813 | 1.431491 | 1.070543 | 0.5887296 | 1.809659 | 0.9785364 | 0.6440849 | 6.302605 | 0.7302605 | 0.8630626 | 6.302605 | 0.7302605 | 0.8630626 | 0.7205402 | 0.7575241 | 0.4187872 | 0.9108911 | 0.6655172 | 0.4766839 | 3.172414 | 0.4172414 | 0.7603306 | 3.172414 | 0.4172414 | 0.7603306 | 1.264178 | 0.7885585 | 0.5583386 | 4.402827 | 0.5402827 | 0.8149117 | 4.402827 | 0.5402827 | 0.8149117 | 3.482759 | 0.4482759 | 0.7769231 | 3.482759 | 0.4482759 | 0.7769231 | 1 | 0.2 | 0.5 | 1.387785 | 0.5482759 | 0.4541487 | 0.6352201 | 0.2285955 | 0.1823899 | 0.454128 | 0.5740987 | 1.999447 | 1.999447 | 0.7967615 | 2.774928 | 2.774928 | 2.195045 | 2.195045 | 0.6302605 | 0.4010496 | 1.396759 | 1.396759 | 1.104875 | 1.104875 | 0.3172414 | 1.533398 | 1.533398 | 0.4402827 | 0.3482759 | 0.8747055 | 0.6919164 | 0.1986691 | 0.1986691 | 0.4985536 | 0.1431491 | 0.1431491 | 0.1809659 | 0.1809659 | 0.6302605 | 0.2509468 | 0.07205402 | 0.07205402 | 0.09108911 | 0.09108911 | 0.3172414 | 0.1264178 | 0.1264178 | 0.4402827 | 0.3482759 | 755.24 | 735.11 | 450 | 24 |  |  |  |  | Extrusion | 385 |  | 400°C/3 | Single | 455 | 2 | [5 empty] | Water Quenching | Multiple | 120 | 8 | 160 | 16 | [5 empty] | 507.3 |  |  | 9.7% | 38.6 %IACS
777 | 8.69 | 2.45 | 1.02 | 0.15 | 0.12 | 0 | 0 | 0 | 0 | 0 | 0 | 0 | 0.6129677 | 0.3193483 | 0.4438618 | 0.9976712 | 0.5995332 | 0.7726299 | 0.4251489 | 0.7297514 | 0.7057341 | 0.3414903 | 0.5609418 | 0.8974561 | 1.894589 | 0.9482275 | 0.6545278 | 1.46246 | 1.045023 | 0.5939021 | 1.86514 | 0.9533999 | 0.6509769 | 2.240185 | 0.8976905 | 0.6913756 | 6.206413 | 0.7206413 | 0.8612347 | 0.7719142 | 0.7519678 | 0.4356386 | 0.984456 | 0.6603448 | 0.4960836 | 1.182412 | 0.6046354 | 0.5417913 | 3.275862 | 0.4275862 | 0.766129 | 1.275344 | 0.7571402 | 0.560506 | 1.531792 | 0.7014308 | 0.6050228 | 4.243816 | 0.5243816 | 0.8092992 | 1.201081 | 0.6098078 | 0.5456779 | 3.327586 | 0.4327586 | 0.7689243 | 2.770492 | 0.3770492 | 0.7347826 | 1.372609 | 0.7098078 | 0.4521617 | 0.468801 | 0.2386595 | 0.3903158 | 0.4790818 | 0.610994 | 0.7338535 | 2.033135 | 0.791531 | 0.9506931 | 2.633888 | 0.7454407 | 2.065237 | 1.719482 | 0.417785 | 0.5017938 | 1.390216 | 0.3934577 | 1.090071 | 0.9075749 | 0.5097169 | 1.412166 | 1.175746 | 0.921905 | 0.8040288 | 0.6304409 | 0.5248944 | 0.1894589 | 0.4866463 | 0.4051734 | 0.146246 | 0.5167354 | 0.186514 | 0.2240185 | 0.2568611 | 0.2138582 | 0.07719142 | 0.2727427 | 0.0984456 | 0.1182412 | 0.3533329 | 0.1275344 | 0.1531792 | 0.1201081 | 755.24 | 735.11 | 450 | 24 |  |  |  |  | Extrusion | 385 |  | 400°C/3 | Single | 455 | 2 | [5 empty] | Water Quenching | Multiple | 120 | 8 | 160 | 16 | [5 empty] | 535.9 |  |  | 10.2% | 41.2 %IACS
778 | 8.77 | 2.38 | 1.07 | 0.14 | 0.2 | 0 | 0 | 0 | 0 | 0 | 0 | 0 | 0.6243545 | 0.3128898 | 0.4454301 | 0.997766 | 0.60744 | 0.7818324 | 0.4213414 | 0.6648438 | 0.7134222 | 0.3626496 | 0.5715519 | 0.9255115 | 1.97153 | 0.9426923 | 0.663473 | 1.420567 | 1.065734 | 0.5868736 | 1.97153 | 0.9426923 | 0.663473 | 1.583091 | 1.020533 | 0.612867 | 6.254509 | 0.7254509 | 0.8621547 | 0.7205402 | 0.7575241 | 0.4187872 | 1 | 0.6344828 | 0.5 | 0.8029761 | 0.7123233 | 0.4453615 | 3.172414 | 0.4172414 | 0.7603306 | 1.387848 | 0.7575241 | 0.5812128 | 1.114408 | 0.8353647 | 0.5270545 | 4.402827 | 0.5402827 | 0.8149117 | 0.8029761 | 0.7123233 | 0.4453615 | 3.172414 | 0.4172414 | 0.7603306 | 3.95082 | 0.495082 | 0.7980132 | 1.382975 | 0.8123233 | 0.4522503 | 0.3905358 | 0.2293905 | 0.4863605 | 0.4506625 | 0.6254509 | 0.5022221 | 1.984189 | 0.8680305 | 0.6970078 | 2.753752 | 0.5022221 | 1.984189 | 2.471044 | 0.4402827 | 0.3535365 | 1.396759 | 0.2547372 | 1.006421 | 1.253363 | 0.3535365 | 1.396759 | 1.739477 | 1.253363 | 0.8680305 | 0.6254509 | 0.778916 | 0.197153 | 0.4506625 | 0.5612403 | 0.1420567 | 0.778916 | 0.197153 | 0.1583091 | 0.2285852 | 0.2846724 | 0.07205402 | 0.395082 | 0.1 | 0.08029761 | 0.5483136 | 0.1387848 | 0.1114408 | 0.08029761 | 755.24 | 735.11 | 450 | 24 |  |  |  |  | Extrusion | 385 |  | 400°C/3 | Single | 455 | 2 | [5 empty] | Water Quenching | Multiple | 120 | 8 | 160 | 16 | [5 empty] | 553.5 |  |  | 11.4% | 41.6 %IACS
779 | 8.85 | 2.38 | 1.07 | 0.16 | 0 | 0 | 0 | 0 | 0 | 0 | 0 | 0 | 0.6073838 | 0.2934519 | 0.4203805 | 0.7852052 | 0.6121539 | 0.795379 | 0.4104916 | 0.8488746 | 0.6899545 | 0.3068933 | 0.5758612 | 0.8007194 | 1.986691 | 0.9475019 | 0.6651813 | 1.431491 | 1.070543 | 0.5887296 | 1.809659 | 0.9785364 | 0.6440849 | 6.302605 | 0.7302605 | 0.8630626 | 6.302605 | 0.7302605 | 0.8630626 | 0.7205402 | 0.7575241 | 0.4187872 | 0.9108911 | 0.6655172 | 0.4766839 | 3.172414 | 0.4172414 | 0.7603306 | 3.172414 | 0.4172414 | 0.7603306 | 1.264178 | 0.7885585 | 0.5583386 | 4.402827 | 0.5402827 | 0.8149117 | 4.402827 | 0.5402827 | 0.8149117 | 3.482759 | 0.4482759 | 0.7769231 | 3.482759 | 0.4482759 | 0.7769231 | 1 | 0.2 | 0.5 | 1.387785 | 0.5482759 | 0.4541487 | 0.6352201 | 0.2285955 | 0.1823899 | 0.454128 | 0.5740987 | 1.999447 | 1.999447 | 0.7967615 | 2.774928 | 2.774928 | 2.195045 | 2.195045 | 0.6302605 | 0.4010496 | 1.396759 | 1.396759 | 1.104875 | 1.104875 | 0.3172414 | 1.533398 | 1.533398 | 0.4402827 | 0.3482759 | 0.8747055 | 0.6919164 | 0.1986691 | 0.1986691 | 0.4985536 | 0.1431491 | 0.1431491 | 0.1809659 | 0.1809659 | 0.6302605 | 0.2509468 | 0.07205402 | 0.07205402 | 0.09108911 | 0.09108911 | 0.3172414 | 0.1264178 | 0.1264178 | 0.4402827 | 0.3482759 | 755.24 | 735.11 | 450 | 24 |  |  |  |  | Extrusion | 385 |  | 400°C/3 | Single | 455 | 2 | [5 empty] | Water Quenching | Multiple | 120 | 22 | 180 | 0.5 | 120 | 22 |  |  |  | 694 |  |  | 4.9% | 34.8 %IACS
780 | 8.69 | 2.45 | 1.02 | 0.15 | 0.12 | 0 | 0 | 0 | 0 | 0 | 0 | 0 | 0.6129677 | 0.3193483 | 0.4438618 | 0.9976712 | 0.5995332 | 0.7726299 | 0.4251489 | 0.7297514 | 0.7057341 | 0.3414903 | 0.5609418 | 0.8974561 | 1.894589 | 0.9482275 | 0.6545278 | 1.46246 | 1.045023 | 0.5939021 | 1.86514 | 0.9533999 | 0.6509769 | 2.240185 | 0.8976905 | 0.6913756 | 6.206413 | 0.7206413 | 0.8612347 | 0.7719142 | 0.7519678 | 0.4356386 | 0.984456 | 0.6603448 | 0.4960836 | 1.182412 | 0.6046354 | 0.5417913 | 3.275862 | 0.4275862 | 0.766129 | 1.275344 | 0.7571402 | 0.560506 | 1.531792 | 0.7014308 | 0.6050228 | 4.243816 | 0.5243816 | 0.8092992 | 1.201081 | 0.6098078 | 0.5456779 | 3.327586 | 0.4327586 | 0.7689243 | 2.770492 | 0.3770492 | 0.7347826 | 1.372609 | 0.7098078 | 0.4521617 | 0.468801 | 0.2386595 | 0.3903158 | 0.4790818 | 0.610994 | 0.7338535 | 2.033135 | 0.791531 | 0.9506931 | 2.633888 | 0.7454407 | 2.065237 | 1.719482 | 0.417785 | 0.5017938 | 1.390216 | 0.3934577 | 1.090071 | 0.9075749 | 0.5097169 | 1.412166 | 1.175746 | 0.921905 | 0.8040288 | 0.6304409 | 0.5248944 | 0.1894589 | 0.4866463 | 0.4051734 | 0.146246 | 0.5167354 | 0.186514 | 0.2240185 | 0.2568611 | 0.2138582 | 0.07719142 | 0.2727427 | 0.0984456 | 0.1182412 | 0.3533329 | 0.1275344 | 0.1531792 | 0.1201081 | 755.24 | 735.11 | 450 | 24 |  |  |  |  | Extrusion | 385 |  | 400°C/3 | Single | 455 | 2 | [5 empty] | Water Quenching | Multiple | 120 | 22 | 180 | 0.5 | 120 | 22 |  |  |  | 733.4 |  |  | 5.4% | 37.6 %IACS
781 | 8.77 | 2.38 | 1.07 | 0.15 | 0.2 | 0 | 0 | 0 | 0 | 0 | 0 | 0 | 0.625553 | 0.3133194 | 0.4459517 | 0.9977597 | 0.6074746 | 0.7814543 | 0.4217022 | 0.6592834 | 0.7141186 | 0.3645034 | 0.5718811 | 0.9274826 | 1.97153 | 0.9426923 | 0.663473 | 1.420567 | 1.065734 | 0.5868736 | 1.879593 | 0.9582095 | 0.6527287 | 1.583091 | 1.020533 | 0.612867 | 6.254509 | 0.7254509 | 0.8621547 | 0.7205402 | 0.7575241 | 0.4187872 | 0.9533679 | 0.65 | 0.4880637 | 0.8029761 | 0.7123233 | 0.4453615 | 3.172414 | 0.4172414 | 0.7603306 | 1.323129 | 0.7730413 | 0.5695461 | 1.114408 | 0.8353647 | 0.5270545 | 4.402827 | 0.5402827 | 0.8149117 | 0.8422521 | 0.7278406 | 0.4571861 | 3.327586 | 0.4327586 | 0.7689243 | 3.95082 | 0.495082 | 0.7980132 | 1.382975 | 0.8278406 | 0.4522503 | 0.4019598 | 0.2293905 | 0.477244 | 0.4506625 | 0.5962848 | 0.5022221 | 1.984189 | 0.8275524 | 0.6970078 | 2.753752 | 0.5267873 | 2.081242 | 2.471044 | 0.4197514 | 0.3535365 | 1.396759 | 0.2671972 | 1.055648 | 1.253363 | 0.370829 | 1.465079 | 1.739477 | 1.314669 | 0.8680305 | 0.6560436 | 0.778916 | 0.197153 | 0.4727058 | 0.5612403 | 0.1420567 | 0.7425935 | 0.1879593 | 0.1583091 | 0.239766 | 0.2846724 | 0.07205402 | 0.3766585 | 0.09533679 | 0.08029761 | 0.5227445 | 0.1323129 | 0.1114408 | 0.08422521 | 755.24 | 735.11 | 450 | 24 |  |  |  |  | Extrusion | 385 |  | 400°C/3 | Single | 455 | 2 | [5 empty] | Water Quenching | Multiple | 120 | 22 | 180 | 0.5 | 120 | 22 |  |  |  | 755.6 |  |  | 8.3% | 38.1 %IACS
782 | 8.85 | 2.38 | 1.07 | 0.16 | 0 | 0 | 0 | 0 | 0 | 0 | 0 | 0 | 0.6073838 | 0.2934519 | 0.4203805 | 0.7852052 | 0.6121539 | 0.795379 | 0.4104916 | 0.8488746 | 0.6899545 | 0.3068933 | 0.5758612 | 0.8007194 | 1.986691 | 0.9475019 | 0.6651813 | 1.431491 | 1.070543 | 0.5887296 | 1.809659 | 0.9785364 | 0.6440849 | 6.302605 | 0.7302605 | 0.8630626 | 6.302605 | 0.7302605 | 0.8630626 | 0.7205402 | 0.7575241 | 0.4187872 | 0.9108911 | 0.6655172 | 0.4766839 | 3.172414 | 0.4172414 | 0.7603306 | 3.172414 | 0.4172414 | 0.7603306 | 1.264178 | 0.7885585 | 0.5583386 | 4.402827 | 0.5402827 | 0.8149117 | 4.402827 | 0.5402827 | 0.8149117 | 3.482759 | 0.4482759 | 0.7769231 | 3.482759 | 0.4482759 | 0.7769231 | 1 | 0.2 | 0.5 | 1.387785 | 0.5482759 | 0.4541487 | 0.6352201 | 0.2285955 | 0.1823899 | 0.454128 | 0.5740987 | 1.999447 | 1.999447 | 0.7967615 | 2.774928 | 2.774928 | 2.195045 | 2.195045 | 0.6302605 | 0.4010496 | 1.396759 | 1.396759 | 1.104875 | 1.104875 | 0.3172414 | 1.533398 | 1.533398 | 0.4402827 | 0.3482759 | 0.8747055 | 0.6919164 | 0.1986691 | 0.1986691 | 0.4985536 | 0.1431491 | 0.1431491 | 0.1809659 | 0.1809659 | 0.6302605 | 0.2509468 | 0.07205402 | 0.07205402 | 0.09108911 | 0.09108911 | 0.3172414 | 0.1264178 | 0.1264178 | 0.4402827 | 0.3482759 | 755.24 | 735.11 | 450 | 24 |  |  |  |  | Extrusion | 385 |  | 400°C/3 | Reinforced | 455 | 1 |  | 465 | 1 |  |  | Water Quenching | Single | 120 | 22 | [7 empty] | 774.6 |  |  | 5.3%
783 | 8.69 | 2.45 | 1.02 | 0.15 | 0.12 | 0 | 0 | 0 | 0 | 0 | 0 | 0 | 0.6129677 | 0.3193483 | 0.4438618 | 0.9976712 | 0.5995332 | 0.7726299 | 0.4251489 | 0.7297514 | 0.7057341 | 0.3414903 | 0.5609418 | 0.8974561 | 1.894589 | 0.9482275 | 0.6545278 | 1.46246 | 1.045023 | 0.5939021 | 1.86514 | 0.9533999 | 0.6509769 | 2.240185 | 0.8976905 | 0.6913756 | 6.206413 | 0.7206413 | 0.8612347 | 0.7719142 | 0.7519678 | 0.4356386 | 0.984456 | 0.6603448 | 0.4960836 | 1.182412 | 0.6046354 | 0.5417913 | 3.275862 | 0.4275862 | 0.766129 | 1.275344 | 0.7571402 | 0.560506 | 1.531792 | 0.7014308 | 0.6050228 | 4.243816 | 0.5243816 | 0.8092992 | 1.201081 | 0.6098078 | 0.5456779 | 3.327586 | 0.4327586 | 0.7689243 | 2.770492 | 0.3770492 | 0.7347826 | 1.372609 | 0.7098078 | 0.4521617 | 0.468801 | 0.2386595 | 0.3903158 | 0.4790818 | 0.610994 | 0.7338535 | 2.033135 | 0.791531 | 0.9506931 | 2.633888 | 0.7454407 | 2.065237 | 1.719482 | 0.417785 | 0.5017938 | 1.390216 | 0.3934577 | 1.090071 | 0.9075749 | 0.5097169 | 1.412166 | 1.175746 | 0.921905 | 0.8040288 | 0.6304409 | 0.5248944 | 0.1894589 | 0.4866463 | 0.4051734 | 0.146246 | 0.5167354 | 0.186514 | 0.2240185 | 0.2568611 | 0.2138582 | 0.07719142 | 0.2727427 | 0.0984456 | 0.1182412 | 0.3533329 | 0.1275344 | 0.1531792 | 0.1201081 | 755.24 | 735.11 | 450 | 24 |  |  |  |  | Extrusion | 385 |  | 400°C/3 | Reinforced | 455 | 1 |  | 465 | 1 |  |  | Water Quenching | Single | 120 | 22 | [7 empty] | 829.4 |  |  | 5.7%
784 | 8.92 | 2.45 | 2.42 | 0.17 | 0 | 0 | 0 | 0 | 0 | 0 | 0 | 0 | 0.7007758 | 0.2370143 | 0.4974629 | 0.7859817 | 0.6793631 | 0.8615179 | 0.4986289 | 0.7988928 | 0.7855848 | 0.4316712 | 0.6812769 | 0.8316471 | 1.9368 | 0.9620551 | 0.6594933 | 0.7296006 | 1.50408 | 0.4218318 | 1.744038 | 0.998262 | 0.6355735 | 6.344689 | 0.7344689 | 0.8638472 | 6.344689 | 0.7344689 | 0.8638472 | 0.3767042 | 1.197198 | 0.2736275 | 0.9004739 | 0.6913793 | 0.4738155 | 3.275862 | 0.4275862 | 0.766129 | 3.275862 | 0.4275862 | 0.766129 | 2.390401 | 1.233404 | 0.7050496 | 8.696113 | 0.9696113 | 0.8968659 | 8.696113 | 0.9696113 | 0.8968659 | 3.637931 | 0.4637931 | 0.7843866 | 3.637931 | 0.4637931 | 0.7843866 | 1 | 0.2 | 0.5 | 1.831666 | 0.5637931 | 0.3463889 | 0.6452599 | 0.178846 | 0.17737 | 0.2390071 | 0.5713227 | 2.078433 | 2.078433 | 1.516635 | 5.517414 | 5.517414 | 2.308154 | 2.308154 | 0.6344689 | 0.7830623 | 2.848727 | 2.848727 | 1.191736 | 1.191736 | 0.3275862 | 3.163586 | 3.163586 | 0.8696113 | 0.3637931 | 1.684263 | 0.7045945 | 0.19368 | 0.19368 | 0.2654237 | 0.07296006 | 0.07296006 | 0.1744038 | 0.1744038 | 0.6344689 | 0.1370424 | 0.03767042 | 0.03767042 | 0.09004739 | 0.09004739 | 0.3275862 | 0.2390401 | 0.2390401 | 0.8696113 | 0.3637931 | 755.24 | 735.11 | 450 | 24 |  |  |  |  | Extrusion and Rolling | 385 |  | 400°C/3 | Single | 455 | 2 | [5 empty] | Water Quenching | Single | 120 | 24 | [7 empty] | 678.2 |  |  | 5.6% | 32.5 %IACS
785 | 8.9 | 2.42 | 2.45 | 0.16 | 0.2 | 0 | 0 | 0 | 0 | 0 | 0 | 0 | 0.7222482 | 0.2502151 | 0.5183792 | 0.9986857 | 0.6799005 | 0.8544079 | 0.5061904 | 0.614705 | 0.8101771 | 0.4888425 | 0.6838519 | 0.9292929 | 1.959651 | 0.9564192 | 0.6621223 | 0.7203152 | 1.512418 | 0.4187112 | 1.81829 | 0.9815424 | 0.6451749 | 1.602874 | 1.028349 | 0.6158093 | 6.332665 | 0.7332665 | 0.8636239 | 0.3675732 | 1.202305 | 0.2687777 | 0.9278642 | 0.6714286 | 0.4812913 | 0.8179384 | 0.7182347 | 0.4499264 | 3.231527 | 0.4231527 | 0.7636787 | 2.524298 | 1.227428 | 0.7162555 | 2.225239 | 1.274234 | 0.6899455 | 8.791519 | 0.9791519 | 0.8978708 | 0.8815281 | 0.7433578 | 0.4685171 | 3.482759 | 0.4482759 | 0.7769231 | 3.95082 | 0.495082 | 0.7980132 | 1.835571 | 0.8433578 | 0.344997 | 0.4129633 | 0.1760502 | 0.468463 | 0.2327718 | 0.5875854 | 0.517973 | 2.046418 | 1.598553 | 1.40917 | 5.567375 | 0.5582423 | 2.205514 | 2.501922 | 0.8157336 | 0.7190921 | 2.841003 | 0.2848682 | 1.125463 | 1.276718 | 0.7749972 | 3.061874 | 3.473371 | 1.375975 | 1.722831 | 0.6824991 | 0.7742228 | 0.1959651 | 0.2508684 | 0.2845836 | 0.07203152 | 0.7183736 | 0.181829 | 0.1602874 | 0.1280169 | 0.1452216 | 0.03675732 | 0.3665824 | 0.09278642 | 0.08179384 | 0.9973045 | 0.2524298 | 0.2225239 | 0.08815281 | 755.24 | 735.11 | 450 | 24 |  |  |  |  | Extrusion and Rolling | 385 |  | 400°C/3 | Single | 455 | 2 | [5 empty] | Water Quenching | Single | 120 | 24 | [7 empty] | 734.8 |  |  | 7.6% | 33.4 %IACS
786 | 9.02 | 2.38 | 2.52 | 0.18 | 0.42 | 0 | 0 | 0 | 0 | 0 | 0 | 0 | 0.758778 | 0.2613624 | 0.5432973 | 0.998522 | 0.6900423 | 0.8497437 | 0.5163966 | 0.3980694 | 0.8404007 | 0.5535187 | 0.6983488 | 0.9740871 | 2.018907 | 0.9577223 | 0.6687543 | 0.7105296 | 1.541894 | 0.4153858 | 1.688541 | 1.019791 | 0.628051 | 0.8899622 | 1.360153 | 0.4708889 | 6.40481 | 0.740481 | 0.8649526 | 0.3519377 | 1.218655 | 0.260321 | 0.8363636 | 0.6965517 | 0.4554455 | 0.4408138 | 1.036914 | 0.3059478 | 3.172414 | 0.4172414 | 0.7603306 | 2.376454 | 1.280724 | 0.7038313 | 1.252533 | 1.621086 | 0.5560554 | 9.014134 | 1.001413 | 0.9001411 | 0.5270599 | 1.098982 | 0.3451469 | 3.793103 | 0.4793103 | 0.7913669 | 7.196721 | 0.8196721 | 0.878 | 1.859136 | 1.198982 | 0.3445047 | 0.3163602 | 0.1706392 | 0.6002357 | 0.2254094 | 0.535675 | 0.2823328 | 2.031871 | 1.522073 | 0.8022238 | 5.773381 | 0.3375719 | 2.429411 | 4.609363 | 0.7539094 | 0.3973554 | 2.859656 | 0.1672052 | 1.203329 | 2.283098 | 0.4750989 | 3.419154 | 6.487221 | 2.729791 | 1.81987 | 0.7657925 | 1.452951 | 0.2018907 | 0.2695112 | 0.5113484 | 0.07105296 | 1.215196 | 0.1688541 | 0.08899622 | 0.1334936 | 0.2532798 | 0.03519377 | 0.6019076 | 0.08363636 | 0.04408138 | 1.710267 | 0.2376454 | 0.1252533 | 0.05270599 | 755.24 | 735.11 | 450 | 24 |  |  |  |  | Extrusion and Rolling | 385 |  | 400°C/3 | Single | 455 | 2 | [5 empty] | Water Quenching | Single | 120 | 24 | [7 empty] | 748.5 |  |  | 8.3% | 33.7 %IACS
787 | 8.89 | 2.52 | 2.48 | 0.17 | 0.61 | 0 | 0 | 0 | 0 | 0 | 0 | 0 | 0.7788436 | 0.3030743 | 0.5823343 | 0.99791 | 0.6779773 | 0.8124484 | 0.5435842 | 0.2076469 | 0.8683781 | 0.6059976 | 0.6834966 | 0.9944805 | 1.872173 | 0.9705964 | 0.6518315 | 0.7119057 | 1.521358 | 0.4158557 | 1.73908 | 0.9964584 | 0.6349139 | 0.6326653 | 1.632665 | 0.3875046 | 6.326653 | 0.7326653 | 0.863512 | 0.3802564 | 1.226624 | 0.2754969 | 0.92891 | 0.7017241 | 0.4815725 | 0.337931 | 1.337931 | 0.2525773 | 3.37931 | 0.437931 | 0.7716535 | 2.442852 | 1.252486 | 0.7095431 | 0.8886926 | 1.888693 | 0.4705332 | 8.886926 | 0.9886926 | 0.8988563 | 0.3637931 | 1.363793 | 0.2667509 | 3.637931 | 0.4637931 | 0.7843866 | 10 | 1.1 | 0.9090909 | 1.859289 | 1.463793 | 0.3402727 | 0.2485277 | 0.1817528 | 0.6831567 | 0.240575 | 0.5876891 | 0.2137972 | 2.137972 | 1.545508 | 0.562245 | 5.62245 | 0.2301593 | 2.301593 | 6.326653 | 0.8255154 | 0.3003168 | 3.003168 | 0.122937 | 1.22937 | 3.37931 | 0.3233002 | 3.233002 | 8.886926 | 3.637931 | 1.663786 | 0.6810836 | 1.872173 | 0.1872173 | 0.2589864 | 0.7119057 | 0.07119057 | 1.73908 | 0.173908 | 0.06326653 | 0.1383347 | 0.3802564 | 0.03802564 | 0.92891 | 0.092891 | 0.0337931 | 2.442852 | 0.2442852 | 0.08886926 | 0.03637931 | 755.24 | 735.11 | 450 | 24 |  |  |  |  | Extrusion and Rolling | 385 |  | 400°C/3 | Single | 455 | 2 | [5 empty] | Water Quenching | Single | 120 | 24 | [7 empty] | 783.9 |  |  | 8.5% | 34.1 %IACS
788 | 8.92 | 2.45 | 2.42 | 0.17 | 0 | 0 | 0 | 0 | 0 | 0 | 0 | 0 | 0.7007758 | 0.2370143 | 0.4974629 | 0.7859817 | 0.6793631 | 0.8615179 | 0.4986289 | 0.7988928 | 0.7855848 | 0.4316712 | 0.6812769 | 0.8316471 | 1.9368 | 0.9620551 | 0.6594933 | 0.7296006 | 1.50408 | 0.4218318 | 1.744038 | 0.998262 | 0.6355735 | 6.344689 | 0.7344689 | 0.8638472 | 6.344689 | 0.7344689 | 0.8638472 | 0.3767042 | 1.197198 | 0.2736275 | 0.9004739 | 0.6913793 | 0.4738155 | 3.275862 | 0.4275862 | 0.766129 | 3.275862 | 0.4275862 | 0.766129 | 2.390401 | 1.233404 | 0.7050496 | 8.696113 | 0.9696113 | 0.8968659 | 8.696113 | 0.9696113 | 0.8968659 | 3.637931 | 0.4637931 | 0.7843866 | 3.637931 | 0.4637931 | 0.7843866 | 1 | 0.2 | 0.5 | 1.831666 | 0.5637931 | 0.3463889 | 0.6452599 | 0.178846 | 0.17737 | 0.2390071 | 0.5713227 | 2.078433 | 2.078433 | 1.516635 | 5.517414 | 5.517414 | 2.308154 | 2.308154 | 0.6344689 | 0.7830623 | 2.848727 | 2.848727 | 1.191736 | 1.191736 | 0.3275862 | 3.163586 | 3.163586 | 0.8696113 | 0.3637931 | 1.684263 | 0.7045945 | 0.19368 | 0.19368 | 0.2654237 | 0.07296006 | 0.07296006 | 0.1744038 | 0.1744038 | 0.6344689 | 0.1370424 | 0.03767042 | 0.03767042 | 0.09004739 | 0.09004739 | 0.3275862 | 0.2390401 | 0.2390401 | 0.8696113 | 0.3637931 | 755.24 | 735.11 | 450 | 24 |  |  |  |  | Extrusion and Rolling | 385 |  | 400°C/3 | Single | 455 | 2 | [5 empty] | Water Quenching | Multiple | 120 | 8 | 160 | 16 | [5 empty] | 486.4 |  |  | 10.3% | 38.5 %IACS
789 | 8.9 | 2.42 | 2.45 | 0.16 | 0.2 | 0 | 0 | 0 | 0 | 0 | 0 | 0 | 0.7222482 | 0.2502151 | 0.5183792 | 0.9986857 | 0.6799005 | 0.8544079 | 0.5061904 | 0.614705 | 0.8101771 | 0.4888425 | 0.6838519 | 0.9292929 | 1.959651 | 0.9564192 | 0.6621223 | 0.7203152 | 1.512418 | 0.4187112 | 1.81829 | 0.9815424 | 0.6451749 | 1.602874 | 1.028349 | 0.6158093 | 6.332665 | 0.7332665 | 0.8636239 | 0.3675732 | 1.202305 | 0.2687777 | 0.9278642 | 0.6714286 | 0.4812913 | 0.8179384 | 0.7182347 | 0.4499264 | 3.231527 | 0.4231527 | 0.7636787 | 2.524298 | 1.227428 | 0.7162555 | 2.225239 | 1.274234 | 0.6899455 | 8.791519 | 0.9791519 | 0.8978708 | 0.8815281 | 0.7433578 | 0.4685171 | 3.482759 | 0.4482759 | 0.7769231 | 3.95082 | 0.495082 | 0.7980132 | 1.835571 | 0.8433578 | 0.344997 | 0.4129633 | 0.1760502 | 0.468463 | 0.2327718 | 0.5875854 | 0.517973 | 2.046418 | 1.598553 | 1.40917 | 5.567375 | 0.5582423 | 2.205514 | 2.501922 | 0.8157336 | 0.7190921 | 2.841003 | 0.2848682 | 1.125463 | 1.276718 | 0.7749972 | 3.061874 | 3.473371 | 1.375975 | 1.722831 | 0.6824991 | 0.7742228 | 0.1959651 | 0.2508684 | 0.2845836 | 0.07203152 | 0.7183736 | 0.181829 | 0.1602874 | 0.1280169 | 0.1452216 | 0.03675732 | 0.3665824 | 0.09278642 | 0.08179384 | 0.9973045 | 0.2524298 | 0.2225239 | 0.08815281 | 755.24 | 735.11 | 450 | 24 |  |  |  |  | Extrusion and Rolling | 385 |  | 400°C/3 | Single | 455 | 2 | [5 empty] | Water Quenching | Multiple | 120 | 8 | 160 | 16 | [5 empty] | 510.3 |  |  | 11.1% | 41.3 %IACS
790 | 9.02 | 2.38 | 2.52 | 0.18 | 0.42 | 0 | 0 | 0 | 0 | 0 | 0 | 0 | 0.758778 | 0.2613624 | 0.5432973 | 0.998522 | 0.6900423 | 0.8497437 | 0.5163966 | 0.3980694 | 0.8404007 | 0.5535187 | 0.6983488 | 0.9740871 | 2.018907 | 0.9577223 | 0.6687543 | 0.7105296 | 1.541894 | 0.4153858 | 1.688541 | 1.019791 | 0.628051 | 0.8899622 | 1.360153 | 0.4708889 | 6.40481 | 0.740481 | 0.8649526 | 0.3519377 | 1.218655 | 0.260321 | 0.8363636 | 0.6965517 | 0.4554455 | 0.4408138 | 1.036914 | 0.3059478 | 3.172414 | 0.4172414 | 0.7603306 | 2.376454 | 1.280724 | 0.7038313 | 1.252533 | 1.621086 | 0.5560554 | 9.014134 | 1.001413 | 0.9001411 | 0.5270599 | 1.098982 | 0.3451469 | 3.793103 | 0.4793103 | 0.7913669 | 7.196721 | 0.8196721 | 0.878 | 1.859136 | 1.198982 | 0.3445047 | 0.3163602 | 0.1706392 | 0.6002357 | 0.2254094 | 0.535675 | 0.2823328 | 2.031871 | 1.522073 | 0.8022238 | 5.773381 | 0.3375719 | 2.429411 | 4.609363 | 0.7539094 | 0.3973554 | 2.859656 | 0.1672052 | 1.203329 | 2.283098 | 0.4750989 | 3.419154 | 6.487221 | 2.729791 | 1.81987 | 0.7657925 | 1.452951 | 0.2018907 | 0.2695112 | 0.5113484 | 0.07105296 | 1.215196 | 0.1688541 | 0.08899622 | 0.1334936 | 0.2532798 | 0.03519377 | 0.6019076 | 0.08363636 | 0.04408138 | 1.710267 | 0.2376454 | 0.1252533 | 0.05270599 | 755.24 | 735.11 | 450 | 24 |  |  |  |  | Extrusion and Rolling | 385 |  | 400°C/3 | Single | 455 | 2 | [5 empty] | Water Quenching | Multiple | 120 | 8 | 160 | 16 | [5 empty] | 528.7 |  |  | 11.3% | 41.6 %IACS
791 | 8.89 | 2.52 | 2.48 | 0.17 | 0.61 | 0 | 0 | 0 | 0 | 0 | 0 | 0 | 0.7788436 | 0.3030743 | 0.5823343 | 0.99791 | 0.6779773 | 0.8124484 | 0.5435842 | 0.2076469 | 0.8683781 | 0.6059976 | 0.6834966 | 0.9944805 | 1.872173 | 0.9705964 | 0.6518315 | 0.7119057 | 1.521358 | 0.4158557 | 1.73908 | 0.9964584 | 0.6349139 | 0.6326653 | 1.632665 | 0.3875046 | 6.326653 | 0.7326653 | 0.863512 | 0.3802564 | 1.226624 | 0.2754969 | 0.92891 | 0.7017241 | 0.4815725 | 0.337931 | 1.337931 | 0.2525773 | 3.37931 | 0.437931 | 0.7716535 | 2.442852 | 1.252486 | 0.7095431 | 0.8886926 | 1.888693 | 0.4705332 | 8.886926 | 0.9886926 | 0.8988563 | 0.3637931 | 1.363793 | 0.2667509 | 3.637931 | 0.4637931 | 0.7843866 | 10 | 1.1 | 0.9090909 | 1.859289 | 1.463793 | 0.3402727 | 0.2485277 | 0.1817528 | 0.6831567 | 0.240575 | 0.5876891 | 0.2137972 | 2.137972 | 1.545508 | 0.562245 | 5.62245 | 0.2301593 | 2.301593 | 6.326653 | 0.8255154 | 0.3003168 | 3.003168 | 0.122937 | 1.22937 | 3.37931 | 0.3233002 | 3.233002 | 8.886926 | 3.637931 | 1.663786 | 0.6810836 | 1.872173 | 0.1872173 | 0.2589864 | 0.7119057 | 0.07119057 | 1.73908 | 0.173908 | 0.06326653 | 0.1383347 | 0.3802564 | 0.03802564 | 0.92891 | 0.092891 | 0.0337931 | 2.442852 | 0.2442852 | 0.08886926 | 0.03637931 | 755.24 | 735.11 | 450 | 24 |  |  |  |  | Extrusion and Rolling | 385 |  | 400°C/3 | Single | 455 | 2 | [5 empty] | Water Quenching | Multiple | 120 | 8 | 160 | 16 | [5 empty] | 535.8 |  |  | 11.7% | 42.0 %IACS
792 | 8.92 | 2.45 | 2.42 | 0.17 | 0 | 0 | 0 | 0 | 0 | 0 | 0 | 0 | 0.7007758 | 0.2370143 | 0.4974629 | 0.7859817 | 0.6793631 | 0.8615179 | 0.4986289 | 0.7988928 | 0.7855848 | 0.4316712 | 0.6812769 | 0.8316471 | 1.9368 | 0.9620551 | 0.6594933 | 0.7296006 | 1.50408 | 0.4218318 | 1.744038 | 0.998262 | 0.6355735 | 6.344689 | 0.7344689 | 0.8638472 | 6.344689 | 0.7344689 | 0.8638472 | 0.3767042 | 1.197198 | 0.2736275 | 0.9004739 | 0.6913793 | 0.4738155 | 3.275862 | 0.4275862 | 0.766129 | 3.275862 | 0.4275862 | 0.766129 | 2.390401 | 1.233404 | 0.7050496 | 8.696113 | 0.9696113 | 0.8968659 | 8.696113 | 0.9696113 | 0.8968659 | 3.637931 | 0.4637931 | 0.7843866 | 3.637931 | 0.4637931 | 0.7843866 | 1 | 0.2 | 0.5 | 1.831666 | 0.5637931 | 0.3463889 | 0.6452599 | 0.178846 | 0.17737 | 0.2390071 | 0.5713227 | 2.078433 | 2.078433 | 1.516635 | 5.517414 | 5.517414 | 2.308154 | 2.308154 | 0.6344689 | 0.7830623 | 2.848727 | 2.848727 | 1.191736 | 1.191736 | 0.3275862 | 3.163586 | 3.163586 | 0.8696113 | 0.3637931 | 1.684263 | 0.7045945 | 0.19368 | 0.19368 | 0.2654237 | 0.07296006 | 0.07296006 | 0.1744038 | 0.1744038 | 0.6344689 | 0.1370424 | 0.03767042 | 0.03767042 | 0.09004739 | 0.09004739 | 0.3275862 | 0.2390401 | 0.2390401 | 0.8696113 | 0.3637931 | 755.24 | 735.11 | 450 | 24 |  |  |  |  | Extrusion and Rolling | 385 |  | 400°C/3 | Single | 455 | 2 | [5 empty] | Water Quenching | Multiple | 120 | 22 | 180 | 0.5 | 120 | 22 |  |  |  | 645.9 |  |  | 4.8% | 34.5 %IACS
793 | 8.9 | 2.42 | 2.45 | 0.16 | 0.2 | 0 | 0 | 0 | 0 | 0 | 0 | 0 | 0.7222482 | 0.2502151 | 0.5183792 | 0.9986857 | 0.6799005 | 0.8544079 | 0.5061904 | 0.614705 | 0.8101771 | 0.4888425 | 0.6838519 | 0.9292929 | 1.959651 | 0.9564192 | 0.6621223 | 0.7203152 | 1.512418 | 0.4187112 | 1.81829 | 0.9815424 | 0.6451749 | 1.602874 | 1.028349 | 0.6158093 | 6.332665 | 0.7332665 | 0.8636239 | 0.3675732 | 1.202305 | 0.2687777 | 0.9278642 | 0.6714286 | 0.4812913 | 0.8179384 | 0.7182347 | 0.4499264 | 3.231527 | 0.4231527 | 0.7636787 | 2.524298 | 1.227428 | 0.7162555 | 2.225239 | 1.274234 | 0.6899455 | 8.791519 | 0.9791519 | 0.8978708 | 0.8815281 | 0.7433578 | 0.4685171 | 3.482759 | 0.4482759 | 0.7769231 | 3.95082 | 0.495082 | 0.7980132 | 1.835571 | 0.8433578 | 0.344997 | 0.4129633 | 0.1760502 | 0.468463 | 0.2327718 | 0.5875854 | 0.517973 | 2.046418 | 1.598553 | 1.40917 | 5.567375 | 0.5582423 | 2.205514 | 2.501922 | 0.8157336 | 0.7190921 | 2.841003 | 0.2848682 | 1.125463 | 1.276718 | 0.7749972 | 3.061874 | 3.473371 | 1.375975 | 1.722831 | 0.6824991 | 0.7742228 | 0.1959651 | 0.2508684 | 0.2845836 | 0.07203152 | 0.7183736 | 0.181829 | 0.1602874 | 0.1280169 | 0.1452216 | 0.03675732 | 0.3665824 | 0.09278642 | 0.08179384 | 0.9973045 | 0.2524298 | 0.2225239 | 0.08815281 | 755.24 | 735.11 | 450 | 24 |  |  |  |  | Extrusion and Rolling | 385 |  | 400°C/3 | Single | 455 | 2 | [5 empty] | Water Quenching | Multiple | 120 | 22 | 180 | 0.5 | 120 | 22 |  |  |  | 667.5 |  |  | 7.5% | 37.8 %IACS
794 | 9.02 | 2.38 | 2.52 | 0.18 | 0.42 | 0 | 0 | 0 | 0 | 0 | 0 | 0 | 0.758778 | 0.2613624 | 0.5432973 | 0.998522 | 0.6900423 | 0.8497437 | 0.5163966 | 0.3980694 | 0.8404007 | 0.5535187 | 0.6983488 | 0.9740871 | 2.018907 | 0.9577223 | 0.6687543 | 0.7105296 | 1.541894 | 0.4153858 | 1.688541 | 1.019791 | 0.628051 | 0.8899622 | 1.360153 | 0.4708889 | 6.40481 | 0.740481 | 0.8649526 | 0.3519377 | 1.218655 | 0.260321 | 0.8363636 | 0.6965517 | 0.4554455 | 0.4408138 | 1.036914 | 0.3059478 | 3.172414 | 0.4172414 | 0.7603306 | 2.376454 | 1.280724 | 0.7038313 | 1.252533 | 1.621086 | 0.5560554 | 9.014134 | 1.001413 | 0.9001411 | 0.5270599 | 1.098982 | 0.3451469 | 3.793103 | 0.4793103 | 0.7913669 | 7.196721 | 0.8196721 | 0.878 | 1.859136 | 1.198982 | 0.3445047 | 0.3163602 | 0.1706392 | 0.6002357 | 0.2254094 | 0.535675 | 0.2823328 | 2.031871 | 1.522073 | 0.8022238 | 5.773381 | 0.3375719 | 2.429411 | 4.609363 | 0.7539094 | 0.3973554 | 2.859656 | 0.1672052 | 1.203329 | 2.283098 | 0.4750989 | 3.419154 | 6.487221 | 2.729791 | 1.81987 | 0.7657925 | 1.452951 | 0.2018907 | 0.2695112 | 0.5113484 | 0.07105296 | 1.215196 | 0.1688541 | 0.08899622 | 0.1334936 | 0.2532798 | 0.03519377 | 0.6019076 | 0.08363636 | 0.04408138 | 1.710267 | 0.2376454 | 0.1252533 | 0.05270599 | 755.24 | 735.11 | 450 | 24 |  |  |  |  | Extrusion and Rolling | 385 |  | 400°C/3 | Single | 455 | 2 | [5 empty] | Water Quenching | Multiple | 120 | 22 | 180 | 0.5 | 120 | 22 |  |  |  | 682.7 |  |  | 8.3% | 38.3 %IACS
795 | 8.89 | 2.52 | 2.48 | 0.17 | 0.61 | 0 | 0 | 0 | 0 | 0 | 0 | 0 | 0.7788436 | 0.3030743 | 0.5823343 | 0.99791 | 0.6779773 | 0.8124484 | 0.5435842 | 0.2076469 | 0.8683781 | 0.6059976 | 0.6834966 | 0.9944805 | 1.872173 | 0.9705964 | 0.6518315 | 0.7119057 | 1.521358 | 0.4158557 | 1.73908 | 0.9964584 | 0.6349139 | 0.6326653 | 1.632665 | 0.3875046 | 6.326653 | 0.7326653 | 0.863512 | 0.3802564 | 1.226624 | 0.2754969 | 0.92891 | 0.7017241 | 0.4815725 | 0.337931 | 1.337931 | 0.2525773 | 3.37931 | 0.437931 | 0.7716535 | 2.442852 | 1.252486 | 0.7095431 | 0.8886926 | 1.888693 | 0.4705332 | 8.886926 | 0.9886926 | 0.8988563 | 0.3637931 | 1.363793 | 0.2667509 | 3.637931 | 0.4637931 | 0.7843866 | 10 | 1.1 | 0.9090909 | 1.859289 | 1.463793 | 0.3402727 | 0.2485277 | 0.1817528 | 0.6831567 | 0.240575 | 0.5876891 | 0.2137972 | 2.137972 | 1.545508 | 0.562245 | 5.62245 | 0.2301593 | 2.301593 | 6.326653 | 0.8255154 | 0.3003168 | 3.003168 | 0.122937 | 1.22937 | 3.37931 | 0.3233002 | 3.233002 | 8.886926 | 3.637931 | 1.663786 | 0.6810836 | 1.872173 | 0.1872173 | 0.2589864 | 0.7119057 | 0.07119057 | 1.73908 | 0.173908 | 0.06326653 | 0.1383347 | 0.3802564 | 0.03802564 | 0.92891 | 0.092891 | 0.0337931 | 2.442852 | 0.2442852 | 0.08886926 | 0.03637931 | 755.24 | 735.11 | 450 | 24 |  |  |  |  | Extrusion and Rolling | 385 |  | 400°C/3 | Single | 455 | 2 | [5 empty] | Water Quenching | Multiple | 120 | 22 | 180 | 0.5 | 120 | 22 |  |  |  | 697.2 |  |  | 8.5% | 38.9 %IACS
796 | 8.92 | 2.45 | 2.42 | 0.17 | 0 | 0 | 0 | 0 | 0 | 0 | 0 | 0 | 0.7007758 | 0.2370143 | 0.4974629 | 0.7859817 | 0.6793631 | 0.8615179 | 0.4986289 | 0.7988928 | 0.7855848 | 0.4316712 | 0.6812769 | 0.8316471 | 1.9368 | 0.9620551 | 0.6594933 | 0.7296006 | 1.50408 | 0.4218318 | 1.744038 | 0.998262 | 0.6355735 | 6.344689 | 0.7344689 | 0.8638472 | 6.344689 | 0.7344689 | 0.8638472 | 0.3767042 | 1.197198 | 0.2736275 | 0.9004739 | 0.6913793 | 0.4738155 | 3.275862 | 0.4275862 | 0.766129 | 3.275862 | 0.4275862 | 0.766129 | 2.390401 | 1.233404 | 0.7050496 | 8.696113 | 0.9696113 | 0.8968659 | 8.696113 | 0.9696113 | 0.8968659 | 3.637931 | 0.4637931 | 0.7843866 | 3.637931 | 0.4637931 | 0.7843866 | 1 | 0.2 | 0.5 | 1.831666 | 0.5637931 | 0.3463889 | 0.6452599 | 0.178846 | 0.17737 | 0.2390071 | 0.5713227 | 2.078433 | 2.078433 | 1.516635 | 5.517414 | 5.517414 | 2.308154 | 2.308154 | 0.6344689 | 0.7830623 | 2.848727 | 2.848727 | 1.191736 | 1.191736 | 0.3275862 | 3.163586 | 3.163586 | 0.8696113 | 0.3637931 | 1.684263 | 0.7045945 | 0.19368 | 0.19368 | 0.2654237 | 0.07296006 | 0.07296006 | 0.1744038 | 0.1744038 | 0.6344689 | 0.1370424 | 0.03767042 | 0.03767042 | 0.09004739 | 0.09004739 | 0.3275862 | 0.2390401 | 0.2390401 | 0.8696113 | 0.3637931 | 755.24 | 735.11 | 450 | 24 |  |  |  |  | Extrusion and Rolling | 385 |  | 400°C/3 | Reinforced | 455 | 1 |  | 465 | 1 |  |  | Water Quenching | Single | 120 | 24 | [7 empty] | 725.3 |  |  | 5.6%
797 | 8.9 | 2.42 | 2.45 | 0.16 | 0.2 | 0 | 0 | 0 | 0 | 0 | 0 | 0 | 0.7222482 | 0.2502151 | 0.5183792 | 0.9986857 | 0.6799005 | 0.8544079 | 0.5061904 | 0.614705 | 0.8101771 | 0.4888425 | 0.6838519 | 0.9292929 | 1.959651 | 0.9564192 | 0.6621223 | 0.7203152 | 1.512418 | 0.4187112 | 1.81829 | 0.9815424 | 0.6451749 | 1.602874 | 1.028349 | 0.6158093 | 6.332665 | 0.7332665 | 0.8636239 | 0.3675732 | 1.202305 | 0.2687777 | 0.9278642 | 0.6714286 | 0.4812913 | 0.8179384 | 0.7182347 | 0.4499264 | 3.231527 | 0.4231527 | 0.7636787 | 2.524298 | 1.227428 | 0.7162555 | 2.225239 | 1.274234 | 0.6899455 | 8.791519 | 0.9791519 | 0.8978708 | 0.8815281 | 0.7433578 | 0.4685171 | 3.482759 | 0.4482759 | 0.7769231 | 3.95082 | 0.495082 | 0.7980132 | 1.835571 | 0.8433578 | 0.344997 | 0.4129633 | 0.1760502 | 0.468463 | 0.2327718 | 0.5875854 | 0.517973 | 2.046418 | 1.598553 | 1.40917 | 5.567375 | 0.5582423 | 2.205514 | 2.501922 | 0.8157336 | 0.7190921 | 2.841003 | 0.2848682 | 1.125463 | 1.276718 | 0.7749972 | 3.061874 | 3.473371 | 1.375975 | 1.722831 | 0.6824991 | 0.7742228 | 0.1959651 | 0.2508684 | 0.2845836 | 0.07203152 | 0.7183736 | 0.181829 | 0.1602874 | 0.1280169 | 0.1452216 | 0.03675732 | 0.3665824 | 0.09278642 | 0.08179384 | 0.9973045 | 0.2524298 | 0.2225239 | 0.08815281 | 755.24 | 735.11 | 450 | 24 |  |  |  |  | Extrusion and Rolling | 385 |  | 400°C/3 | Reinforced | 455 | 1 |  | 465 | 1 |  |  | Water Quenching | Single | 120 | 24 | [7 empty] | 765.2 |  |  | 8.1%
816 | 8.13 | 1.6 | 1.78 | 0.11 | 0 | 0 | 0 | 0 | 0 | 0 | 0 | 0 | 0.5655665 | 0.1514349 | 0.3177366 | 0.1061485 | 0.6232201 | 0.9526638 | 0.3196313 | 0.9283764 | 0.60375 | 0.4049984 | 0.6183553 | 0.6691789 | 2.906237 | 0.7889444 | 0.7439991 | 0.8812394 | 1.253052 | 0.4684355 | 2.168439 | 0.8576636 | 0.6843871 | 5.869739 | 0.6869739 | 0.8544341 | 5.869739 | 0.6869739 | 0.8544341 | 0.3032235 | 0.8680482 | 0.2326719 | 0.7461328 | 0.4726601 | 0.4273059 | 2.019704 | 0.3019704 | 0.6688418 | 2.019704 | 0.3019704 | 0.6688418 | 2.460669 | 0.9367674 | 0.7110386 | 6.660777 | 0.7660777 | 0.8694649 | 6.660777 | 0.7660777 | 0.8694649 | 2.706897 | 0.3706897 | 0.7302326 | 2.706897 | 0.3706897 | 0.7302326 | 1 | 0.2 | 0.5 | 1.455022 | 0.4706897 | 0.4034124 | 0.5750916 | 0.1388092 | 0.2124542 | 0.1779843 | 0.4379605 | 1.185514 | 1.185514 | 1.444349 | 3.909703 | 3.909703 | 1.588878 | 1.588878 | 0.5869739 | 0.4969825 | 1.34528 | 1.34528 | 0.5467131 | 0.5467131 | 0.2019704 | 1.803004 | 1.803004 | 0.6660777 | 0.2706897 | 1.93578 | 0.7866883 | 0.2906237 | 0.2906237 | 0.2385424 | 0.08812394 | 0.08812394 | 0.2168439 | 0.2168439 | 0.5869739 | 0.08207947 | 0.03032235 | 0.03032235 | 0.07461328 | 0.07461328 | 0.2019704 | 0.2460669 | 0.2460669 | 0.6660777 | 0.2706897 | 755.24 | 735.11 | 470 | 24 |  |  |  |  | Hot Rolling | 400 |  |  | Single | 470 | 1 | [5 empty] | Water Quenching | Single | 120 | 24 | [6 empty] | Hot rolled until thickness 4mm. | 518 | 456 | 0.8803089 | 11.6%
817 | 11.27 | 1.73 | 1.8 | 0.15 | 0 | 0 | 0 | 0 | 0 | 0 | 0 | 0 | 0.7377239 | 0.1308165 | 0.3540427 | 0.1063701 | 0.7892568 | 0.9568771 | 0.3465424 | 0.9434141 | 0.7483412 | 0.2523225 | 0.7849023 | 0.5425177 | 3.507295 | 0.9969338 | 0.7781375 | 1.15364 | 1.44819 | 0.5356698 | 2.331274 | 1.10851 | 0.6998145 | 7.757515 | 0.8757515 | 0.8858124 | 7.757515 | 0.8757515 | 0.8858124 | 0.3289258 | 0.8936204 | 0.2475125 | 0.6646928 | 0.5539409 | 0.3992886 | 2.211823 | 0.3211823 | 0.6886503 | 2.211823 | 0.3211823 | 0.6886503 | 2.020799 | 1.005197 | 0.6689617 | 6.724382 | 0.7724382 | 0.8705398 | 6.724382 | 0.7724382 | 0.8705398 | 3.327586 | 0.4327586 | 0.7689243 | 3.327586 | 0.4327586 | 0.7689243 | 1 | 0.2 | 0.5 | 1.669372 | 0.5327586 | 0.4646966 | 0.6245955 | 0.1324943 | 0.1877023 | 0.2551647 | 0.5156365 | 1.715825 | 1.715825 | 1.567638 | 5.216449 | 5.216449 | 2.58138 | 2.58138 | 0.7757515 | 0.4469648 | 1.487314 | 1.487314 | 0.7360031 | 0.7360031 | 0.2211823 | 2.237596 | 2.237596 | 0.6724382 | 0.3327586 | 2.358439 | 1.167083 | 0.3507295 | 0.3507295 | 0.3838836 | 0.115364 | 0.115364 | 0.2331274 | 0.2331274 | 0.7757515 | 0.1094529 | 0.03289258 | 0.03289258 | 0.06646928 | 0.06646928 | 0.2211823 | 0.2020799 | 0.2020799 | 0.6724382 | 0.3327586 | 755.24 | 735.11 | 470 | 24 |  |  |  |  | Hot Rolling | 400 |  |  | Single | 470 | 1 | [5 empty] | Water Quenching | Single | 120 | 24 | [6 empty] | Hot rolled until thickness 4mm. | 573 | 519 | 0.9057592 | 13.1%
818 | 9.14 | 1.46 | 2.11 | 0.14 | 0 | 0 | 0 | 0 | 0 | 0 | 0 | 0 | 0.632744 | 0.1028996 | 0.3147143 | 0.1066702 | 0.6963068 | 1 | 0.3170494 | 0.9358297 | 0.6482397 | 0.3900895 | 0.7044346 | 0.622833 | 3.572885 | 0.8289762 | 0.7813197 | 0.8400449 | 1.41872 | 0.456535 | 2.041649 | 0.9649368 | 0.6712309 | 6.476954 | 0.7476954 | 0.8662557 | 6.476954 | 0.7476954 | 0.8662557 | 0.2351167 | 0.9523055 | 0.1903599 | 0.5714286 | 0.4985222 | 0.3636364 | 1.812808 | 0.2812808 | 0.6444834 | 1.812808 | 0.2812808 | 0.6444834 | 2.430404 | 1.088266 | 0.7084892 | 7.710247 | 0.8710247 | 0.8851927 | 7.710247 | 0.8710247 | 0.8851927 | 3.172414 | 0.4172414 | 0.7603306 | 3.172414 | 0.4172414 | 0.7603306 | 1 | 0.2 | 0.5 | 1.600001 | 0.5172414 | 0.4048094 | 0.6133333 | 0.1133004 | 0.1933333 | 0.152284 | 0.3701117 | 1.174147 | 1.174147 | 1.574162 | 4.993892 | 4.993892 | 2.054758 | 2.054758 | 0.6476954 | 0.4405856 | 1.39772 | 1.39772 | 0.5750977 | 0.5750977 | 0.1812808 | 2.44601 | 2.44601 | 0.7710247 | 0.3172414 | 2.754783 | 1.133467 | 0.3572885 | 0.3572885 | 0.266497 | 0.08400449 | 0.08400449 | 0.2041649 | 0.2041649 | 0.6476954 | 0.07458874 | 0.02351167 | 0.02351167 | 0.05714286 | 0.05714286 | 0.1812808 | 0.2430404 | 0.2430404 | 0.7710247 | 0.3172414 | 755.24 | 735.11 | 470 | 24 |  |  |  |  | Hot Rolling | 400 |  |  | Single | 470 | 1 | [5 empty] | Water Quenching | Single | 120 | 24 | [6 empty] | Hot rolled until thickness 4mm. | 576 | 520 | 0.9027778 | 13.2%
819 | 9.68 | 1.55 | 1.28 | 0.15 | 0 | 0 | 0 | 0 | 0 | 0 | 0 | 0 | 0.6144039 | 0.1502213 | 0.2871689 | 0.1061615 | 0.6834289 | 0.9427686 | 0.278866 | 0.9496985 | 0.6306161 | 0.2853209 | 0.6664661 | 0.5747709 | 3.495507 | 0.8747416 | 0.7775557 | 1.341361 | 1.187227 | 0.5728981 | 2.044005 | 1.012919 | 0.6714854 | 6.801603 | 0.7801603 | 0.8718212 | 6.801603 | 0.7801603 | 0.8718212 | 0.3837387 | 0.7016484 | 0.2773202 | 0.584752 | 0.5273399 | 0.3689865 | 1.945813 | 0.2945813 | 0.6605351 | 1.945813 | 0.2945813 | 0.6605351 | 1.523829 | 0.8398258 | 0.6037766 | 5.070671 | 0.6070671 | 0.8352736 | 5.070671 | 0.6070671 | 0.8352736 | 3.327586 | 0.4327586 | 0.7689243 | 3.327586 | 0.4327586 | 0.7689243 | 1 | 0.2 | 0.5 | 1.381809 | 0.5327586 | 0.4922246 | 0.6245955 | 0.1408164 | 0.1877023 | 0.2610038 | 0.3977251 | 1.323465 | 1.323465 | 1.036448 | 3.448869 | 3.448869 | 2.263292 | 2.263292 | 0.6801603 | 0.2965085 | 0.9866577 | 0.9866577 | 0.647486 | 0.647486 | 0.1945813 | 1.68731 | 1.68731 | 0.5070671 | 0.3327586 | 1.772457 | 1.16316 | 0.3495507 | 0.3495507 | 0.4463496 | 0.1341361 | 0.1341361 | 0.2044005 | 0.2044005 | 0.6801603 | 0.1276924 | 0.03837387 | 0.03837387 | 0.0584752 | 0.0584752 | 0.1945813 | 0.1523829 | 0.1523829 | 0.5070671 | 0.3327586 | 755.24 | 735.11 | 470 | 24 |  |  |  |  | Hot Rolling | 400 |  |  | Single | 470 | 1 | [5 empty] | Water Quenching | Single | 120 | 24 | [6 empty] | Hot rolled until thickness 4mm. | 558 | 488 | 0.874552 | 13.6%
820 | 8.24 | 1.7 | 1.66 | 0.17 | 0.21 | 0 | 0 | 0 | 0 | 0 | 0 | 0 | 0.6008939 | 0.1936275 | 0.3644545 | 0.1056951 | 0.6211401 | 0.9143569 | 0.3460795 | 0.6831926 | 0.6479392 | 0.4570037 | 0.61403 | 0.9281202 | 2.738595 | 0.8103359 | 0.7325199 | 0.9453302 | 1.221502 | 0.4859484 | 1.631661 | 0.9573803 | 0.6200119 | 1.448353 | 1.003423 | 0.5915621 | 5.935872 | 0.6935872 | 0.855822 | 0.345188 | 0.844664 | 0.2566095 | 0.5958023 | 0.5805419 | 0.373356 | 0.528867 | 0.6265848 | 0.3459209 | 2.167488 | 0.3167488 | 0.6842924 | 1.726023 | 0.9917083 | 0.6331652 | 1.532113 | 1.037751 | 0.6050729 | 6.279152 | 0.7279152 | 0.8626214 | 0.8876552 | 0.7736292 | 0.4702422 | 3.637931 | 0.4637931 | 0.7843866 | 4.098361 | 0.5098361 | 0.8038585 | 1.438251 | 0.8736292 | 0.4127146 | 0.4164159 | 0.150703 | 0.469119 | 0.2048991 | 0.3536606 | 0.3139287 | 1.286593 | 1.024545 | 0.9094427 | 3.727224 | 0.5269007 | 2.159429 | 2.432734 | 0.3741133 | 0.3320836 | 1.360998 | 0.1923982 | 0.7885171 | 0.8883146 | 0.5573722 | 2.284312 | 2.573423 | 1.490955 | 1.719606 | 0.9962821 | 1.122375 | 0.2738595 | 0.3439046 | 0.3874304 | 0.09453302 | 0.6687137 | 0.1631661 | 0.1448353 | 0.125577 | 0.1414705 | 0.0345188 | 0.2441813 | 0.05958023 | 0.0528867 | 0.7073864 | 0.1726023 | 0.1532113 | 0.08876552 | 755.24 | 735.11 | 470 | 24 |  |  |  |  | Hot Rolling | 400 |  |  | Single | 470 | 1 | [5 empty] | Water Quenching | Single | 120 | 24 | [6 empty] | Hot rolled until thickness 4mm. | 570 | 529 | 0.9280702 | 12.3%
821 | 9.09 | 1.56 | 1.5 | 0.16 | 0.21 | 0 | 0 | 0 | 0 | 0 | 0 | 0 | 0.6246769 | 0.1693758 | 0.3326184 | 0.1059557 | 0.6618263 | 0.9341645 | 0.3102994 | 0.7220273 | 0.6529882 | 0.3966665 | 0.6522721 | 0.9105017 | 3.28824 | 0.8407485 | 0.7668041 | 1.117251 | 1.221721 | 0.5276895 | 1.851088 | 0.9929652 | 0.6492567 | 1.573042 | 1.054525 | 0.611355 | 6.446894 | 0.7446894 | 0.8657158 | 0.3397718 | 0.7730909 | 0.2536042 | 0.562942 | 0.544335 | 0.360181 | 0.4783842 | 0.6058952 | 0.3235859 | 1.960591 | 0.2960591 | 0.6622296 | 1.656824 | 0.9253077 | 0.6236107 | 1.407958 | 0.9868679 | 0.5847103 | 5.770318 | 0.6770318 | 0.8522965 | 0.8497931 | 0.7581119 | 0.459399 | 3.482759 | 0.4482759 | 0.7769231 | 4.098361 | 0.5098361 | 0.8038585 | 1.41778 | 0.8581119 | 0.4547174 | 0.405863 | 0.138286 | 0.4776021 | 0.2190472 | 0.3629227 | 0.3084092 | 1.263972 | 1.068137 | 0.9076953 | 3.720063 | 0.5478526 | 2.245297 | 2.64217 | 0.3248354 | 0.2760429 | 1.131323 | 0.1666097 | 0.6828266 | 0.803521 | 0.4903576 | 2.009662 | 2.364884 | 1.42736 | 1.897419 | 1.145215 | 1.347639 | 0.328824 | 0.3891116 | 0.4578898 | 0.1117251 | 0.7586428 | 0.1851088 | 0.1573042 | 0.1183343 | 0.1392507 | 0.03397718 | 0.2307139 | 0.0562942 | 0.04783842 | 0.6790262 | 0.1656824 | 0.1407958 | 0.08497931 | 755.24 | 735.11 | 470 | 24 |  |  |  |  | Hot Rolling | 400 |  |  | Single | 470 | 1 | [5 empty] | Water Quenching | Single | 120 | 24 | [6 empty] | Hot rolled until thickness 4mm. | 595 | 531 | 0.892437 | 14.6%
874 | 6.56 | 2.42 | 2.83 | 0 | 0 | 0.17 | 0 | 0 | 0 | 0 | 0 | 0 | 0.625511 | 0.2375565 | 0.4979035 | 0.1052233 | 0.5740881 | 0.8737891 | 0.5112591 | 0.7262261 | 0.7161998 | 0.6112201 | 0.5864925 | 0.8965605 | 1.524311 | 0.8157379 | 0.6038523 | 0.4925852 | 1.492585 | 0.3300215 | 4.925852 | 0.5925852 | 0.8312479 | 4.925852 | 0.5925852 | 0.8312479 | 0.6192499 | 1.28804 | 0.3824301 | 0.3231527 | 1.323153 | 0.2442293 | 3.231527 | 0.4231527 | 0.7636787 | 3.231527 | 0.4231527 | 0.7636787 | 0.4062491 | 1.118607 | 0.2888884 | 10 | 1.1 | 0.9090909 | 10 | 1.1 | 0.9090909 | 1.257143 | 1.795455 | 0.556962 | 1 | 0.2 | 0.5 | 0.1257143 | 0.8954545 | 0.1116751 | 0.1257143 | 0.8954545 | 0.1116751 | 1.815738 | 0.9954545 | 0.2712865 | 0.1004566 | 0.1779732 | 0.1004566 | 0.1591802 | 1.591802 | 1.591802 | 0.2001123 | 4.925852 | 4.925852 | 0.6192499 | 0.4925852 | 0.06192499 | 0.06192499 | 3.231527 | 3.231527 | 0.4062491 | 0.3231527 | 0.04062491 | 0.04062491 | 1 | 0.1257143 | 0.1257143 | 0.01257143 | 1.524311 | 0.1524311 | 0.1524311 | 1.21252 | 0.04925852 | 0.04925852 | 0.3918291 | 0.4925852 | 3.918291 | 3.918291 | 0.03231527 | 0.03231527 | 0.2570533 | 0.3231527 | 2.570533 | 2.570533 | 1 | 7.954545 | 7.954545 | 0.7954545 | 780 | 730 | 465 | 24 |  |  |  |  | Hot Rolling |  |  |  | Single | 475 | 1 | [5 empty] | Water Quenching | Single | 120 | 24 | [6 empty] | HR to thickness 2mm. | 591.2 | 581.4 | 0.9834235 | 11.0%
875 | 6.38 | 2.3 | 2.73 | 0 | 0 | 0.2 | 0 | 0 | 50 | 0.063 | 0 | 0 | 0.6105603 | 0.2275018 | 0.4743763 | 0.1053313 | 0.5621283 | 0.8846764 | 0.488154 | 0.7177429 | 0.6916601 | 0.6208436 | 0.5742086 | 0.9051962 | 1.577387 | 0.7871822 | 0.6120102 | 0.4975879 | 1.449961 | 0.3322596 | 4.817635 | 0.5817635 | 0.8281089 | 4.817635 | 0.5817635 | 0.8281089 | 0.524693 | 1.399945 | 0.3441302 | 0.3154507 | 1.273617 | 0.2398043 | 3.054187 | 0.4054187 | 0.7533414 | 3.054187 | 0.4054187 | 0.7533414 | 0.3326342 | 1.223601 | 0.2496066 | 9.681979 | 1.068198 | 0.9063844 | 9.681979 | 1.068198 | 0.9063844 | 1.054473 | 1.88638 | 0.5132572 | 1 | 0.2 | 0.5 | 0.1089109 | 1.018182 | 0.09821429 | 0.1089109 | 1.018182 | 0.09821429 | 1.75538 | 1.118182 | 0.2744497 | 0.08943089 | 0.1739901 | 0.08943089 | 0.1519727 | 1.471396 | 1.471396 | 0.160251 | 4.664424 | 4.664424 | 0.5080066 | 0.4817635 | 0.0524693 | 0.0524693 | 2.957058 | 2.957058 | 0.3220558 | 0.3054187 | 0.03326342 | 0.03326342 | 0.9681979 | 0.1054473 | 0.1054473 | 0.01089109 | 1.527223 | 0.1577387 | 0.1577387 | 1.448328 | 0.04975879 | 0.04975879 | 0.4568761 | 0.4817635 | 4.423465 | 4.423465 | 0.03154507 | 0.03154507 | 0.2896411 | 0.3054187 | 2.804299 | 2.804299 | 0.9681979 | 8.889817 | 8.889817 | 0.9181818 | 780 | 730 | 465 | 24 |  |  |  |  | Hot Rolling |  |  |  | Single | 475 | 1 | [5 empty] | Water Quenching | Single | 120 | 48 | [6 empty] | HR to thickness 2mm. | 601.4 | 592.5 | 0.9852012 | 8.2%
876 | 6.32 | 2.31 | 2.53 | 0 | 0 | 0.2 | 0 | 0 | 50 | 0.121 | 0 | 0 | 0.5956042 | 0.2395833 | 0.4661978 | 0.1052015 | 0.5490069 | 0.8712528 | 0.4786124 | 0.7211655 | 0.678846 | 0.6051703 | 0.5551189 | 0.9057539 | 1.558037 | 0.7850529 | 0.6090753 | 0.5285869 | 1.38275 | 0.345801 | 4.781563 | 0.5781563 | 0.8270364 | 4.781563 | 0.5781563 | 0.8270364 | 0.5207643 | 1.396338 | 0.3424359 | 0.3392645 | 1.21149 | 0.2533215 | 3.068966 | 0.4068966 | 0.7542373 | 3.068966 | 0.4068966 | 0.7542373 | 0.3342438 | 1.225078 | 0.2505118 | 9.045936 | 1.004594 | 0.9004573 | 9.045936 | 1.004594 | 0.9004573 | 0.985201 | 1.822775 | 0.4962727 | 1 | 0.2 | 0.5 | 0.1089109 | 1.018182 | 0.09821429 | 0.1089109 | 1.018182 | 0.09821429 | 1.689647 | 1.118182 | 0.2829919 | 0.08943089 | 0.1816336 | 0.08943089 | 0.1622215 | 1.467445 | 1.467445 | 0.1598208 | 4.325372 | 4.325372 | 0.4710801 | 0.4781563 | 0.05207643 | 0.05207643 | 2.776167 | 2.776167 | 0.3023548 | 0.3068966 | 0.03342438 | 0.03342438 | 0.9045936 | 0.0985201 | 0.0985201 | 0.01089109 | 1.409391 | 0.1558037 | 0.1558037 | 1.430562 | 0.05285869 | 0.05285869 | 0.4853388 | 0.4781563 | 4.390344 | 4.390344 | 0.03392645 | 0.03392645 | 0.3115065 | 0.3068966 | 2.817868 | 2.817868 | 0.9045936 | 8.305814 | 8.305814 | 0.9181818 | 780 | 730 | 465 | 24 |  |  |  |  | Hot Rolling |  |  |  | Single | 475 | 1 | [5 empty] | Water Quenching | Single | 120 | 34 | [6 empty] | HR to thickness 2mm. | 602.5 | 595 | 0.9875519 | 9.0%
877 | 6.42 | 2.38 | 2.58 | 0 | 0 | 0.19 | 0 | 0 | 50 | 0.243 | 0 | 0 | 0.605328 | 0.2459822 | 0.4796892 | 0.1051328 | 0.5553804 | 0.8642584 | 0.4918497 | 0.7211058 | 0.6934758 | 0.6012663 | 0.5616096 | 0.9032537 | 1.526183 | 0.8014097 | 0.6041458 | 0.5259871 | 1.404663 | 0.3446865 | 4.841683 | 0.5841683 | 0.8288165 | 4.841683 | 0.5841683 | 0.8288165 | 0.5519017 | 1.361441 | 0.3556293 | 0.3446423 | 1.237736 | 0.2563078 | 3.172414 | 0.4172414 | 0.7603306 | 3.172414 | 0.4172414 | 0.7603306 | 0.3616223 | 1.194514 | 0.2655819 | 9.204947 | 1.020495 | 0.9020083 | 9.204947 | 1.020495 | 0.9020083 | 1.049269 | 1.797767 | 0.512021 | 1 | 0.2 | 0.5 | 0.1139896 | 0.9772727 | 0.1023256 | 0.1139896 | 0.9772727 | 0.1023256 | 1.721904 | 1.077273 | 0.2811819 | 0.092827 | 0.1842387 | 0.092827 | 0.1668649 | 1.535982 | 1.535982 | 0.1750861 | 4.456744 | 4.456744 | 0.5080226 | 0.4841683 | 0.05519017 | 0.05519017 | 2.92019 | 2.92019 | 0.3328714 | 0.3172414 | 0.03616223 | 0.03616223 | 0.9204947 | 0.1049269 | 0.1049269 | 0.01139896 | 1.404843 | 0.1526183 | 0.1526183 | 1.338879 | 0.05259871 | 0.05259871 | 0.4614341 | 0.4841683 | 4.247477 | 4.247477 | 0.03446423 | 0.03446423 | 0.3023453 | 0.3172414 | 2.783072 | 2.783072 | 0.9204947 | 8.075249 | 8.075249 | 0.8772727 | 780 | 730 | 465 | 24 |  |  |  |  | Hot Rolling |  |  |  | Single | 475 | 1 | [5 empty] | Water Quenching | Single | 120 | 34 | [6 empty] | HR to thickness 2mm. | 595.4 | 580 | 0.974135 | 11.2%
938 | 7.5 | 2.2 | 1.26 | 0.13 | 0 | 0 | 0 | 0 | 0 | 0 | 0 | 0 | 0.5375016 | 0.2743966 | 0.3950477 | 0.7854673 | 0.5522266 | 0.8239866 | 0.3913733 | 0.8564747 | 0.6226828 | 0.3895551 | 0.5229777 | 0.8093983 | 1.88927 | 0.8397386 | 0.6538918 | 1.096646 | 1.049805 | 0.5230478 | 1.819868 | 0.8508223 | 0.6453735 | 5.490982 | 0.6490982 | 0.8459401 | 5.490982 | 0.6490982 | 0.8459401 | 0.5804603 | 0.7913471 | 0.367273 | 0.9632653 | 0.5923645 | 0.4906445 | 2.906404 | 0.3906404 | 0.7440101 | 2.906404 | 0.3906404 | 0.7440101 | 1.659485 | 0.8024309 | 0.6239874 | 5.007067 | 0.6007067 | 0.8335294 | 5.007067 | 0.6007067 | 0.8335294 | 3.017241 | 0.4017241 | 0.751073 | 3.017241 | 0.4017241 | 0.751073 | 1 | 0.2 | 0.5 | 1.340445 | 0.5017241 | 0.4096386 | 0.6013746 | 0.2168238 | 0.1993127 | 0.3187297 | 0.5289272 | 1.595901 | 1.595901 | 0.9112203 | 2.749372 | 2.749372 | 1.656762 | 1.656762 | 0.5490982 | 0.4823134 | 1.455256 | 1.455256 | 0.8769322 | 0.8769322 | 0.2906404 | 1.510753 | 1.510753 | 0.5007067 | 0.3017241 | 0.9459702 | 0.5700384 | 0.188927 | 0.188927 | 0.3308847 | 0.1096646 | 0.1096646 | 0.1819868 | 0.1819868 | 0.5490982 | 0.1751389 | 0.05804603 | 0.05804603 | 0.09632653 | 0.09632653 | 0.2906404 | 0.1659485 | 0.1659485 | 0.5007067 | 0.3017241 | 755.24 | 735.11 | 455 | 24 |  |  |  |  | Hot and Cold Rolling | 460 |  |  | Single | 470 | 2 | [5 empty] | Water Quenching | Single | 120 | 24 | [6 empty] | HR Thickness to 6 mm + CR Thickness to 2 mm. | 638 | 556 | 0.8714734 | 10.2 %
939 | 7.6 | 2.1 | 1.3 | 0.15 | 0.3 | 0 | 0 | 0 | 0 | 0 | 0 | 0 | 0.5767947 | 0.2863075 | 0.4227914 | 0.998156 | 0.5611049 | 0.8212223 | 0.396156 | 0.5636252 | 0.6586335 | 0.4755935 | 0.5367735 | 0.9621963 | 2.012275 | 0.8309723 | 0.6680249 | 1.081185 | 1.068538 | 0.5195045 | 1.668207 | 0.8878688 | 0.6252165 | 1.023013 | 1.097733 | 0.5056878 | 5.551102 | 0.6551102 | 0.8473539 | 0.537295 | 0.7892896 | 0.3495068 | 0.8290155 | 0.6086207 | 0.4532578 | 0.5083863 | 0.818485 | 0.3370399 | 2.758621 | 0.3758621 | 0.733945 | 1.542943 | 0.8461862 | 0.6067548 | 0.9461958 | 1.056051 | 0.4861771 | 5.134276 | 0.6134276 | 0.8369816 | 0.613241 | 0.8753816 | 0.3801298 | 3.327586 | 0.4327586 | 0.7689243 | 5.42623 | 0.642623 | 0.8443878 | 1.3444 | 0.9753816 | 0.4129056 | 0.3411574 | 0.2051935 | 0.5563186 | 0.298258 | 0.460195 | 0.2822104 | 1.531339 | 0.8565034 | 0.525243 | 2.850089 | 0.3404163 | 1.847177 | 3.012155 | 0.4256394 | 0.2610195 | 1.416352 | 0.1691699 | 0.9179548 | 1.496891 | 0.3148548 | 1.708474 | 2.785976 | 1.805625 | 1.033157 | 0.6696017 | 1.091906 | 0.2012275 | 0.3597737 | 0.5866758 | 0.1081185 | 0.9052073 | 0.1668207 | 0.1023013 | 0.1787895 | 0.2915486 | 0.0537295 | 0.4498429 | 0.08290155 | 0.05083863 | 0.8372362 | 0.1542943 | 0.09461958 | 0.0613241 | 755.24 | 735.11 | 455 | 24 |  |  |  |  | Hot and Cold Rolling | 460 |  |  | Single | 470 | 2 | [5 empty] | Water Quenching | Single | 120 | 24 | [6 empty] | HR Thickness to 6 mm + CR Thickness to 2 mm. | 657 | 619 | 0.9421613 | 11.1%
940 | 7.5 | 2.2 | 1.26 | 0.13 | 0 | 0 | 0 | 0 | 0 | 0 | 0 | 0 | 0.5375016 | 0.2743966 | 0.3950477 | 0.7854673 | 0.5522266 | 0.8239866 | 0.3913733 | 0.8564747 | 0.6226828 | 0.3895551 | 0.5229777 | 0.8093983 | 1.88927 | 0.8397386 | 0.6538918 | 1.096646 | 1.049805 | 0.5230478 | 1.819868 | 0.8508223 | 0.6453735 | 5.490982 | 0.6490982 | 0.8459401 | 5.490982 | 0.6490982 | 0.8459401 | 0.5804603 | 0.7913471 | 0.367273 | 0.9632653 | 0.5923645 | 0.4906445 | 2.906404 | 0.3906404 | 0.7440101 | 2.906404 | 0.3906404 | 0.7440101 | 1.659485 | 0.8024309 | 0.6239874 | 5.007067 | 0.6007067 | 0.8335294 | 5.007067 | 0.6007067 | 0.8335294 | 3.017241 | 0.4017241 | 0.751073 | 3.017241 | 0.4017241 | 0.751073 | 1 | 0.2 | 0.5 | 1.340445 | 0.5017241 | 0.4096386 | 0.6013746 | 0.2168238 | 0.1993127 | 0.3187297 | 0.5289272 | 1.595901 | 1.595901 | 0.9112203 | 2.749372 | 2.749372 | 1.656762 | 1.656762 | 0.5490982 | 0.4823134 | 1.455256 | 1.455256 | 0.8769322 | 0.8769322 | 0.2906404 | 1.510753 | 1.510753 | 0.5007067 | 0.3017241 | 0.9459702 | 0.5700384 | 0.188927 | 0.188927 | 0.3308847 | 0.1096646 | 0.1096646 | 0.1819868 | 0.1819868 | 0.5490982 | 0.1751389 | 0.05804603 | 0.05804603 | 0.09632653 | 0.09632653 | 0.2906404 | 0.1659485 | 0.1659485 | 0.5007067 | 0.3017241 | 755.24 | 735.11 | 455 | 24 |  |  |  |  | Hot and Cold Rolling | 460 |  |  | Single | 470 | 2 | [5 empty] | Water Quenching | Multiple | 120 | 6 | 160 | 20 |  |  |  |  | HR Thickness to 6 mm + CR Thickness to 2 mm. | 553 | 507 | 0.9168174 | 7.9%
941 | 7.6 | 2.1 | 1.3 | 0.15 | 0.3 | 0 | 0 | 0 | 0 | 0 | 0 | 0 | 0.5767947 | 0.2863075 | 0.4227914 | 0.998156 | 0.5611049 | 0.8212223 | 0.396156 | 0.5636252 | 0.6586335 | 0.4755935 | 0.5367735 | 0.9621963 | 2.012275 | 0.8309723 | 0.6680249 | 1.081185 | 1.068538 | 0.5195045 | 1.668207 | 0.8878688 | 0.6252165 | 1.023013 | 1.097733 | 0.5056878 | 5.551102 | 0.6551102 | 0.8473539 | 0.537295 | 0.7892896 | 0.3495068 | 0.8290155 | 0.6086207 | 0.4532578 | 0.5083863 | 0.818485 | 0.3370399 | 2.758621 | 0.3758621 | 0.733945 | 1.542943 | 0.8461862 | 0.6067548 | 0.9461958 | 1.056051 | 0.4861771 | 5.134276 | 0.6134276 | 0.8369816 | 0.613241 | 0.8753816 | 0.3801298 | 3.327586 | 0.4327586 | 0.7689243 | 5.42623 | 0.642623 | 0.8443878 | 1.3444 | 0.9753816 | 0.4129056 | 0.3411574 | 0.2051935 | 0.5563186 | 0.298258 | 0.460195 | 0.2822104 | 1.531339 | 0.8565034 | 0.525243 | 2.850089 | 0.3404163 | 1.847177 | 3.012155 | 0.4256394 | 0.2610195 | 1.416352 | 0.1691699 | 0.9179548 | 1.496891 | 0.3148548 | 1.708474 | 2.785976 | 1.805625 | 1.033157 | 0.6696017 | 1.091906 | 0.2012275 | 0.3597737 | 0.5866758 | 0.1081185 | 0.9052073 | 0.1668207 | 0.1023013 | 0.1787895 | 0.2915486 | 0.0537295 | 0.4498429 | 0.08290155 | 0.05083863 | 0.8372362 | 0.1542943 | 0.09461958 | 0.0613241 | 755.24 | 735.11 | 455 | 24 |  |  |  |  | Hot and Cold Rolling | 460 |  |  | Single | 470 | 2 | [5 empty] | Water Quenching | Multiple | 120 | 6 | 160 | 20 |  |  |  |  | HR Thickness to 6 mm + CR Thickness to 2 mm. | 556 | 513 | 0.9226619 | 10.3%
942 | 7.5 | 2.2 | 1.26 | 0.13 | 0 | 0 | 0 | 0 | 0 | 0 | 0 | 0 | 0.5375016 | 0.2743966 | 0.3950477 | 0.7854673 | 0.5522266 | 0.8239866 | 0.3913733 | 0.8564747 | 0.6226828 | 0.3895551 | 0.5229777 | 0.8093983 | 1.88927 | 0.8397386 | 0.6538918 | 1.096646 | 1.049805 | 0.5230478 | 1.819868 | 0.8508223 | 0.6453735 | 5.490982 | 0.6490982 | 0.8459401 | 5.490982 | 0.6490982 | 0.8459401 | 0.5804603 | 0.7913471 | 0.367273 | 0.9632653 | 0.5923645 | 0.4906445 | 2.906404 | 0.3906404 | 0.7440101 | 2.906404 | 0.3906404 | 0.7440101 | 1.659485 | 0.8024309 | 0.6239874 | 5.007067 | 0.6007067 | 0.8335294 | 5.007067 | 0.6007067 | 0.8335294 | 3.017241 | 0.4017241 | 0.751073 | 3.017241 | 0.4017241 | 0.751073 | 1 | 0.2 | 0.5 | 1.340445 | 0.5017241 | 0.4096386 | 0.6013746 | 0.2168238 | 0.1993127 | 0.3187297 | 0.5289272 | 1.595901 | 1.595901 | 0.9112203 | 2.749372 | 2.749372 | 1.656762 | 1.656762 | 0.5490982 | 0.4823134 | 1.455256 | 1.455256 | 0.8769322 | 0.8769322 | 0.2906404 | 1.510753 | 1.510753 | 0.5007067 | 0.3017241 | 0.9459702 | 0.5700384 | 0.188927 | 0.188927 | 0.3308847 | 0.1096646 | 0.1096646 | 0.1819868 | 0.1819868 | 0.5490982 | 0.1751389 | 0.05804603 | 0.05804603 | 0.09632653 | 0.09632653 | 0.2906404 | 0.1659485 | 0.1659485 | 0.5007067 | 0.3017241 | 755.24 | 735.11 | 455 | 24 |  |  |  |  | Hot and Cold Rolling | 460 |  |  | Single | 470 | 2 | [5 empty] | Water Quenching | Multiple | 120 | 24 | 170 | 1 | 120 | 24 |  |  | HR Thickness to 6 mm + CR Thickness to 2 mm. | 614 | 600 | 0.9771987 | 6%
943 | 7.6 | 2.1 | 1.3 | 0.15 | 0.3 | 0 | 0 | 0 | 0 | 0 | 0 | 0 | 0.5767947 | 0.2863075 | 0.4227914 | 0.998156 | 0.5611049 | 0.8212223 | 0.396156 | 0.5636252 | 0.6586335 | 0.4755935 | 0.5367735 | 0.9621963 | 2.012275 | 0.8309723 | 0.6680249 | 1.081185 | 1.068538 | 0.5195045 | 1.668207 | 0.8878688 | 0.6252165 | 1.023013 | 1.097733 | 0.5056878 | 5.551102 | 0.6551102 | 0.8473539 | 0.537295 | 0.7892896 | 0.3495068 | 0.8290155 | 0.6086207 | 0.4532578 | 0.5083863 | 0.818485 | 0.3370399 | 2.758621 | 0.3758621 | 0.733945 | 1.542943 | 0.8461862 | 0.6067548 | 0.9461958 | 1.056051 | 0.4861771 | 5.134276 | 0.6134276 | 0.8369816 | 0.613241 | 0.8753816 | 0.3801298 | 3.327586 | 0.4327586 | 0.7689243 | 5.42623 | 0.642623 | 0.8443878 | 1.3444 | 0.9753816 | 0.4129056 | 0.3411574 | 0.2051935 | 0.5563186 | 0.298258 | 0.460195 | 0.2822104 | 1.531339 | 0.8565034 | 0.525243 | 2.850089 | 0.3404163 | 1.847177 | 3.012155 | 0.4256394 | 0.2610195 | 1.416352 | 0.1691699 | 0.9179548 | 1.496891 | 0.3148548 | 1.708474 | 2.785976 | 1.805625 | 1.033157 | 0.6696017 | 1.091906 | 0.2012275 | 0.3597737 | 0.5866758 | 0.1081185 | 0.9052073 | 0.1668207 | 0.1023013 | 0.1787895 | 0.2915486 | 0.0537295 | 0.4498429 | 0.08290155 | 0.05083863 | 0.8372362 | 0.1542943 | 0.09461958 | 0.0613241 | 755.24 | 735.11 | 455 | 24 |  |  |  |  | Hot and Cold Rolling | 460 |  |  | Single | 470 | 2 | [5 empty] | Water Quenching | Multiple | 120 | 24 | 170 | 1 | 120 | 24 |  |  | HR Thickness to 6 mm + CR Thickness to 2 mm. | 650 | 630 | 0.9692308 | 9 %
946 | 7.6 | 2.1 | 1.3 | 0.15 | 0.3 | 0 | 0 | 0 | 0 | 0 | 0 | 0 | 0.5767947 | 0.2863075 | 0.4227914 | 0.998156 | 0.5611049 | 0.8212223 | 0.396156 | 0.5636252 | 0.6586335 | 0.4755935 | 0.5367735 | 0.9621963 | 2.012275 | 0.8309723 | 0.6680249 | 1.081185 | 1.068538 | 0.5195045 | 1.668207 | 0.8878688 | 0.6252165 | 1.023013 | 1.097733 | 0.5056878 | 5.551102 | 0.6551102 | 0.8473539 | 0.537295 | 0.7892896 | 0.3495068 | 0.8290155 | 0.6086207 | 0.4532578 | 0.5083863 | 0.818485 | 0.3370399 | 2.758621 | 0.3758621 | 0.733945 | 1.542943 | 0.8461862 | 0.6067548 | 0.9461958 | 1.056051 | 0.4861771 | 5.134276 | 0.6134276 | 0.8369816 | 0.613241 | 0.8753816 | 0.3801298 | 3.327586 | 0.4327586 | 0.7689243 | 5.42623 | 0.642623 | 0.8443878 | 1.3444 | 0.9753816 | 0.4129056 | 0.3411574 | 0.2051935 | 0.5563186 | 0.298258 | 0.460195 | 0.2822104 | 1.531339 | 0.8565034 | 0.525243 | 2.850089 | 0.3404163 | 1.847177 | 3.012155 | 0.4256394 | 0.2610195 | 1.416352 | 0.1691699 | 0.9179548 | 1.496891 | 0.3148548 | 1.708474 | 2.785976 | 1.805625 | 1.033157 | 0.6696017 | 1.091906 | 0.2012275 | 0.3597737 | 0.5866758 | 0.1081185 | 0.9052073 | 0.1668207 | 0.1023013 | 0.1787895 | 0.2915486 | 0.0537295 | 0.4498429 | 0.08290155 | 0.05083863 | 0.8372362 | 0.1542943 | 0.09461958 | 0.0613241 | 755.24 | 735.11 | 455 | 24 |  |  |  |  | Hot and Cold Rolling | 460 |  |  | Reinforced | 470 | 1 |  | 485 | 1 |  |  | Water Quenching | Single | 120 | 24 | [6 empty] | HR Thickness to 6 mm + CR Thickness to 2 mm. | 730.7 | 665.8 | 0.9111811 | 8.9 %
947 | 7.6 | 2.1 | 1.3 | 0.15 | 0.3 | 0 | 0 | 0 | 0 | 0 | 0 | 0 | 0.5767947 | 0.2863075 | 0.4227914 | 0.998156 | 0.5611049 | 0.8212223 | 0.396156 | 0.5636252 | 0.6586335 | 0.4755935 | 0.5367735 | 0.9621963 | 2.012275 | 0.8309723 | 0.6680249 | 1.081185 | 1.068538 | 0.5195045 | 1.668207 | 0.8878688 | 0.6252165 | 1.023013 | 1.097733 | 0.5056878 | 5.551102 | 0.6551102 | 0.8473539 | 0.537295 | 0.7892896 | 0.3495068 | 0.8290155 | 0.6086207 | 0.4532578 | 0.5083863 | 0.818485 | 0.3370399 | 2.758621 | 0.3758621 | 0.733945 | 1.542943 | 0.8461862 | 0.6067548 | 0.9461958 | 1.056051 | 0.4861771 | 5.134276 | 0.6134276 | 0.8369816 | 0.613241 | 0.8753816 | 0.3801298 | 3.327586 | 0.4327586 | 0.7689243 | 5.42623 | 0.642623 | 0.8443878 | 1.3444 | 0.9753816 | 0.4129056 | 0.3411574 | 0.2051935 | 0.5563186 | 0.298258 | 0.460195 | 0.2822104 | 1.531339 | 0.8565034 | 0.525243 | 2.850089 | 0.3404163 | 1.847177 | 3.012155 | 0.4256394 | 0.2610195 | 1.416352 | 0.1691699 | 0.9179548 | 1.496891 | 0.3148548 | 1.708474 | 2.785976 | 1.805625 | 1.033157 | 0.6696017 | 1.091906 | 0.2012275 | 0.3597737 | 0.5866758 | 0.1081185 | 0.9052073 | 0.1668207 | 0.1023013 | 0.1787895 | 0.2915486 | 0.0537295 | 0.4498429 | 0.08290155 | 0.05083863 | 0.8372362 | 0.1542943 | 0.09461958 | 0.0613241 | 755.24 | 735.11 | 455 | 24 |  |  |  |  | Hot and Cold Rolling | 460 |  |  | Reinforced | 470 | 1 |  | 485 | 1 |  |  | Water Quenching | Multiple | 120 | 6 | 160 | 20 |  |  |  |  | HR Thickness to 6 mm + CR Thickness to 2 mm. | 560.3 | 515.2 | 0.9195074 | 10.1 %
948 | 7.6 | 2.1 | 1.3 | 0.15 | 0.3 | 0 | 0 | 0 | 0 | 0 | 0 | 0 | 0.5767947 | 0.2863075 | 0.4227914 | 0.998156 | 0.5611049 | 0.8212223 | 0.396156 | 0.5636252 | 0.6586335 | 0.4755935 | 0.5367735 | 0.9621963 | 2.012275 | 0.8309723 | 0.6680249 | 1.081185 | 1.068538 | 0.5195045 | 1.668207 | 0.8878688 | 0.6252165 | 1.023013 | 1.097733 | 0.5056878 | 5.551102 | 0.6551102 | 0.8473539 | 0.537295 | 0.7892896 | 0.3495068 | 0.8290155 | 0.6086207 | 0.4532578 | 0.5083863 | 0.818485 | 0.3370399 | 2.758621 | 0.3758621 | 0.733945 | 1.542943 | 0.8461862 | 0.6067548 | 0.9461958 | 1.056051 | 0.4861771 | 5.134276 | 0.6134276 | 0.8369816 | 0.613241 | 0.8753816 | 0.3801298 | 3.327586 | 0.4327586 | 0.7689243 | 5.42623 | 0.642623 | 0.8443878 | 1.3444 | 0.9753816 | 0.4129056 | 0.3411574 | 0.2051935 | 0.5563186 | 0.298258 | 0.460195 | 0.2822104 | 1.531339 | 0.8565034 | 0.525243 | 2.850089 | 0.3404163 | 1.847177 | 3.012155 | 0.4256394 | 0.2610195 | 1.416352 | 0.1691699 | 0.9179548 | 1.496891 | 0.3148548 | 1.708474 | 2.785976 | 1.805625 | 1.033157 | 0.6696017 | 1.091906 | 0.2012275 | 0.3597737 | 0.5866758 | 0.1081185 | 0.9052073 | 0.1668207 | 0.1023013 | 0.1787895 | 0.2915486 | 0.0537295 | 0.4498429 | 0.08290155 | 0.05083863 | 0.8372362 | 0.1542943 | 0.09461958 | 0.0613241 | 755.24 | 735.11 | 455 | 24 |  |  |  |  | Hot and Cold Rolling | 460 |  |  | Reinforced | 470 | 1 |  | 485 | 1 |  |  | Water Quenching | Multiple | 120 | 24 | 170 | 1 | 120 | 24 |  |  | HR Thickness to 6 mm + CR Thickness to 2 mm. | 652.1 | 632.4 | 0.9697899 | 8.6 %
980 | 4.2 | 2.8 | 0 | 0 | 0 | 0 | 0 | 0 | 47 | 0.4 | 0 | 0 | 0.3122491 | 0.4641136 | 0.4098352 | 0.1027931 | 0.29887 | 0.6353972 | 0.4045105 | 0.8522525 | 0.4296637 | 0.414645 | 0.2180032 | 0.8696588 | 0.9245764 | 0.7300117 | 0.4804051 | 3.507014 | 0.4507014 | 0.7781236 | 3.507014 | 0.4507014 | 0.7781236 | 3.507014 | 0.4507014 | 0.7781236 | 3.507014 | 0.4507014 | 0.7781236 | 3.793103 | 0.4793103 | 0.7913669 | 3.793103 | 0.4793103 | 0.7913669 | 3.793103 | 0.4793103 | 0.7913669 | 3.793103 | 0.4793103 | 0.7913669 | 1 | 0.2 | 0.5 | 1 | 0.2 | 0.5 | 1 | 0.2 | 0.5 | 1 | 0.2 | 0.5 | 1 | 0.2 | 0.5 | 1 | 0.2 | 0.5 | 0.8300117 | 0.3 | 0.4225258 | 0.3333333 | 0.4569939 | 0.3333333 | 1.330247 | 1.330247 | 1.330247 | 1.330247 | 0.3507014 | 0.3507014 | 0.3507014 | 0.3507014 | 0.3507014 | 0.3507014 | 0.3793103 | 0.3793103 | 0.3793103 | 0.3793103 | 0.3793103 | 0.3793103 | 0.1 | 0.1 | 0.1 | 0.1 | 0.09245764 | 0.09245764 | 0.09245764 | 0.09245764 | 0.3507014 | 0.3507014 | 0.3507014 | 0.3507014 | 0.3507014 | 0.3507014 | 0.3793103 | 0.3793103 | 0.3793103 | 0.3793103 | 0.3793103 | 0.3793103 | 0.1 | 0.1 | 0.1 | 0.1 | 755.24 | 735.11 | 460 | 6 | 465 | 24 |  |  | Hot Rolling | 460 |  |  | Single | 470 | 1 | [5 empty] | Water Quenching | Single | 150 | 20 | [6 empty] | 8 Passes | 418 | 376 | 0.8995215 | 14.3% |  | 147.7 HV
981 | 4.2 | 2.8 | 0.5 | 0 | 0 | 0 | 0 | 0 | 47 | 0.4 | 0 | 0 | 0.3430914 | 0.4390473 | 0.4360351 | 0.1030617 | 0.3236386 | 0.6644182 | 0.4352866 | 0.8363363 | 0.4761551 | 0.4621541 | 0.257486 | 0.8719783 | 0.9245764 | 0.7300117 | 0.4804051 | 1.354004 | 0.609712 | 0.5751919 | 3.507014 | 0.4507014 | 0.7781236 | 3.507014 | 0.4507014 | 0.7781236 | 3.507014 | 0.4507014 | 0.7781236 | 1.464459 | 0.6383209 | 0.5942314 | 3.793103 | 0.4793103 | 0.7913669 | 3.793103 | 0.4793103 | 0.7913669 | 3.793103 | 0.4793103 | 0.7913669 | 2.590106 | 0.3590106 | 0.7214567 | 2.590106 | 0.3590106 | 0.7214567 | 2.590106 | 0.3590106 | 0.7214567 | 1 | 0.2 | 0.5 | 1 | 0.2 | 0.5 | 1 | 0.2 | 0.5 | 0.9890223 | 0.3 | 0.354594 | 0.3333333 | 0.3835205 | 0.3333333 | 0.5135877 | 1.330247 | 1.330247 | 1.330247 | 0.9083538 | 0.9083538 | 0.9083538 | 0.3507014 | 0.3507014 | 0.3507014 | 0.982454 | 0.982454 | 0.982454 | 0.3793103 | 0.3793103 | 0.3793103 | 0.2590106 | 0.2590106 | 0.2590106 | 0.1 | 0.2394751 | 0.09245764 | 0.09245764 | 0.09245764 | 0.1354004 | 0.1354004 | 0.1354004 | 0.3507014 | 0.3507014 | 0.3507014 | 0.1464459 | 0.1464459 | 0.1464459 | 0.3793103 | 0.3793103 | 0.3793103 | 0.2590106 | 0.2590106 | 0.2590106 | 0.1 | 755.24 | 735.11 | 460 | 6 | 465 | 24 |  |  | Hot Rolling | 460 |  |  | Single | 470 | 1 | [5 empty] | Water Quenching | Single | 150 | 12 | [6 empty] | 8 Passes | 470 | 416 | 0.8851064 | 15.4% |  | 155.7 HV
982 | 4.2 | 2.8 | 1 | 0 | 0 | 0 | 0 | 0 | 47 | 0.4 | 0 | 0 | 0.3739829 | 0.4140455 | 0.4614279 | 0.1033297 | 0.3483435 | 0.6933646 | 0.4649303 | 0.8205169 | 0.5133797 | 0.5095412 | 0.2968674 | 0.8761676 | 0.9245764 | 0.7300117 | 0.4804051 | 0.838956 | 0.7687226 | 0.4562132 | 3.507014 | 0.4507014 | 0.7781236 | 3.507014 | 0.4507014 | 0.7781236 | 3.507014 | 0.4507014 | 0.7781236 | 0.907395 | 0.7973315 | 0.4757247 | 3.793103 | 0.4793103 | 0.7913669 | 3.793103 | 0.4793103 | 0.7913669 | 3.793103 | 0.4793103 | 0.7913669 | 4.180212 | 0.5180212 | 0.8069577 | 4.180212 | 0.5180212 | 0.8069577 | 4.180212 | 0.5180212 | 0.8069577 | 1 | 0.2 | 0.5 | 1 | 0.2 | 0.5 | 1 | 0.2 | 0.5 | 1.148033 | 0.3 | 0.3054803 | 0.3333333 | 0.3304002 | 0.3333333 | 0.3182247 | 1.330247 | 1.330247 | 1.330247 | 1.466006 | 1.466006 | 1.466006 | 0.3507014 | 0.3507014 | 0.3507014 | 1.585598 | 1.585598 | 1.585598 | 0.3793103 | 0.3793103 | 0.3793103 | 0.4180212 | 0.4180212 | 0.4180212 | 0.1 | 0.3864925 | 0.09245764 | 0.09245764 | 0.09245764 | 0.0838956 | 0.0838956 | 0.0838956 | 0.3507014 | 0.3507014 | 0.3507014 | 0.0907395 | 0.0907395 | 0.0907395 | 0.3793103 | 0.3793103 | 0.3793103 | 0.4180212 | 0.4180212 | 0.4180212 | 0.1 | 755.24 | 735.11 | 460 | 6 | 465 | 24 |  |  | Hot Rolling | 460 |  |  | Single | 470 | 1 | [5 empty] | Water Quenching | Single | 150 | 10 | [6 empty] | 8 Passes | 477 | 428 | 0.8972746 | 14.7% |  | 158.9 HV
983 | 4.2 | 2.8 | 2.3 | 0 | 0 | 0 | 0 | 0 | 47 | 0.4 | 0 | 0 | 0.4545316 | 0.3493404 | 0.5240739 | 0.1040236 | 0.4122802 | 0.7682782 | 0.5373698 | 0.7798347 | 0.5963835 | 0.6321794 | 0.3987868 | 0.8873525 | 0.9245764 | 0.7300117 | 0.4804051 | 0.4217956 | 1.18215 | 0.296664 | 3.507014 | 0.4507014 | 0.7781236 | 3.507014 | 0.4507014 | 0.7781236 | 3.507014 | 0.4507014 | 0.7781236 | 0.4562041 | 1.210759 | 0.3132831 | 3.793103 | 0.4793103 | 0.7913669 | 3.793103 | 0.4793103 | 0.7913669 | 3.793103 | 0.4793103 | 0.7913669 | 8.314488 | 0.9314488 | 0.8926404 | 8.314488 | 0.9314488 | 0.8926404 | 8.314488 | 0.9314488 | 0.8926404 | 1 | 0.2 | 0.5 | 1 | 0.2 | 0.5 | 1 | 0.2 | 0.5 | 1.561461 | 0.3 | 0.2245983 | 0.3333333 | 0.2429202 | 0.3333333 | 0.1599914 | 1.330247 | 1.330247 | 1.330247 | 2.915902 | 2.915902 | 2.915902 | 0.3507014 | 0.3507014 | 0.3507014 | 3.153771 | 3.153771 | 3.153771 | 0.3793103 | 0.3793103 | 0.3793103 | 0.8314488 | 0.8314488 | 0.8314488 | 0.1 | 0.7687379 | 0.09245764 | 0.09245764 | 0.09245764 | 0.04217956 | 0.04217956 | 0.04217956 | 0.3507014 | 0.3507014 | 0.3507014 | 0.04562041 | 0.04562041 | 0.04562041 | 0.3793103 | 0.3793103 | 0.3793103 | 0.8314488 | 0.8314488 | 0.8314488 | 0.1 | 755.24 | 735.11 | 460 | 6 | 465 | 24 |  |  | Hot Rolling | 460 |  |  | Single | 470 | 1 | [5 empty] | Water Quenching | Single | 150 | 6 | [6 empty] | 8 Passes | 510 | 457 | 0.8960784 | 11.7% |  | 165.7 HV
1023 | 7.11 | 1.36 | 1.7 | 0.1 | 0 | 0.03 | 0.04 | 0.03 | 0 | 0 | 0 | 0 | 0.5107675 | 0.1284863 | 0.2671894 | 0.1063951 | 0.5668307 | 0.9412804 | 0.2680502 | 0.9232039 | 0.5397697 | 0.4791945 | 0.568435 | 0.7122823 | 3.157018 | 0.6921538 | 0.759443 | 0.8205147 | 1.166287 | 0.4507048 | 2.059985 | 0.7808237 | 0.673201 | 5.256513 | 0.6256513 | 0.8401666 | 2.360067 | 0.7483786 | 0.7023869 | 0.2599018 | 0.8071385 | 0.2062873 | 0.6525097 | 0.4216749 | 0.3948598 | 1.665025 | 0.2665025 | 0.6247689 | 0.7475621 | 0.3892297 | 0.4277743 | 2.510601 | 0.8958085 | 0.7151485 | 6.40636 | 0.740636 | 0.8649809 | 2.876325 | 0.8633633 | 0.7420237 | 2.551724 | 0.3551724 | 0.7184466 | 1.145672 | 0.4778997 | 0.5339456 | 0.4489796 | 0.3227273 | 0.3098592 | 1.33279 | 0.5778997 | 0.3943993 | 0.4415514 | 0.1249278 | 0.1730404 | 0.1366177 | 0.3429925 | 0.8752224 | 0.392957 | 1.319701 | 3.367512 | 1.511944 | 1.341317 | 0.602224 | 0.2360067 | 0.4180212 | 1.066675 | 0.4789152 | 0.4248684 | 0.1907572 | 0.07475621 | 1.634726 | 0.7339588 | 0.2876325 | 0.1145672 | 2.0225 | 0.8055839 | 0.3157018 | 0.703154 | 0.2093727 | 0.08205147 | 0.182751 | 0.2059985 | 0.4588148 | 1.170769 | 0.06631977 | 0.02599018 | 0.05788722 | 0.06525097 | 0.1453317 | 0.3708464 | 0.2510601 | 0.5591792 | 1.426871 | 0.5683386 | 755.24 | 735.11 | [6 empty] | Forge |  |  |  | Single | 474 | 5 | [5 empty] | Water Quenching | Single | 121 | 5.5 | 155 | 6.67 | [5 empty] | 575 | 528.4 | 0.9189565 | 6.43%