## Sheet1
ID | Composition | Phase | Article Title | DOI | Publication Type | Authors | Source Title | Document Type | Author Keywords | Keywords Plus | Publisher | Publication Date | Publication Year | Research Areas
1 | Al0.3CoCrCuFe | FCC | Recent Progress in High-entropy Alloys | 10.3166/acsm.31.633-648 | J | Yeh, JW | ANNALES DE CHIMIE-SCIENCE DES MATERIAUX | Article |  | NANOSTRUCTURED NITRIDE FILMS; WEAR-RESISTANCE; GLASSY ALLOY; MICROSTRUCTURE; BEHAVIORS; STRENGTH; SYSTEM | INT INFORMATION & ENGINEERING TECHNOLOGY ASSOC | NOV-DEC | 2006 | Chemistry; Materials Science
2 | Al0.5CoCrCuFe | FCC | Recent Progress in High-entropy Alloys | 10.3166/acsm.31.633-648 | J | Yeh, JW | ANNALES DE CHIMIE-SCIENCE DES MATERIAUX | Article |  | NANOSTRUCTURED NITRIDE FILMS; WEAR-RESISTANCE; GLASSY ALLOY; MICROSTRUCTURE; BEHAVIORS; STRENGTH; SYSTEM | INT INFORMATION & ENGINEERING TECHNOLOGY ASSOC | NOV-DEC | 2006 | Chemistry; Materials Science
3 | Al0.8CoCrCuFe | FCC + BCC | Recent Progress in High-entropy Alloys | 10.3166/acsm.31.633-648 | J | Yeh, JW | ANNALES DE CHIMIE-SCIENCE DES MATERIAUX | Article |  | NANOSTRUCTURED NITRIDE FILMS; WEAR-RESISTANCE; GLASSY ALLOY; MICROSTRUCTURE; BEHAVIORS; STRENGTH; SYSTEM | INT INFORMATION & ENGINEERING TECHNOLOGY ASSOC | NOV-DEC | 2006 | Chemistry; Materials Science
4 | Al1.3CoCrCuFe | FCC + BCC | Recent Progress in High-entropy Alloys | 10.3166/acsm.31.633-648 | J | Yeh, JW | ANNALES DE CHIMIE-SCIENCE DES MATERIAUX | Article |  | NANOSTRUCTURED NITRIDE FILMS; WEAR-RESISTANCE; GLASSY ALLOY; MICROSTRUCTURE; BEHAVIORS; STRENGTH; SYSTEM | INT INFORMATION & ENGINEERING TECHNOLOGY ASSOC | NOV-DEC | 2006 | Chemistry; Materials Science
5 | Al1.5CoCrCuFe | FCC + BCC | Recent Progress in High-entropy Alloys | 10.3166/acsm.31.633-648 | J | Yeh, JW | ANNALES DE CHIMIE-SCIENCE DES MATERIAUX | Article |  | NANOSTRUCTURED NITRIDE FILMS; WEAR-RESISTANCE; GLASSY ALLOY; MICROSTRUCTURE; BEHAVIORS; STRENGTH; SYSTEM | INT INFORMATION & ENGINEERING TECHNOLOGY ASSOC | NOV-DEC | 2006 | Chemistry; Materials Science
6 | Al1.8CoCrCuFe | FCC + BCC | Recent Progress in High-entropy Alloys | 10.3166/acsm.31.633-648 | J | Yeh, JW | ANNALES DE CHIMIE-SCIENCE DES MATERIAUX | Article |  | NANOSTRUCTURED NITRIDE FILMS; WEAR-RESISTANCE; GLASSY ALLOY; MICROSTRUCTURE; BEHAVIORS; STRENGTH; SYSTEM | INT INFORMATION & ENGINEERING TECHNOLOGY ASSOC | NOV-DEC | 2006 | Chemistry; Materials Science
7 | Al2.0CoCrCuFe | FCC + BCC | Recent Progress in High-entropy Alloys | 10.3166/acsm.31.633-648 | J | Yeh, JW | ANNALES DE CHIMIE-SCIENCE DES MATERIAUX | Article |  | NANOSTRUCTURED NITRIDE FILMS; WEAR-RESISTANCE; GLASSY ALLOY; MICROSTRUCTURE; BEHAVIORS; STRENGTH; SYSTEM | INT INFORMATION & ENGINEERING TECHNOLOGY ASSOC | NOV-DEC | 2006 | Chemistry; Materials Science
8 | Al2.3CoCrCuFe | FCC + BCC | Recent Progress in High-entropy Alloys | 10.3166/acsm.31.633-648 | J | Yeh, JW | ANNALES DE CHIMIE-SCIENCE DES MATERIAUX | Article |  | NANOSTRUCTURED NITRIDE FILMS; WEAR-RESISTANCE; GLASSY ALLOY; MICROSTRUCTURE; BEHAVIORS; STRENGTH; SYSTEM | INT INFORMATION & ENGINEERING TECHNOLOGY ASSOC | NOV-DEC | 2006 | Chemistry; Materials Science
9 | Al2.5CoCrCuFe | FCC + BCC | Recent Progress in High-entropy Alloys | 10.3166/acsm.31.633-648 | J | Yeh, JW | ANNALES DE CHIMIE-SCIENCE DES MATERIAUX | Article |  | NANOSTRUCTURED NITRIDE FILMS; WEAR-RESISTANCE; GLASSY ALLOY; MICROSTRUCTURE; BEHAVIORS; STRENGTH; SYSTEM | INT INFORMATION & ENGINEERING TECHNOLOGY ASSOC | NOV-DEC | 2006 | Chemistry; Materials Science
10 | Al2.8CoCrCuFe | BCC | Recent Progress in High-entropy Alloys | 10.3166/acsm.31.633-648 | J | Yeh, JW | ANNALES DE CHIMIE-SCIENCE DES MATERIAUX | Article |  | NANOSTRUCTURED NITRIDE FILMS; WEAR-RESISTANCE; GLASSY ALLOY; MICROSTRUCTURE; BEHAVIORS; STRENGTH; SYSTEM | INT INFORMATION & ENGINEERING TECHNOLOGY ASSOC | NOV-DEC | 2006 | Chemistry; Materials Science
11 | Al3.0CoCrCuFe | BCC | Recent Progress in High-entropy Alloys | 10.3166/acsm.31.633-648 | J | Yeh, JW | ANNALES DE CHIMIE-SCIENCE DES MATERIAUX | Article |  | NANOSTRUCTURED NITRIDE FILMS; WEAR-RESISTANCE; GLASSY ALLOY; MICROSTRUCTURE; BEHAVIORS; STRENGTH; SYSTEM | INT INFORMATION & ENGINEERING TECHNOLOGY ASSOC | NOV-DEC | 2006 | Chemistry; Materials Science
12 | AlCoCrCu0.5Fe | FCC + BCC | FCC and BCC equivalents in as-cast solid solutions of Al x Co y Cr z Cu 0.5 Fe v Ni w high-entropy alloys | 10.3166/acsm.31.669-684 | J | Ke, GY; Chen, SK; Hsu, T; Yeh, JW | ANNALES DE CHIMIE-SCIENCE DES MATERIAUX | Article |  | WEAR-RESISTANCE; MICROSTRUCTURE; ELEMENTS | ELSEVIER FRANCE-EDITIONS SCIENTIFIQUES MEDICALES ELSEVIER | NOV-DEC | 2006 | Chemistry; Materials Science
13 | AlCoCrCuFe | FCC + BCC | Alloying behavior in multi-component AlCoCrCuFe and NiCoCrCuFe high entropy alloys | 10.1016/j.msea.2011.11.044 | J | Praveen, S; Murty, BS; Kottada, RS | MATERIALS SCIENCE AND ENGINEERING A-STRUCTURAL MATERIALS PROPERTIES MICROSTRUCTURE AND PROCESSING | Article | High entropy alloys; Nanostructured materials; Mechanical alloying; Ordering; Hardness measurement; X-ray diffraction | SOLID-SOLUTION; SYSTEM; MICROSTRUCTURE; ELEMENTS; BINARY | ELSEVIER SCIENCE SA | FEB 1 | 2012 | Science & Technology - Other Topics; Materials Science; Metallurgy & Metallurgical Engineering
14 | AlCoCrCuFeMnNi | FCC + BCC | Effects of Mn, Ti and V on the microstructure and properties of AlCrFeCoNiCu high entropy alloy | 10.1016/j.msea.2008.08.025 | J | Li, BS; Wang, YR; Ren, MX; Yang, C; Fu, HZ | MATERIALS SCIENCE AND ENGINEERING A-STRUCTURAL MATERIALS PROPERTIES MICROSTRUCTURE AND PROCESSING | Article | High entropy alloy; Microstructure; Compressive properties | SYSTEM | ELSEVIER SCIENCE SA | DEC 20 | 2008 | Science & Technology - Other Topics; Materials Science; Metallurgy & Metallurgical Engineering
15 | Al0.125CoCrCuFeMnNiTiV | FCC + BCC | Microstructure and compressive properties of multicomponent Al x (TiVCrMnFeCoNiCu) 100 x high-entropy alloys | 10.1016/j.msea.2006.11.049 | J | Zhou, YJ; Zhang, Y; Wang, YL; Chen, GL | MATERIALS SCIENCE AND ENGINEERING A-STRUCTURAL MATERIALS PROPERTIES MICROSTRUCTURE AND PROCESSING | Article | high-entropy alloy; microstructure; compressive properties |  | ELSEVIER SCIENCE SA | APR 25 | 2007 | Science & Technology - Other Topics; Materials Science; Metallurgy & Metallurgical Engineering
16 | Al0.25CoCrCuFeMnNiTiV | BCC | Microstructure and compressive properties of multicomponent Al x (TiVCrMnFeCoNiCu) 100 x high-entropy alloys | 10.1016/j.msea.2006.11.049 | J | Zhou, YJ; Zhang, Y; Wang, YL; Chen, GL | MATERIALS SCIENCE AND ENGINEERING A-STRUCTURAL MATERIALS PROPERTIES MICROSTRUCTURE AND PROCESSING | Article | high-entropy alloy; microstructure; compressive properties |  | ELSEVIER SCIENCE SA | APR 25 | 2007 | Science & Technology - Other Topics; Materials Science; Metallurgy & Metallurgical Engineering
17 | Al0.67CoCrCuFeMnNiTiV | FCC + BCC | Microstructure and compressive properties of multicomponent Al x (TiVCrMnFeCoNiCu) 100 x high-entropy alloys | 10.1016/j.msea.2006.11.049 | J | Zhou, YJ; Zhang, Y; Wang, YL; Chen, GL | MATERIALS SCIENCE AND ENGINEERING A-STRUCTURAL MATERIALS PROPERTIES MICROSTRUCTURE AND PROCESSING | Article | high-entropy alloy; microstructure; compressive properties |  | ELSEVIER SCIENCE SA | APR 25 | 2007 | Science & Technology - Other Topics; Materials Science; Metallurgy & Metallurgical Engineering
18 | AlCoCrCuFeMo0.2Ni | FCC + BCC | Microstructures and compressive properties of multicomponent AlCoCrCuFeNiMox alloys | 10.1016/j.jallcom.2010.03.074 | J | Zhu, JM; Zhang, HF; Fu, HM; Wang, AM; Li, H; Hu, ZQ | JOURNAL OF ALLOYS AND COMPOUNDS | Article | Rapid-solidification; Entropy; Microstructure; Mechanical properties | HIGH-ENTROPY ALLOYS; WEAR-RESISTANCE; TEMPERATURE; SYSTEM | ELSEVIER SCIENCE SA | MAY 14 | 2010 | Chemistry; Materials Science; Metallurgy & Metallurgical Engineering
19 | AlCoCrCuFeMo0.4Ni | FCC + BCC | Microstructures and compressive properties of multicomponent AlCoCrCuFeNiMox alloys | 10.1016/j.jallcom.2010.03.074 | J | Zhu, JM; Zhang, HF; Fu, HM; Wang, AM; Li, H; Hu, ZQ | JOURNAL OF ALLOYS AND COMPOUNDS | Article | Rapid-solidification; Entropy; Microstructure; Mechanical properties | HIGH-ENTROPY ALLOYS; WEAR-RESISTANCE; TEMPERATURE; SYSTEM | ELSEVIER SCIENCE SA | MAY 14 | 2010 | Chemistry; Materials Science; Metallurgy & Metallurgical Engineering
20 | AlCoCrCuFeMo0.6Ni | FCC + BCC | Microstructures and compressive properties of multicomponent AlCoCrCuFeNiMox alloys | 10.1016/j.jallcom.2010.03.074 | J | Zhu, JM; Zhang, HF; Fu, HM; Wang, AM; Li, H; Hu, ZQ | JOURNAL OF ALLOYS AND COMPOUNDS | Article | Rapid-solidification; Entropy; Microstructure; Mechanical properties | HIGH-ENTROPY ALLOYS; WEAR-RESISTANCE; TEMPERATURE; SYSTEM | ELSEVIER SCIENCE SA | MAY 14 | 2010 | Chemistry; Materials Science; Metallurgy & Metallurgical Engineering
21 | AlCoCrCuFeMo0.8Ni | FCC + BCC | Microstructures and compressive properties of multicomponent AlCoCrCuFeNiMox alloys | 10.1016/j.jallcom.2010.03.074 | J | Zhu, JM; Zhang, HF; Fu, HM; Wang, AM; Li, H; Hu, ZQ | JOURNAL OF ALLOYS AND COMPOUNDS | Article | Rapid-solidification; Entropy; Microstructure; Mechanical properties | HIGH-ENTROPY ALLOYS; WEAR-RESISTANCE; TEMPERATURE; SYSTEM | ELSEVIER SCIENCE SA | MAY 14 | 2010 | Chemistry; Materials Science; Metallurgy & Metallurgical Engineering
22 | AlCoCrCuFeMoNi | FCC + BCC | Effect of Al content on the microstructure and properties of CoCrCuFeNiMoAlx high entropy alloy | 10.1016/j.mtcomm.2022.103918 | J | Wang, HQ; Lu, KF; Fan, SC; Liu, YF; Zhao, YF; Yin, FS | MATERIALS TODAY COMMUNICATIONS | Article | High entropy alloy; Cu segregation; Microstructure; Mechanical properties; Corrosion resistance | MECHANICAL-PROPERTIES; CORROSION BEHAVIOR | ELSEVIER | AUG | 2022 | Materials Science
23 | AlCoCrCuFeNbW | FCC | Machine learning and predicting phase formations in high entropy alloys | 10.1103/physrevmaterials.3.095005 | J | Li, Y; Guo, WL | PHYSICAL REVIEW MATERIALS | Article |  | SOLID-SOLUTION PHASE; MECHANICAL-PROPERTIES; MICROSTRUCTURE; THERMODYNAMICS; EXPLORATION; BEHAVIOR | AMER PHYSICAL SOC | SEP 20 | 2019 | Materials Science
24 | Al0.25CoCrCu0.75FeNi | FCC | Machine learning and predicting phase formations in high entropy alloys | 10.1103/physrevmaterials.3.095005 | J | Li, Y; Guo, WL | PHYSICAL REVIEW MATERIALS | Article |  | SOLID-SOLUTION PHASE; MECHANICAL-PROPERTIES; MICROSTRUCTURE; THERMODYNAMICS; EXPLORATION; BEHAVIOR | AMER PHYSICAL SOC | SEP 20 | 2019 | Materials Science
25 | Al0.3CoCrCu0.5FeNi | FCC + BCC | Machine learning and predicting phase formations in high entropy alloys | 10.1103/physrevmaterials.3.095005 | J | Li, Y; Guo, WL | PHYSICAL REVIEW MATERIALS | Article |  | SOLID-SOLUTION PHASE; MECHANICAL-PROPERTIES; MICROSTRUCTURE; THERMODYNAMICS; EXPLORATION; BEHAVIOR | AMER PHYSICAL SOC | SEP 20 | 2019 | Materials Science
26 | Al0.3CoCrCuFeNi | FCC | Microstructure characterization of AlxCoCrCuFeNi high-entropy alloy system with multiprincipal elements | 10.1007/s11661-005-0283-0 | J | Tong, CJ; Chen, YL; Chen, SK; Yeh, JW; Shun, TT; Tsau, CH; Lin, SJ; Chang, SY | METALLURGICAL AND MATERIALS TRANSACTIONS A-PHYSICAL METALLURGY AND MATERIALS SCIENCE | Article |  | NI AMORPHOUS-ALLOYS; METALLIC-GLASS; WEAR-RESISTANCE; ZR; CU; TEMPERATURE | SPRINGER | APR | 2005 | Materials Science; Metallurgy & Metallurgical Engineering
27 | Al0.5CoCrCu0.5FeNi2 | FCC + BCC | Investigation of phases in Al_(23)Co_(15)Cr_(23)Cu_8Fe_(15)Ni_(16) and high entropy alloys and comparison with equilibrium phases predicted by Thermo-Calc | 10.1016/j.jallcom.2012.11.074 | J | Manzoni, A; Daoud, H; Mondal, S; van Smaalen, S; Völkl, R; Glatzel, U; Wanderka, N | JOURNAL OF ALLOYS AND COMPOUNDS | Article | High entropy alloys; Microstructure; Transmission electron microscopy; Atom probe tomography | FIELD-ION MICROSCOPY; DECOMPOSITION; SYSTEM | ELSEVIER SCIENCE SA | MAR 5 | 2013 | Chemistry; Materials Science; Metallurgy & Metallurgical Engineering
28 | Al0.5CoCrCuFeNi | FCC | On the elemental effect of AlCoCrCuFeNi high-entropy alloy system | 10.1016/j.matlet.2006.03.140 | J | Tung, CC; Yeh, JW; Shun, TT; Chen, SK; Huang, YS; Chen, HC | MATERIALS LETTERS | Article | high-entropy alloy; elemental effect; microstructure; hardness | WEAR-RESISTANCE; MICROSTRUCTURE | ELSEVIER | JAN | 2007 | Materials Science; Physics
29 | Al0.75CoCrCu0.25FeNi | FCC + BCC | Phase transformation induced by lattice distortion in multiprincipal component?CoCrFeNiCuxAl1?xCoCrFeNiCuxAl1?x?solid-solution alloys | 10.1063/1.2938690 | J | Zhou, YJ; Zhang, Y; Wang, FJ; Chen, GL | APPLIED PHYSICS LETTERS | Article |  | MICROSTRUCTURE; NUCLEATION; SYSTEM; GLASS | AIP Publishing | JUN 16 | 2008 | Physics
30 | Al0.8CoCrCuFeNi | FCC + BCC | Microstructure characterization of AlxCoCrCuFeNi high-entropy alloy system with multiprincipal elements | 10.1007/s11661-005-0283-0 | J | Tong, CJ; Chen, YL; Chen, SK; Yeh, JW; Shun, TT; Tsau, CH; Lin, SJ; Chang, SY | METALLURGICAL AND MATERIALS TRANSACTIONS A-PHYSICAL METALLURGY AND MATERIALS SCIENCE | Article |  | NI AMORPHOUS-ALLOYS; METALLIC-GLASS; WEAR-RESISTANCE; ZR; CU; TEMPERATURE | SPRINGER | APR | 2005 | Materials Science; Metallurgy & Metallurgical Engineering
31 | Al1.3CoCrCuFeNi | FCC + BCC | Microstructure characterization of AlxCoCrCuFeNi high-entropy alloy system with multiprincipal elements | 10.1007/s11661-005-0283-0 | J | Tong, CJ; Chen, YL; Chen, SK; Yeh, JW; Shun, TT; Tsau, CH; Lin, SJ; Chang, SY | METALLURGICAL AND MATERIALS TRANSACTIONS A-PHYSICAL METALLURGY AND MATERIALS SCIENCE | Article |  | NI AMORPHOUS-ALLOYS; METALLIC-GLASS; WEAR-RESISTANCE; ZR; CU; TEMPERATURE | SPRINGER | APR | 2005 | Materials Science; Metallurgy & Metallurgical Engineering
32 | Al1.4Co0.9Cr1.4Cu0.5Fe0.9Ni | FCC + BCC | Investigation of phases in Al_(23)Co_(15)Cr_(23)Cu_8Fe_(15)Ni_(16) and high entropy alloys and comparison with equilibrium phases predicted by Thermo-Calc | 10.1016/j.jallcom.2012.11.074 | J | Manzoni, A; Daoud, H; Mondal, S; van Smaalen, S; Völkl, R; Glatzel, U; Wanderka, N | JOURNAL OF ALLOYS AND COMPOUNDS | Article | High entropy alloys; Microstructure; Transmission electron microscopy; Atom probe tomography | FIELD-ION MICROSCOPY; DECOMPOSITION; SYSTEM | ELSEVIER SCIENCE SA | MAR 5 | 2013 | Chemistry; Materials Science; Metallurgy & Metallurgical Engineering
33 | Al1.5CoCrCu0.5FeNi | FCC + BCC | FCC and BCC equivalents in as-cast solid solutions of Al x Co y Cr z Cu 0.5 Fe v Ni w high-entropy alloys | 10.3166/acsm.31.669-684 | J | Ke, GY; Chen, SK; Hsu, T; Yeh, JW | ANNALES DE CHIMIE-SCIENCE DES MATERIAUX | Article |  | WEAR-RESISTANCE; MICROSTRUCTURE; ELEMENTS | ELSEVIER FRANCE-EDITIONS SCIENTIFIQUES MEDICALES ELSEVIER | NOV-DEC | 2006 | Chemistry; Materials Science
34 | Al1.5CoCrCuFeNi | FCC + BCC | Microstructure characterization of AlxCoCrCuFeNi high-entropy alloy system with multiprincipal elements | 10.1007/s11661-005-0283-0 | J | Tong, CJ; Chen, YL; Chen, SK; Yeh, JW; Shun, TT; Tsau, CH; Lin, SJ; Chang, SY | METALLURGICAL AND MATERIALS TRANSACTIONS A-PHYSICAL METALLURGY AND MATERIALS SCIENCE | Article |  | NI AMORPHOUS-ALLOYS; METALLIC-GLASS; WEAR-RESISTANCE; ZR; CU; TEMPERATURE | SPRINGER | APR | 2005 | Materials Science; Metallurgy & Metallurgical Engineering
35 | Al1.8CoCrCuFeNi | FCC + BCC | Microstructure characterization of AlxCoCrCuFeNi high-entropy alloy system with multiprincipal elements | 10.1007/s11661-005-0283-0 | J | Tong, CJ; Chen, YL; Chen, SK; Yeh, JW; Shun, TT; Tsau, CH; Lin, SJ; Chang, SY | METALLURGICAL AND MATERIALS TRANSACTIONS A-PHYSICAL METALLURGY AND MATERIALS SCIENCE | Article |  | NI AMORPHOUS-ALLOYS; METALLIC-GLASS; WEAR-RESISTANCE; ZR; CU; TEMPERATURE | SPRINGER | APR | 2005 | Materials Science; Metallurgy & Metallurgical Engineering
36 | Al2.3CoCrCuFeNi | FCC + BCC | Microstructure characterization of AlxCoCrCuFeNi high-entropy alloy system with multiprincipal elements | 10.1007/s11661-005-0283-0 | J | Tong, CJ; Chen, YL; Chen, SK; Yeh, JW; Shun, TT; Tsau, CH; Lin, SJ; Chang, SY | METALLURGICAL AND MATERIALS TRANSACTIONS A-PHYSICAL METALLURGY AND MATERIALS SCIENCE | Article |  | NI AMORPHOUS-ALLOYS; METALLIC-GLASS; WEAR-RESISTANCE; ZR; CU; TEMPERATURE | SPRINGER | APR | 2005 | Materials Science; Metallurgy & Metallurgical Engineering
37 | Al2.5CoCrCuFeNi | FCC + BCC | Microstructure characterization of AlxCoCrCuFeNi high-entropy alloy system with multiprincipal elements | 10.1007/s11661-005-0283-0 | J | Tong, CJ; Chen, YL; Chen, SK; Yeh, JW; Shun, TT; Tsau, CH; Lin, SJ; Chang, SY | METALLURGICAL AND MATERIALS TRANSACTIONS A-PHYSICAL METALLURGY AND MATERIALS SCIENCE | Article |  | NI AMORPHOUS-ALLOYS; METALLIC-GLASS; WEAR-RESISTANCE; ZR; CU; TEMPERATURE | SPRINGER | APR | 2005 | Materials Science; Metallurgy & Metallurgical Engineering
38 | Al2.8CoCrCuFeNi | FCC + BCC | Microstructure characterization of AlxCoCrCuFeNi high-entropy alloy system with multiprincipal elements | 10.1007/s11661-005-0283-0 | J | Tong, CJ; Chen, YL; Chen, SK; Yeh, JW; Shun, TT; Tsau, CH; Lin, SJ; Chang, SY | METALLURGICAL AND MATERIALS TRANSACTIONS A-PHYSICAL METALLURGY AND MATERIALS SCIENCE | Article |  | NI AMORPHOUS-ALLOYS; METALLIC-GLASS; WEAR-RESISTANCE; ZR; CU; TEMPERATURE | SPRINGER | APR | 2005 | Materials Science; Metallurgy & Metallurgical Engineering
39 | Al2CoCrCu0.5FeNi | FCC + BCC | FCC and BCC equivalents in as-cast solid solutions of Al x Co y Cr z Cu 0.5 Fe v Ni w high-entropy alloys | 10.3166/acsm.31.669-684 | J | Ke, GY; Chen, SK; Hsu, T; Yeh, JW | ANNALES DE CHIMIE-SCIENCE DES MATERIAUX | Article |  | WEAR-RESISTANCE; MICROSTRUCTURE; ELEMENTS | ELSEVIER FRANCE-EDITIONS SCIENTIFIQUES MEDICALES ELSEVIER | NOV-DEC | 2006 | Chemistry; Materials Science
40 | Al2CoCrCuFeNi | FCC + BCC | Microstructure characterization of AlxCoCrCuFeNi high-entropy alloy system with multiprincipal elements | 10.1007/s11661-005-0283-0 | J | Tong, CJ; Chen, YL; Chen, SK; Yeh, JW; Shun, TT; Tsau, CH; Lin, SJ; Chang, SY | METALLURGICAL AND MATERIALS TRANSACTIONS A-PHYSICAL METALLURGY AND MATERIALS SCIENCE | Article |  | NI AMORPHOUS-ALLOYS; METALLIC-GLASS; WEAR-RESISTANCE; ZR; CU; TEMPERATURE | SPRINGER | APR | 2005 | Materials Science; Metallurgy & Metallurgical Engineering
41 | Al2CoCrCuFeNi | FCC + BCC | Microstructure characterization of AlxCoCrCuFeNi high-entropy alloy system with multiprincipal elements | 10.1007/s11661-005-0283-0 | J | Tong, CJ; Chen, YL; Chen, SK; Yeh, JW; Shun, TT; Tsau, CH; Lin, SJ; Chang, SY | METALLURGICAL AND MATERIALS TRANSACTIONS A-PHYSICAL METALLURGY AND MATERIALS SCIENCE | Article |  | NI AMORPHOUS-ALLOYS; METALLIC-GLASS; WEAR-RESISTANCE; ZR; CU; TEMPERATURE | SPRINGER | APR | 2005 | Materials Science; Metallurgy & Metallurgical Engineering
42 | Al3CoCrCuFeNi | FCC + BCC | Recent Progress in High-entropy Alloys | 10.3166/acsm.31.633-648 | J | Yeh, JW | ANNALES DE CHIMIE-SCIENCE DES MATERIAUX | Article |  | NANOSTRUCTURED NITRIDE FILMS; WEAR-RESISTANCE; GLASSY ALLOY; MICROSTRUCTURE; BEHAVIORS; STRENGTH; SYSTEM | INT INFORMATION & ENGINEERING TECHNOLOGY ASSOC | NOV-DEC | 2006 | Chemistry; Materials Science
43 | AlCo0.5CrCu0.5FeNi | FCC + BCC | FCC and BCC equivalents in as-cast solid solutions of Al x Co y Cr z Cu 0.5 Fe v Ni w high-entropy alloys | 10.3166/acsm.31.669-684 | J | Ke, GY; Chen, SK; Hsu, T; Yeh, JW | ANNALES DE CHIMIE-SCIENCE DES MATERIAUX | Article |  | WEAR-RESISTANCE; MICROSTRUCTURE; ELEMENTS | ELSEVIER FRANCE-EDITIONS SCIENTIFIQUES MEDICALES ELSEVIER | NOV-DEC | 2006 | Chemistry; Materials Science
44 | AlCo0.5CrCuFeNi | FCC + BCC | On the elemental effect of AlCoCrCuFeNi high-entropy alloy system | 10.1016/j.matlet.2006.03.140 | J | Tung, CC; Yeh, JW; Shun, TT; Chen, SK; Huang, YS; Chen, HC | MATERIALS LETTERS | Article | high-entropy alloy; elemental effect; microstructure; hardness | WEAR-RESISTANCE; MICROSTRUCTURE | ELSEVIER | JAN | 2007 | Materials Science; Physics
45 | AlCo1.5CrCu0.5FeNi | FCC + BCC | FCC and BCC equivalents in as-cast solid solutions of Al x Co y Cr z Cu 0.5 Fe v Ni w high-entropy alloys | 10.3166/acsm.31.669-684 | J | Ke, GY; Chen, SK; Hsu, T; Yeh, JW | ANNALES DE CHIMIE-SCIENCE DES MATERIAUX | Article |  | WEAR-RESISTANCE; MICROSTRUCTURE; ELEMENTS | ELSEVIER FRANCE-EDITIONS SCIENTIFIQUES MEDICALES ELSEVIER | NOV-DEC | 2006 | Chemistry; Materials Science
46 | AlCo2CrCu0.5FeNi | FCC + BCC | FCC and BCC equivalents in as-cast solid solutions of Al x Co y Cr z Cu 0.5 Fe v Ni w high-entropy alloys | 10.3166/acsm.31.669-684 | J | Ke, GY; Chen, SK; Hsu, T; Yeh, JW | ANNALES DE CHIMIE-SCIENCE DES MATERIAUX | Article |  | WEAR-RESISTANCE; MICROSTRUCTURE; ELEMENTS | ELSEVIER FRANCE-EDITIONS SCIENTIFIQUES MEDICALES ELSEVIER | NOV-DEC | 2006 | Chemistry; Materials Science
47 | AlCo3.5CrCu0.5FeNi | FCC | FCC and BCC equivalents in as-cast solid solutions of Al x Co y Cr z Cu 0.5 Fe v Ni w high-entropy alloys | 10.3166/acsm.31.669-684 | J | Ke, GY; Chen, SK; Hsu, T; Yeh, JW | ANNALES DE CHIMIE-SCIENCE DES MATERIAUX | Article |  | WEAR-RESISTANCE; MICROSTRUCTURE; ELEMENTS | ELSEVIER FRANCE-EDITIONS SCIENTIFIQUES MEDICALES ELSEVIER | NOV-DEC | 2006 | Chemistry; Materials Science
48 | AlCo3CrCu0.5FeNi | FCC + BCC | FCC and BCC equivalents in as-cast solid solutions of Al x Co y Cr z Cu 0.5 Fe v Ni w high-entropy alloys | 10.3166/acsm.31.669-684 | J | Ke, GY; Chen, SK; Hsu, T; Yeh, JW | ANNALES DE CHIMIE-SCIENCE DES MATERIAUX | Article |  | WEAR-RESISTANCE; MICROSTRUCTURE; ELEMENTS | ELSEVIER FRANCE-EDITIONS SCIENTIFIQUES MEDICALES ELSEVIER | NOV-DEC | 2006 | Chemistry; Materials Science
49 | AlCoCr0.5Cu0.5FeNi | FCC + BCC | FCC and BCC equivalents in as-cast solid solutions of Al x Co y Cr z Cu 0.5 Fe v Ni w high-entropy alloys | 10.3166/acsm.31.669-684 | J | Ke, GY; Chen, SK; Hsu, T; Yeh, JW | ANNALES DE CHIMIE-SCIENCE DES MATERIAUX | Article |  | WEAR-RESISTANCE; MICROSTRUCTURE; ELEMENTS | ELSEVIER FRANCE-EDITIONS SCIENTIFIQUES MEDICALES ELSEVIER | NOV-DEC | 2006 | Chemistry; Materials Science
50 | AlCoCr0.5CuFeNi | FCC + BCC | On the elemental effect of AlCoCrCuFeNi high-entropy alloy system | 10.1016/j.matlet.2006.03.140 | J | Tung, CC; Yeh, JW; Shun, TT; Chen, SK; Huang, YS; Chen, HC | MATERIALS LETTERS | Article | high-entropy alloy; elemental effect; microstructure; hardness | WEAR-RESISTANCE; MICROSTRUCTURE | ELSEVIER | JAN | 2007 | Materials Science; Physics
51 | AlCoCr1.5Cu0.5FeNi | FCC + BCC | FCC and BCC equivalents in as-cast solid solutions of Al x Co y Cr z Cu 0.5 Fe v Ni w high-entropy alloys | 10.3166/acsm.31.669-684 | J | Ke, GY; Chen, SK; Hsu, T; Yeh, JW | ANNALES DE CHIMIE-SCIENCE DES MATERIAUX | Article |  | WEAR-RESISTANCE; MICROSTRUCTURE; ELEMENTS | ELSEVIER FRANCE-EDITIONS SCIENTIFIQUES MEDICALES ELSEVIER | NOV-DEC | 2006 | Chemistry; Materials Science
52 | AlCoCr2Cu0.5FeNi | FCC + BCC | FCC and BCC equivalents in as-cast solid solutions of Al x Co y Cr z Cu 0.5 Fe v Ni w high-entropy alloys | 10.3166/acsm.31.669-684 | J | Ke, GY; Chen, SK; Hsu, T; Yeh, JW | ANNALES DE CHIMIE-SCIENCE DES MATERIAUX | Article |  | WEAR-RESISTANCE; MICROSTRUCTURE; ELEMENTS | ELSEVIER FRANCE-EDITIONS SCIENTIFIQUES MEDICALES ELSEVIER | NOV-DEC | 2006 | Chemistry; Materials Science
53 | AlCoCrCu0.25FeNi | BCC | Solid-Solution Phase Formation Rules for Multi-component Alloys | 10.1002/adem.200700240 | J | Zhang, Y; Zhou, YJ; Lin, JP; Chen, GL; Liaw, PK | ADVANCED ENGINEERING MATERIALS | Article |  | GLASS-FORMING ABILITY; HIGH-ENTROPY ALLOYS; CRITICAL COOLING RATE; TRANSITION TEMPERATURE; MECHANICAL-PROPERTIES; THERMAL-STABILITY; AMORPHOUS-ALLOYS; MICROSTRUCTURE; CO; FABRICATION | WILEY-V C H VERLAG GMBH | JUN | 2008 | Materials Science
54 | AlCoCrCu0.5Fe0.5Ni | FCC + BCC | FCC and BCC equivalents in as-cast solid solutions of Al x Co y Cr z Cu 0.5 Fe v Ni w high-entropy alloys | 10.3166/acsm.31.669-684 | J | Ke, GY; Chen, SK; Hsu, T; Yeh, JW | ANNALES DE CHIMIE-SCIENCE DES MATERIAUX | Article |  | WEAR-RESISTANCE; MICROSTRUCTURE; ELEMENTS | ELSEVIER FRANCE-EDITIONS SCIENTIFIQUES MEDICALES ELSEVIER | NOV-DEC | 2006 | Chemistry; Materials Science
55 | AlCoCrCu0.5Fe1.5Ni | FCC + BCC | FCC and BCC equivalents in as-cast solid solutions of Al x Co y Cr z Cu 0.5 Fe v Ni w high-entropy alloys | 10.3166/acsm.31.669-684 | J | Ke, GY; Chen, SK; Hsu, T; Yeh, JW | ANNALES DE CHIMIE-SCIENCE DES MATERIAUX | Article |  | WEAR-RESISTANCE; MICROSTRUCTURE; ELEMENTS | ELSEVIER FRANCE-EDITIONS SCIENTIFIQUES MEDICALES ELSEVIER | NOV-DEC | 2006 | Chemistry; Materials Science
56 | AlCoCrCu0.5Fe2Ni | FCC + BCC | FCC and BCC equivalents in as-cast solid solutions of Al x Co y Cr z Cu 0.5 Fe v Ni w high-entropy alloys | 10.3166/acsm.31.669-684 | J | Ke, GY; Chen, SK; Hsu, T; Yeh, JW | ANNALES DE CHIMIE-SCIENCE DES MATERIAUX | Article |  | WEAR-RESISTANCE; MICROSTRUCTURE; ELEMENTS | ELSEVIER FRANCE-EDITIONS SCIENTIFIQUES MEDICALES ELSEVIER | NOV-DEC | 2006 | Chemistry; Materials Science
57 | AlCoCrCu0.5FeNi | FCC + BCC | On the elemental effect of AlCoCrCuFeNi high-entropy alloy system | 10.1016/j.matlet.2006.03.140 | J | Tung, CC; Yeh, JW; Shun, TT; Chen, SK; Huang, YS; Chen, HC | MATERIALS LETTERS | Article | high-entropy alloy; elemental effect; microstructure; hardness | WEAR-RESISTANCE; MICROSTRUCTURE | ELSEVIER | JAN | 2007 | Materials Science; Physics
58 | AlCoCrCu0.5FeNi1.5 | FCC + BCC | FCC and BCC equivalents in as-cast solid solutions of Al x Co y Cr z Cu 0.5 Fe v Ni w high-entropy alloys | 10.3166/acsm.31.669-684 | J | Ke, GY; Chen, SK; Hsu, T; Yeh, JW | ANNALES DE CHIMIE-SCIENCE DES MATERIAUX | Article |  | WEAR-RESISTANCE; MICROSTRUCTURE; ELEMENTS | ELSEVIER FRANCE-EDITIONS SCIENTIFIQUES MEDICALES ELSEVIER | NOV-DEC | 2006 | Chemistry; Materials Science
59 | AlCoCrCu0.5FeNi2 | FCC + BCC | FCC and BCC equivalents in as-cast solid solutions of Al x Co y Cr z Cu 0.5 Fe v Ni w high-entropy alloys | 10.3166/acsm.31.669-684 | J | Ke, GY; Chen, SK; Hsu, T; Yeh, JW | ANNALES DE CHIMIE-SCIENCE DES MATERIAUX | Article |  | WEAR-RESISTANCE; MICROSTRUCTURE; ELEMENTS | ELSEVIER FRANCE-EDITIONS SCIENTIFIQUES MEDICALES ELSEVIER | NOV-DEC | 2006 | Chemistry; Materials Science
60 | AlCoCrCu0.5FeNi2.5 | FCC + BCC | FCC and BCC equivalents in as-cast solid solutions of Al x Co y Cr z Cu 0.5 Fe v Ni w high-entropy alloys | 10.3166/acsm.31.669-684 | J | Ke, GY; Chen, SK; Hsu, T; Yeh, JW | ANNALES DE CHIMIE-SCIENCE DES MATERIAUX | Article |  | WEAR-RESISTANCE; MICROSTRUCTURE; ELEMENTS | ELSEVIER FRANCE-EDITIONS SCIENTIFIQUES MEDICALES ELSEVIER | NOV-DEC | 2006 | Chemistry; Materials Science
61 | AlCoCrCu0.5FeNi3 | FCC + BCC | FCC and BCC equivalents in as-cast solid solutions of Al x Co y Cr z Cu 0.5 Fe v Ni w high-entropy alloys | 10.3166/acsm.31.669-684 | J | Ke, GY; Chen, SK; Hsu, T; Yeh, JW | ANNALES DE CHIMIE-SCIENCE DES MATERIAUX | Article |  | WEAR-RESISTANCE; MICROSTRUCTURE; ELEMENTS | ELSEVIER FRANCE-EDITIONS SCIENTIFIQUES MEDICALES ELSEVIER | NOV-DEC | 2006 | Chemistry; Materials Science
62 | AlCoCrCuFe0.5Ni | FCC + BCC | On the elemental effect of AlCoCrCuFeNi high-entropy alloy system | 10.1016/j.matlet.2006.03.140 | J | Tung, CC; Yeh, JW; Shun, TT; Chen, SK; Huang, YS; Chen, HC | MATERIALS LETTERS | Article | high-entropy alloy; elemental effect; microstructure; hardness | WEAR-RESISTANCE; MICROSTRUCTURE | ELSEVIER | JAN | 2007 | Materials Science; Physics
63 | AlCoCrCuFeNi | FCC + BCC | Effects of Mn, Ti and V on the microstructure and properties of AlCrFeCoNiCu high entropy alloy | 10.1016/j.msea.2008.08.025 | J | Li, BS; Wang, YR; Ren, MX; Yang, C; Fu, HZ | MATERIALS SCIENCE AND ENGINEERING A-STRUCTURAL MATERIALS PROPERTIES MICROSTRUCTURE AND PROCESSING | Article | High entropy alloy; Microstructure; Compressive properties | SYSTEM | ELSEVIER SCIENCE SA | DEC 20 | 2008 | Science & Technology - Other Topics; Materials Science; Metallurgy & Metallurgical Engineering
64 | AlCoCrCuFeNi0.5 | FCC + BCC | On the elemental effect of AlCoCrCuFeNi high-entropy alloy system | 10.1016/j.matlet.2006.03.140 | J | Tung, CC; Yeh, JW; Shun, TT; Chen, SK; Huang, YS; Chen, HC | MATERIALS LETTERS | Article | high-entropy alloy; elemental effect; microstructure; hardness | WEAR-RESISTANCE; MICROSTRUCTURE | ELSEVIER | JAN | 2007 | Materials Science; Physics
65 | Cu0.5NiCoCrAl0.5Fe2 | FCC | FCC and BCC equivalents in as-cast solid solutions of Al[x]Co[y]Cr[z]Cu[0.5]Fe[v]Ni[w] high-entropy alloys | 10.3166/acsm.31.669-684 | J | Ke, GY; Chen, SK; Hsu, T; Yeh, JW | ANNALES DE CHIMIE-SCIENCE DES MATERIAUX | Article |  | WEAR-RESISTANCE; MICROSTRUCTURE; ELEMENTS | ELSEVIER FRANCE-EDITIONS SCIENTIFIQUES MEDICALES ELSEVIER | NOV-DEC | 2006 | Chemistry; Materials Science
66 | Cu0.5NiCoCrAl0.5Fe3 | FCC | FCC and BCC equivalents in as-cast solid solutions of Al[x]Co[y]Cr[z]Cu[0.5]Fe[v]Ni[w] high-entropy alloys | 10.3166/acsm.31.669-684 | J | Ke, GY; Chen, SK; Hsu, T; Yeh, JW | ANNALES DE CHIMIE-SCIENCE DES MATERIAUX | Article |  | WEAR-RESISTANCE; MICROSTRUCTURE; ELEMENTS | ELSEVIER FRANCE-EDITIONS SCIENTIFIQUES MEDICALES ELSEVIER | NOV-DEC | 2006 | Chemistry; Materials Science
67 | Cu0.5NiCoCrAl0.5Fe3.5 | FCC | FCC and BCC equivalents in as-cast solid solutions of Al[x]Co[y]Cr[z]Cu[0.5]Fe[v]Ni[w] high-entropy alloys | 10.3166/acsm.31.669-684 | J | Ke, GY; Chen, SK; Hsu, T; Yeh, JW | ANNALES DE CHIMIE-SCIENCE DES MATERIAUX | Article |  | WEAR-RESISTANCE; MICROSTRUCTURE; ELEMENTS | ELSEVIER FRANCE-EDITIONS SCIENTIFIQUES MEDICALES ELSEVIER | NOV-DEC | 2006 | Chemistry; Materials Science
68 | Cu0.5NiCoFeAl0.5Cr | FCC | FCC and BCC equivalents in as-cast solid solutions of Al[x]Co[y]Cr[z]Cu[0.5]Fe[v]Ni[w] high-entropy alloys | 10.3166/acsm.31.669-684 | J | Ke, GY; Chen, SK; Hsu, T; Yeh, JW | ANNALES DE CHIMIE-SCIENCE DES MATERIAUX | Article |  | WEAR-RESISTANCE; MICROSTRUCTURE; ELEMENTS | ELSEVIER FRANCE-EDITIONS SCIENTIFIQUES MEDICALES ELSEVIER | NOV-DEC | 2006 | Chemistry; Materials Science
69 | Cu0.75NiCoFeCrAl0.25 | FCC | Phase transformation induced by lattice distortion in multiprincipal component?CoCrFeNiCuxAl1?xCoCrFeNiCuxAl1?x?solid-solution alloys | 10.1063/1.2938690 | J | Zhou, YJ; Zhang, Y; Wang, FJ; Chen, GL | APPLIED PHYSICS LETTERS | Article |  | MICROSTRUCTURE; NUCLEATION; SYSTEM; GLASS | AIP Publishing | JUN 16 | 2008 | Physics
70 | FeCoNiCrCuAl1.0 | FCC + BCC | Microstructure characterization of Al?x?CoCrCuFeNi high-entropy alloy system with multiprincipal elements | 10.1007/s11661-005-0283-0 | J | Tong, CJ; Chen, YL; Chen, SK; Yeh, JW; Shun, TT; Tsau, CH; Lin, SJ; Chang, SY | METALLURGICAL AND MATERIALS TRANSACTIONS A-PHYSICAL METALLURGY AND MATERIALS SCIENCE | Article |  | NI AMORPHOUS-ALLOYS; METALLIC-GLASS; WEAR-RESISTANCE; ZR; CU; TEMPERATURE | SPRINGER | APR | 2005 | Materials Science; Metallurgy & Metallurgical Engineering
71 | FeCoNiCrCuAl0.3 | FCC | Microstructure characterization of Al?x?CoCrCuFeNi high-entropy alloy system with multiprincipal elements | 10.1007/s11661-005-0283-0 | J | Tong, CJ; Chen, YL; Chen, SK; Yeh, JW; Shun, TT; Tsau, CH; Lin, SJ; Chang, SY | METALLURGICAL AND MATERIALS TRANSACTIONS A-PHYSICAL METALLURGY AND MATERIALS SCIENCE | Article |  | NI AMORPHOUS-ALLOYS; METALLIC-GLASS; WEAR-RESISTANCE; ZR; CU; TEMPERATURE | SPRINGER | APR | 2005 | Materials Science; Metallurgy & Metallurgical Engineering
72 | FeCoNiCrCuAl0.5 | FCC | Microstructure characterization of Al?x?CoCrCuFeNi high-entropy alloy system with multiprincipal elements | 10.1007/s11661-005-0283-0 | J | Tong, CJ; Chen, YL; Chen, SK; Yeh, JW; Shun, TT; Tsau, CH; Lin, SJ; Chang, SY | METALLURGICAL AND MATERIALS TRANSACTIONS A-PHYSICAL METALLURGY AND MATERIALS SCIENCE | Article |  | NI AMORPHOUS-ALLOYS; METALLIC-GLASS; WEAR-RESISTANCE; ZR; CU; TEMPERATURE | SPRINGER | APR | 2005 | Materials Science; Metallurgy & Metallurgical Engineering
73 | FeCoNiCrCuAl0.8 | FCC + BCC | Microstructure characterization of Al?x?CoCrCuFeNi high-entropy alloy system with multiprincipal elements | 10.1007/s11661-005-0283-0 | J | Tong, CJ; Chen, YL; Chen, SK; Yeh, JW; Shun, TT; Tsau, CH; Lin, SJ; Chang, SY | METALLURGICAL AND MATERIALS TRANSACTIONS A-PHYSICAL METALLURGY AND MATERIALS SCIENCE | Article |  | NI AMORPHOUS-ALLOYS; METALLIC-GLASS; WEAR-RESISTANCE; ZR; CU; TEMPERATURE | SPRINGER | APR | 2005 | Materials Science; Metallurgy & Metallurgical Engineering
74 | FeCoNiCrCuAl1.5 | FCC + BCC | Microstructure characterization of Al?x?CoCrCuFeNi high-entropy alloy system with multiprincipal elements | 10.1007/s11661-005-0283-0 | J | Tong, CJ; Chen, YL; Chen, SK; Yeh, JW; Shun, TT; Tsau, CH; Lin, SJ; Chang, SY | METALLURGICAL AND MATERIALS TRANSACTIONS A-PHYSICAL METALLURGY AND MATERIALS SCIENCE | Article |  | NI AMORPHOUS-ALLOYS; METALLIC-GLASS; WEAR-RESISTANCE; ZR; CU; TEMPERATURE | SPRINGER | APR | 2005 | Materials Science; Metallurgy & Metallurgical Engineering
75 | FeCoNiCrCuAl2.0 | FCC + BCC | Microstructure characterization of Al?x?CoCrCuFeNi high-entropy alloy system with multiprincipal elements | 10.1007/s11661-005-0283-0 | J | Tong, CJ; Chen, YL; Chen, SK; Yeh, JW; Shun, TT; Tsau, CH; Lin, SJ; Chang, SY | METALLURGICAL AND MATERIALS TRANSACTIONS A-PHYSICAL METALLURGY AND MATERIALS SCIENCE | Article |  | NI AMORPHOUS-ALLOYS; METALLIC-GLASS; WEAR-RESISTANCE; ZR; CU; TEMPERATURE | SPRINGER | APR | 2005 | Materials Science; Metallurgy & Metallurgical Engineering
76 | FeCoNiCrCuAl2.3 | FCC + BCC | Microstructure characterization of Al?x?CoCrCuFeNi high-entropy alloy system with multiprincipal elements | 10.1007/s11661-005-0283-0 | J | Tong, CJ; Chen, YL; Chen, SK; Yeh, JW; Shun, TT; Tsau, CH; Lin, SJ; Chang, SY | METALLURGICAL AND MATERIALS TRANSACTIONS A-PHYSICAL METALLURGY AND MATERIALS SCIENCE | Article |  | NI AMORPHOUS-ALLOYS; METALLIC-GLASS; WEAR-RESISTANCE; ZR; CU; TEMPERATURE | SPRINGER | APR | 2005 | Materials Science; Metallurgy & Metallurgical Engineering
77 | FeCoNiCrCuAl2.8 | FCC + BCC | Microstructure characterization of Al?x?CoCrCuFeNi high-entropy alloy system with multiprincipal elements | 10.1007/s11661-005-0283-0 | J | Tong, CJ; Chen, YL; Chen, SK; Yeh, JW; Shun, TT; Tsau, CH; Lin, SJ; Chang, SY | METALLURGICAL AND MATERIALS TRANSACTIONS A-PHYSICAL METALLURGY AND MATERIALS SCIENCE | Article |  | NI AMORPHOUS-ALLOYS; METALLIC-GLASS; WEAR-RESISTANCE; ZR; CU; TEMPERATURE | SPRINGER | APR | 2005 | Materials Science; Metallurgy & Metallurgical Engineering
78 | FeCoNiCrCuAl3.0 | FCC + BCC | Microstructure characterization of Al?x?CoCrCuFeNi high-entropy alloy system with multiprincipal elements | 10.1007/s11661-005-0283-0 | J | Tong, CJ; Chen, YL; Chen, SK; Yeh, JW; Shun, TT; Tsau, CH; Lin, SJ; Chang, SY | METALLURGICAL AND MATERIALS TRANSACTIONS A-PHYSICAL METALLURGY AND MATERIALS SCIENCE | Article |  | NI AMORPHOUS-ALLOYS; METALLIC-GLASS; WEAR-RESISTANCE; ZR; CU; TEMPERATURE | SPRINGER | APR | 2005 | Materials Science; Metallurgy & Metallurgical Engineering
79 | CuAlNiCoCrFeSi | FCC + BCC | Anomalous decrease in X-ray diffraction intensities of Cu–Ni–Al–Co–Cr–Fe–Si alloy systems with multi-principal elements | 10.1016/j.matchemphys.2007.01.003 | J | Yeh, JW; Chang, SY; Hong, YD; Chen, SK; Lin, SJ | MATERIALS CHEMISTRY AND PHYSICS | Article | alloys; X-ray diffraction; temperature factor; lattice distortion | WEAR-RESISTANCE | ELSEVIER SCIENCE SA | MAY 15 | 2007 | Materials Science
80 | Al0.25CoCrCu0.5FeNiTi0.5 | FCC | Atomic packing efficiency and phase transition in a high entropy alloy | 10.1016/j.jallcom.2008.11.059 | J | Wang, FJ; Zhang, Y; Chen, GL | JOURNAL OF ALLOYS AND COMPOUNDS | Article | High entropy alloy; Atomic packing efficiency; Strength | MICROSTRUCTURE | ELSEVIER SCIENCE SA | JUN 10 | 2009 | Chemistry; Materials Science; Metallurgy & Metallurgical Engineering
81 | Al0.25CoCrCu0.75FeNiTi0.5 | FCC | Atomic packing efficiency and phase transition in a high entropy alloy | 10.1016/j.jallcom.2008.11.059 | J | Wang, FJ; Zhang, Y; Chen, GL | JOURNAL OF ALLOYS AND COMPOUNDS | Article | High entropy alloy; Atomic packing efficiency; Strength | MICROSTRUCTURE | ELSEVIER SCIENCE SA | JUN 10 | 2009 | Chemistry; Materials Science; Metallurgy & Metallurgical Engineering
82 | Al0.5CoCrCu0.5FeNiTi0.5 | FCC + BCC | Atomic packing efficiency and phase transition in a high entropy alloy | 10.1016/j.jallcom.2008.11.059 | J | Wang, FJ; Zhang, Y; Chen, GL | JOURNAL OF ALLOYS AND COMPOUNDS | Article | High entropy alloy; Atomic packing efficiency; Strength | MICROSTRUCTURE | ELSEVIER SCIENCE SA | JUN 10 | 2009 | Chemistry; Materials Science; Metallurgy & Metallurgical Engineering
83 | Al0.5CoCrCuFeNiTi | FCC + BCC | Microstructure and Properties of Al0.5CoCrCuFeNiTix?(x=0–2.0) High-Entropy Alloys | 10.1016/j.mseb.2009.05.024 | J | Chou, HP; Chang, YS; Chen, SK; Yeh, JW | MATERIALS SCIENCE AND ENGINEERING B-ADVANCED FUNCTIONAL SOLID-STATE MATERIALS | Article | Aluminum content; Electrical measurements; Thermal properties; High-entropy alloy | WEAR-RESISTANCE; RESISTIVITY; TRANSPORT; FCC | ELSEVIER | JUL 25 | 2009 | Materials Science; Physics
84 | Al0.5CoCrCuFeNiTi0.2 | FCC | Microstructure and Properties of Al0.5CoCrCuFeNiTix?(x=0–2.0) High-Entropy Alloys | 10.1016/j.mseb.2009.05.024 | J | Chou, HP; Chang, YS; Chen, SK; Yeh, JW | MATERIALS SCIENCE AND ENGINEERING B-ADVANCED FUNCTIONAL SOLID-STATE MATERIALS | Article | Aluminum content; Electrical measurements; Thermal properties; High-entropy alloy | WEAR-RESISTANCE; RESISTIVITY; TRANSPORT; FCC | ELSEVIER | JUL 25 | 2009 | Materials Science; Physics
85 | Al0.5CoCrCuFeNiTi0.4 | FCC + BCC | Microstructure and Properties of Al0.5CoCrCuFeNiTix?(x=0–2.0) High-Entropy Alloys | 10.1016/j.mseb.2009.05.024 | J | Chou, HP; Chang, YS; Chen, SK; Yeh, JW | MATERIALS SCIENCE AND ENGINEERING B-ADVANCED FUNCTIONAL SOLID-STATE MATERIALS | Article | Aluminum content; Electrical measurements; Thermal properties; High-entropy alloy | WEAR-RESISTANCE; RESISTIVITY; TRANSPORT; FCC | ELSEVIER | JUL 25 | 2009 | Materials Science; Physics
86 | Al0.5CoCrCuFeNiTi0.6 | FCC + BCC | Microstructure and Properties of Al0.5CoCrCuFeNiTix?(x=0–2.0) High-Entropy Alloys | 10.1016/j.mseb.2009.05.024 | J | Chou, HP; Chang, YS; Chen, SK; Yeh, JW | MATERIALS SCIENCE AND ENGINEERING B-ADVANCED FUNCTIONAL SOLID-STATE MATERIALS | Article | Aluminum content; Electrical measurements; Thermal properties; High-entropy alloy | WEAR-RESISTANCE; RESISTIVITY; TRANSPORT; FCC | ELSEVIER | JUL 25 | 2009 | Materials Science; Physics
87 | Al0.5CoCrCuFeNiTi0.8 | FCC + BCC | Microstructure and Properties of Al0.5CoCrCuFeNiTix?(x=0–2.0) High-Entropy Alloys | 10.1016/j.mseb.2009.05.024 | J | Chou, HP; Chang, YS; Chen, SK; Yeh, JW | MATERIALS SCIENCE AND ENGINEERING B-ADVANCED FUNCTIONAL SOLID-STATE MATERIALS | Article | Aluminum content; Electrical measurements; Thermal properties; High-entropy alloy | WEAR-RESISTANCE; RESISTIVITY; TRANSPORT; FCC | ELSEVIER | JUL 25 | 2009 | Materials Science; Physics
88 | Al0.5CoCrCuFeNiTi1.0 | FCC + BCC | Microstructure and Properties of Al0.5CoCrCuFeNiTix?(x=0–2.0) High-Entropy Alloys | 10.1016/j.mseb.2009.05.024 | J | Chou, HP; Chang, YS; Chen, SK; Yeh, JW | MATERIALS SCIENCE AND ENGINEERING B-ADVANCED FUNCTIONAL SOLID-STATE MATERIALS | Article | Aluminum content; Electrical measurements; Thermal properties; High-entropy alloy | WEAR-RESISTANCE; RESISTIVITY; TRANSPORT; FCC | ELSEVIER | JUL 25 | 2009 | Materials Science; Physics
89 | Al0.5CoCrCuFeNiTi1.2 | FCC + BCC | Microstructure and Properties of Al0.5CoCrCuFeNiTix?(x=0–2.0) High-Entropy Alloys | 10.1016/j.mseb.2009.05.024 | J | Chou, HP; Chang, YS; Chen, SK; Yeh, JW | MATERIALS SCIENCE AND ENGINEERING B-ADVANCED FUNCTIONAL SOLID-STATE MATERIALS | Article | Aluminum content; Electrical measurements; Thermal properties; High-entropy alloy | WEAR-RESISTANCE; RESISTIVITY; TRANSPORT; FCC | ELSEVIER | JUL 25 | 2009 | Materials Science; Physics
90 | Al0.5CoCrCuFeNiTi1.4 | FCC + BCC | Microstructure and Properties of Al0.5CoCrCuFeNiTix?(x=0–2.0) High-Entropy Alloys | 10.1016/j.mseb.2009.05.024 | J | Chou, HP; Chang, YS; Chen, SK; Yeh, JW | MATERIALS SCIENCE AND ENGINEERING B-ADVANCED FUNCTIONAL SOLID-STATE MATERIALS | Article | Aluminum content; Electrical measurements; Thermal properties; High-entropy alloy | WEAR-RESISTANCE; RESISTIVITY; TRANSPORT; FCC | ELSEVIER | JUL 25 | 2009 | Materials Science; Physics
91 | Al0.5CoCrCuFeNiTi1.6 | FCC + BCC | Microstructure and Properties of Al0.5CoCrCuFeNiTix?(x=0–2.0) High-Entropy Alloys | 10.1016/j.mseb.2009.05.024 | J | Chou, HP; Chang, YS; Chen, SK; Yeh, JW | MATERIALS SCIENCE AND ENGINEERING B-ADVANCED FUNCTIONAL SOLID-STATE MATERIALS | Article | Aluminum content; Electrical measurements; Thermal properties; High-entropy alloy | WEAR-RESISTANCE; RESISTIVITY; TRANSPORT; FCC | ELSEVIER | JUL 25 | 2009 | Materials Science; Physics
92 | Al0.5CoCrCuFeNiTi1.8 | FCC + BCC | Microstructure and Properties of Al0.5CoCrCuFeNiTix?(x=0–2.0) High-Entropy Alloys | 10.1016/j.mseb.2009.05.024 | J | Chou, HP; Chang, YS; Chen, SK; Yeh, JW | MATERIALS SCIENCE AND ENGINEERING B-ADVANCED FUNCTIONAL SOLID-STATE MATERIALS | Article | Aluminum content; Electrical measurements; Thermal properties; High-entropy alloy | WEAR-RESISTANCE; RESISTIVITY; TRANSPORT; FCC | ELSEVIER | JUL 25 | 2009 | Materials Science; Physics
93 | Al0.5CoCrCuFeNiTi2.0 | FCC + BCC | Microstructure and Properties of Al0.5CoCrCuFeNiTix?(x=0–2.0) High-Entropy Alloys | 10.1016/j.mseb.2009.05.024 | J | Chou, HP; Chang, YS; Chen, SK; Yeh, JW | MATERIALS SCIENCE AND ENGINEERING B-ADVANCED FUNCTIONAL SOLID-STATE MATERIALS | Article | Aluminum content; Electrical measurements; Thermal properties; High-entropy alloy | WEAR-RESISTANCE; RESISTIVITY; TRANSPORT; FCC | ELSEVIER | JUL 25 | 2009 | Materials Science; Physics
94 | Al0.5CrFeNiCoCuTi0.6 | FCC + BCC | Microstructure and Properties of Al0.5CoCrCuFeNiTix?(x=0–2.0) High-Entropy Alloys | 10.1016/j.mseb.2009.05.024 | J | Chou, HP; Chang, YS; Chen, SK; Yeh, JW | MATERIALS SCIENCE AND ENGINEERING B-ADVANCED FUNCTIONAL SOLID-STATE MATERIALS | Article | Aluminum content; Electrical measurements; Thermal properties; High-entropy alloy | WEAR-RESISTANCE; RESISTIVITY; TRANSPORT; FCC | ELSEVIER | JUL 25 | 2009 | Materials Science; Physics
95 | Al0.5CrFeNiCoCuTi0.8 | FCC + BCC | Microstructure and Properties of Al0.5CoCrCuFeNiTix?(x=0–2.0) High-Entropy Alloys | 10.1016/j.mseb.2009.05.024 | J | Chou, HP; Chang, YS; Chen, SK; Yeh, JW | MATERIALS SCIENCE AND ENGINEERING B-ADVANCED FUNCTIONAL SOLID-STATE MATERIALS | Article | Aluminum content; Electrical measurements; Thermal properties; High-entropy alloy | WEAR-RESISTANCE; RESISTIVITY; TRANSPORT; FCC | ELSEVIER | JUL 25 | 2009 | Materials Science; Physics
96 | Al0.75CoCrCu0.25FeNiTi0.5 | FCC + BCC | Atomic packing efficiency and phase transition in a high entropy alloy | 10.1016/j.jallcom.2008.11.059 | J | Wang, FJ; Zhang, Y; Chen, GL | JOURNAL OF ALLOYS AND COMPOUNDS | Article | High entropy alloy; Atomic packing efficiency; Strength | MICROSTRUCTURE | ELSEVIER SCIENCE SA | JUN 10 | 2009 | Chemistry; Materials Science; Metallurgy & Metallurgical Engineering
97 | AlCoCrCu0.25FeNiTi0.5 | FCC + BCC | Effect of Cu addition on the microstructure and mechanical properties of AlCoCrFeNiTi0.5?solid-solution alloy | 10.1016/j.jallcom.2007.11.110 | J | Zhou, YJ; Zhang, Y; Wang, FJ; Wang, YL; Chen, GL | JOURNAL OF ALLOYS AND COMPOUNDS | Article | Entropy; Solid solution; Component addition; Segregation |  | ELSEVIER SCIENCE SA | OCT 20 | 2008 | Chemistry; Materials Science; Metallurgy & Metallurgical Engineering
98 | AlCoCrCu0.5FeNiTi0.5 | FCC + BCC | Effect of Cu addition on the microstructure and mechanical properties of AlCoCrFeNiTi0.5?solid-solution alloy | 10.1016/j.jallcom.2007.11.110 | J | Zhou, YJ; Zhang, Y; Wang, FJ; Wang, YL; Chen, GL | JOURNAL OF ALLOYS AND COMPOUNDS | Article | Entropy; Solid solution; Component addition; Segregation |  | ELSEVIER SCIENCE SA | OCT 20 | 2008 | Chemistry; Materials Science; Metallurgy & Metallurgical Engineering
99 | AlCoCrCuFeNiTi | FCC + BCC | Effects of Mn, Ti and V on the microstructure and properties of AlCrFeCoNiCu high entropy alloy | 10.1016/j.msea.2008.08.025 | J | Li, BS; Wang, YR; Ren, MX; Yang, C; Fu, HZ | MATERIALS SCIENCE AND ENGINEERING A-STRUCTURAL MATERIALS PROPERTIES MICROSTRUCTURE AND PROCESSING | Article | High entropy alloy; Microstructure; Compressive properties | SYSTEM | ELSEVIER SCIENCE SA | DEC 20 | 2008 | Science & Technology - Other Topics; Materials Science; Metallurgy & Metallurgical Engineering
100 | Cu0.5Ti0.5CrFeCoNiAl0.5 | FCC + BCC | Atomic packing efficiency and phase transition in a high entropy alloy | 10.1016/j.jallcom.2008.11.059 | J | Wang, FJ; Zhang, Y; Chen, GL | JOURNAL OF ALLOYS AND COMPOUNDS | Article | High entropy alloy; Atomic packing efficiency; Strength | MICROSTRUCTURE | ELSEVIER SCIENCE SA | JUN 10 | 2009 | Chemistry; Materials Science; Metallurgy & Metallurgical Engineering
101 | AlCoCrCuFeNiTiV | FCC + BCC | Communication: Formation of Simple Crystal Structures in Cu-Co-Ni-Cr-Al-Fe-Ti-V Alloys with Multiprincipal Metallic Elements | 10.1007/s11661-006-0234-4 | J | Yeh, JW; Chen, SK; Gan, JY; Lin, SJ; Chin, TS; Shun, TT; Tsau, CH; Chang, SY | METALLURGICAL AND MATERIALS TRANSACTIONS A-PHYSICAL METALLURGY AND MATERIALS SCIENCE | Article |  | WEAR-RESISTANCE | SPRINGER | AUG | 2004 | Materials Science; Metallurgy & Metallurgical Engineering
102 | CuCoNiCrAlFeTiV | FCC + BCC | Formation of simple crystal structures in Cu-Co-Ni-Cr-Al-Fe-Ti-V alloys with multiprincipal metallic elements | 10.1007/s11661-006-0234-4 | J | Yeh, JW; Chen, SK; Gan, JY; Lin, SJ; Chin, TS; Shun, TT; Tsau, CH; Chang, SY | METALLURGICAL AND MATERIALS TRANSACTIONS A-PHYSICAL METALLURGY AND MATERIALS SCIENCE | Article |  | WEAR-RESISTANCE | SPRINGER | AUG | 2004 | Materials Science; Metallurgy & Metallurgical Engineering
103 | Al0.5CoCrCuFeNiV0.2 | FCC | Effect of vanadium addition on the microstructure, hardness, and wear resistance of Al0.5CoCrCuFeNi high-entropy alloy | 10.1007/s11661-006-0081-3 | J | Chen, MR; Lin, SJ; Yeh, JW; Chen, SK; Huang, YS; Chuang, MH | METALLURGICAL AND MATERIALS TRANSACTIONS A-PHYSICAL METALLURGY AND MATERIALS SCIENCE | Article |  | MULTIPRINCIPAL ELEMENTS; SYSTEM; DESIGN | SPRINGER | MAY | 2006 | Materials Science; Metallurgy & Metallurgical Engineering
104 | Al0.5CoCrCuFeNiV0.4 | FCC + BCC | Effect of vanadium addition on the microstructure, hardness, and wear resistance of Al0.5CoCrCuFeNi high-entropy alloy | 10.1007/s11661-006-0081-3 | J | Chen, MR; Lin, SJ; Yeh, JW; Chen, SK; Huang, YS; Chuang, MH | METALLURGICAL AND MATERIALS TRANSACTIONS A-PHYSICAL METALLURGY AND MATERIALS SCIENCE | Article |  | MULTIPRINCIPAL ELEMENTS; SYSTEM; DESIGN | SPRINGER | MAY | 2006 | Materials Science; Metallurgy & Metallurgical Engineering
105 | Al0.5CoCrCuFeNiV0.6 | FCC + BCC | Effect of vanadium addition on the microstructure, hardness, and wear resistance of Al0.5CoCrCuFeNi high-entropy alloy | 10.1007/s11661-006-0081-3 | J | Chen, MR; Lin, SJ; Yeh, JW; Chen, SK; Huang, YS; Chuang, MH | METALLURGICAL AND MATERIALS TRANSACTIONS A-PHYSICAL METALLURGY AND MATERIALS SCIENCE | Article |  | MULTIPRINCIPAL ELEMENTS; SYSTEM; DESIGN | SPRINGER | MAY | 2006 | Materials Science; Metallurgy & Metallurgical Engineering
106 | Al0.5CoCrCuFeNiV0.8 | FCC + BCC | Effect of vanadium addition on the microstructure, hardness, and wear resistance of Al0.5CoCrCuFeNi high-entropy alloy | 10.1007/s11661-006-0081-3 | J | Chen, MR; Lin, SJ; Yeh, JW; Chen, SK; Huang, YS; Chuang, MH | METALLURGICAL AND MATERIALS TRANSACTIONS A-PHYSICAL METALLURGY AND MATERIALS SCIENCE | Article |  | MULTIPRINCIPAL ELEMENTS; SYSTEM; DESIGN | SPRINGER | MAY | 2006 | Materials Science; Metallurgy & Metallurgical Engineering
107 | Al0.5CoCrCuFeNiV1.0 | FCC + BCC | Effect of vanadium addition on the microstructure, hardness, and wear resistance of Al0.5CoCrCuFeNi high-entropy alloy | 10.1007/s11661-006-0081-3 | J | Chen, MR; Lin, SJ; Yeh, JW; Chen, SK; Huang, YS; Chuang, MH | METALLURGICAL AND MATERIALS TRANSACTIONS A-PHYSICAL METALLURGY AND MATERIALS SCIENCE | Article |  | MULTIPRINCIPAL ELEMENTS; SYSTEM; DESIGN | SPRINGER | MAY | 2006 | Materials Science; Metallurgy & Metallurgical Engineering
108 | Al0.5CoCrCuFeNiV1.2 | FCC + BCC | Effect of vanadium addition on the microstructure, hardness, and wear resistance of Al0.5CoCrCuFeNi high-entropy alloy | 10.1007/s11661-006-0081-3 | J | Chen, MR; Lin, SJ; Yeh, JW; Chen, SK; Huang, YS; Chuang, MH | METALLURGICAL AND MATERIALS TRANSACTIONS A-PHYSICAL METALLURGY AND MATERIALS SCIENCE | Article |  | MULTIPRINCIPAL ELEMENTS; SYSTEM; DESIGN | SPRINGER | MAY | 2006 | Materials Science; Metallurgy & Metallurgical Engineering
109 | Al0.5CoCrCuFeNiV1.4 | FCC + BCC | Effect of vanadium addition on the microstructure, hardness, and wear resistance of Al0.5CoCrCuFeNi high-entropy alloy | 10.1007/s11661-006-0081-3 | J | Chen, MR; Lin, SJ; Yeh, JW; Chen, SK; Huang, YS; Chuang, MH | METALLURGICAL AND MATERIALS TRANSACTIONS A-PHYSICAL METALLURGY AND MATERIALS SCIENCE | Article |  | MULTIPRINCIPAL ELEMENTS; SYSTEM; DESIGN | SPRINGER | MAY | 2006 | Materials Science; Metallurgy & Metallurgical Engineering
110 | Al0.5CoCrCuFeNiV1.6 | FCC + BCC | Effect of vanadium addition on the microstructure, hardness, and wear resistance of Al0.5CoCrCuFeNi high-entropy alloy | 10.1007/s11661-006-0081-3 | J | Chen, MR; Lin, SJ; Yeh, JW; Chen, SK; Huang, YS; Chuang, MH | METALLURGICAL AND MATERIALS TRANSACTIONS A-PHYSICAL METALLURGY AND MATERIALS SCIENCE | Article |  | MULTIPRINCIPAL ELEMENTS; SYSTEM; DESIGN | SPRINGER | MAY | 2006 | Materials Science; Metallurgy & Metallurgical Engineering
111 | Al0.5CoCrCuFeNiV1.8 | FCC + BCC | Effect of vanadium addition on the microstructure, hardness, and wear resistance of Al0.5CoCrCuFeNi high-entropy alloy | 10.1007/s11661-006-0081-3 | J | Chen, MR; Lin, SJ; Yeh, JW; Chen, SK; Huang, YS; Chuang, MH | METALLURGICAL AND MATERIALS TRANSACTIONS A-PHYSICAL METALLURGY AND MATERIALS SCIENCE | Article |  | MULTIPRINCIPAL ELEMENTS; SYSTEM; DESIGN | SPRINGER | MAY | 2006 | Materials Science; Metallurgy & Metallurgical Engineering
112 | Al0.5CoCrCuFeNiV2.0 | FCC + BCC | Effect of vanadium addition on the microstructure, hardness, and wear resistance of Al0.5CoCrCuFeNi high-entropy alloy | 10.1007/s11661-006-0081-3 | J | Chen, MR; Lin, SJ; Yeh, JW; Chen, SK; Huang, YS; Chuang, MH | METALLURGICAL AND MATERIALS TRANSACTIONS A-PHYSICAL METALLURGY AND MATERIALS SCIENCE | Article |  | MULTIPRINCIPAL ELEMENTS; SYSTEM; DESIGN | SPRINGER | MAY | 2006 | Materials Science; Metallurgy & Metallurgical Engineering
113 | AlCoCrCuFeNiV | FCC + BCC | Effects of Mn, Ti and V on the microstructure and properties of AlCrFeCoNiCu high entropy alloy | 10.1016/j.msea.2008.08.025 | J | Li, BS; Wang, YR; Ren, MX; Yang, C; Fu, HZ | MATERIALS SCIENCE AND ENGINEERING A-STRUCTURAL MATERIALS PROPERTIES MICROSTRUCTURE AND PROCESSING | Article | High entropy alloy; Microstructure; Compressive properties | SYSTEM | ELSEVIER SCIENCE SA | DEC 20 | 2008 | Science & Technology - Other Topics; Materials Science; Metallurgy & Metallurgical Engineering
114 | CuNiCoFeCrAl0.5V0.2 | FCC | Effect of vanadium addition on the microstructure, hardness, and wear resistance of Al0.5CoCrCuFeNi high-entropy alloy | 10.1007/s11661-006-0081-3 | J | Chen, MR; Lin, SJ; Yeh, JW; Chen, SK; Huang, YS; Chuang, MH | METALLURGICAL AND MATERIALS TRANSACTIONS A-PHYSICAL METALLURGY AND MATERIALS SCIENCE | Article |  | MULTIPRINCIPAL ELEMENTS; SYSTEM; DESIGN | SPRINGER | MAY | 2006 | Materials Science; Metallurgy & Metallurgical Engineering
115 | AlCoCrCuFeTaW | FCC | Machine learning and predicting phase formations in high entropy alloys | 10.1103/physrevmaterials.3.095005 | J | Li, Y; Guo, WL | PHYSICAL REVIEW MATERIALS | Article |  | SOLID-SOLUTION PHASE; MECHANICAL-PROPERTIES; MICROSTRUCTURE; THERMODYNAMICS; EXPLORATION; BEHAVIOR | AMER PHYSICAL SOC | SEP 20 | 2019 | Materials Science
116 | AlCoCrCuMnTaW | FCC | Machine learning and predicting phase formations in high entropy alloys | 10.1103/physrevmaterials.3.095005 | J | Li, Y; Guo, WL | PHYSICAL REVIEW MATERIALS | Article |  | SOLID-SOLUTION PHASE; MECHANICAL-PROPERTIES; MICROSTRUCTURE; THERMODYNAMICS; EXPLORATION; BEHAVIOR | AMER PHYSICAL SOC | SEP 20 | 2019 | Materials Science
117 | AlCoCrCuMoNbW | FCC | Machine learning and predicting phase formations in high entropy alloys | 10.1103/physrevmaterials.3.095005 | J | Li, Y; Guo, WL | PHYSICAL REVIEW MATERIALS | Article |  | SOLID-SOLUTION PHASE; MECHANICAL-PROPERTIES; MICROSTRUCTURE; THERMODYNAMICS; EXPLORATION; BEHAVIOR | AMER PHYSICAL SOC | SEP 20 | 2019 | Materials Science
118 | AlCoCrCuMoTa | FCC | Machine learning and predicting phase formations in high entropy alloys | 10.1103/physrevmaterials.3.095005 | J | Li, Y; Guo, WL | PHYSICAL REVIEW MATERIALS | Article |  | SOLID-SOLUTION PHASE; MECHANICAL-PROPERTIES; MICROSTRUCTURE; THERMODYNAMICS; EXPLORATION; BEHAVIOR | AMER PHYSICAL SOC | SEP 20 | 2019 | Materials Science
119 | AlCoCrCuMoTaW | FCC | Machine learning and predicting phase formations in high entropy alloys | 10.1103/physrevmaterials.3.095005 | J | Li, Y; Guo, WL | PHYSICAL REVIEW MATERIALS | Article |  | SOLID-SOLUTION PHASE; MECHANICAL-PROPERTIES; MICROSTRUCTURE; THERMODYNAMICS; EXPLORATION; BEHAVIOR | AMER PHYSICAL SOC | SEP 20 | 2019 | Materials Science
120 | AlCoCrCu0.5Ni | FCC + BCC | Communication: Formation of Simple Crystal Structures in Cu-Co-Ni-Cr-Al-Fe-Ti-V Alloys with Multiprincipal Metallic Elements | 10.1007/s11661-006-0234-4 | J | Yeh, JW; Chen, SK; Gan, JY; Lin, SJ; Chin, TS; Shun, TT; Tsau, CH; Chang, SY | METALLURGICAL AND MATERIALS TRANSACTIONS A-PHYSICAL METALLURGY AND MATERIALS SCIENCE | Article |  | WEAR-RESISTANCE | SPRINGER | AUG | 2004 | Materials Science; Metallurgy & Metallurgical Engineering
121 | AlCoCrCuNi | FCC + BCC | Machine learning and predicting phase formations in high entropy alloys | 10.1103/physrevmaterials.3.095005 | J | Li, Y; Guo, WL | PHYSICAL REVIEW MATERIALS | Article |  | SOLID-SOLUTION PHASE; MECHANICAL-PROPERTIES; MICROSTRUCTURE; THERMODYNAMICS; EXPLORATION; BEHAVIOR | AMER PHYSICAL SOC | SEP 20 | 2019 | Materials Science
122 | AlCoCrCuNiTaW | FCC | Machine learning and predicting phase formations in high entropy alloys | 10.1103/physrevmaterials.3.095005 | J | Li, Y; Guo, WL | PHYSICAL REVIEW MATERIALS | Article |  | SOLID-SOLUTION PHASE; MECHANICAL-PROPERTIES; MICROSTRUCTURE; THERMODYNAMICS; EXPLORATION; BEHAVIOR | AMER PHYSICAL SOC | SEP 20 | 2019 | Materials Science
123 | AlCoCrCuNiTi | FCC + BCC | Effect of rare earth Y addition on the microstructure and mechanical properties of high entropy AlCoCrCuNiTi alloys | 10.1016/j.matdes.2009.09.016 | J | Hu, ZH; Zhan, YZ; Zhang, GH; She, J; Li, CH | MATERIALS & DESIGN | Article |  | WEAR-RESISTANCE; TEMPERATURE; STRENGTH; SYSTEM | ELSEVIER SCI LTD | MAR | 2010 | Materials Science
124 | AlCoCrCuNiV | BCC | Machine learning and predicting phase formations in high entropy alloys | 10.1103/physrevmaterials.3.095005 | J | Li, Y; Guo, WL | PHYSICAL REVIEW MATERIALS | Article |  | SOLID-SOLUTION PHASE; MECHANICAL-PROPERTIES; MICROSTRUCTURE; THERMODYNAMICS; EXPLORATION; BEHAVIOR | AMER PHYSICAL SOC | SEP 20 | 2019 | Materials Science
125 | AlCoCrCuNiVW | FCC | Machine learning and predicting phase formations in high entropy alloys | 10.1103/physrevmaterials.3.095005 | J | Li, Y; Guo, WL | PHYSICAL REVIEW MATERIALS | Article |  | SOLID-SOLUTION PHASE; MECHANICAL-PROPERTIES; MICROSTRUCTURE; THERMODYNAMICS; EXPLORATION; BEHAVIOR | AMER PHYSICAL SOC | SEP 20 | 2019 | Materials Science
126 | AlCoCrCuTaW | FCC | Machine learning and predicting phase formations in high entropy alloys | 10.1103/physrevmaterials.3.095005 | J | Li, Y; Guo, WL | PHYSICAL REVIEW MATERIALS | Article |  | SOLID-SOLUTION PHASE; MECHANICAL-PROPERTIES; MICROSTRUCTURE; THERMODYNAMICS; EXPLORATION; BEHAVIOR | AMER PHYSICAL SOC | SEP 20 | 2019 | Materials Science
127 | AlCoCrCuV | BCC | Machine learning and predicting phase formations in high entropy alloys | 10.1103/physrevmaterials.3.095005 | J | Li, Y; Guo, WL | PHYSICAL REVIEW MATERIALS | Article |  | SOLID-SOLUTION PHASE; MECHANICAL-PROPERTIES; MICROSTRUCTURE; THERMODYNAMICS; EXPLORATION; BEHAVIOR | AMER PHYSICAL SOC | SEP 20 | 2019 | Materials Science
128 | AlCoCrFeMn | BCC | Machine learning and predicting phase formations in high entropy alloys | 10.1103/physrevmaterials.3.095005 | J | Li, Y; Guo, WL | PHYSICAL REVIEW MATERIALS | Article |  | SOLID-SOLUTION PHASE; MECHANICAL-PROPERTIES; MICROSTRUCTURE; THERMODYNAMICS; EXPLORATION; BEHAVIOR | AMER PHYSICAL SOC | SEP 20 | 2019 | Materials Science
129 | Al0.02CoCrFeMnNi | FCC | Effects of Al addition on structural evolution and tensile properties of the FeCoNiCrMn high-entropy alloy system | 10.1016/j.actamat.2013.09.037 | J | He, JY; Liu, WH; Wang, H; Wu, Y; Liu, XJ; Nieh, TG; Lu, ZP | ACTA MATERIALIA | Article | High-entropy alloys; Microstructures; Mechanical properties; Phase transition; Solid solution | SOLID-SOLUTION PHASE; MECHANICAL-PROPERTIES; MICROSTRUCTURE; STABILITY; BEHAVIOR; MN | PERGAMON-ELSEVIER SCIENCE LTD | JAN | 2014 | Materials Science; Metallurgy & Metallurgical Engineering
130 | Al0.03CoCrFeMnNi | FCC | Effects of Al addition on structural evolution and tensile properties of the FeCoNiCrMn high-entropy alloy system | 10.1016/j.actamat.2013.09.037 | J | He, JY; Liu, WH; Wang, H; Wu, Y; Liu, XJ; Nieh, TG; Lu, ZP | ACTA MATERIALIA | Article | High-entropy alloys; Microstructures; Mechanical properties; Phase transition; Solid solution | SOLID-SOLUTION PHASE; MECHANICAL-PROPERTIES; MICROSTRUCTURE; STABILITY; BEHAVIOR; MN | PERGAMON-ELSEVIER SCIENCE LTD | JAN | 2014 | Materials Science; Metallurgy & Metallurgical Engineering
131 | Al0.04CoCrFeMnNi | FCC | Effects of Al addition on structural evolution and tensile properties of the FeCoNiCrMn high-entropy alloy system | 10.1016/j.actamat.2013.09.037 | J | He, JY; Liu, WH; Wang, H; Wu, Y; Liu, XJ; Nieh, TG; Lu, ZP | ACTA MATERIALIA | Article | High-entropy alloys; Microstructures; Mechanical properties; Phase transition; Solid solution | SOLID-SOLUTION PHASE; MECHANICAL-PROPERTIES; MICROSTRUCTURE; STABILITY; BEHAVIOR; MN | PERGAMON-ELSEVIER SCIENCE LTD | JAN | 2014 | Materials Science; Metallurgy & Metallurgical Engineering
132 | Al0.08CoCrFeMnNi | FCC | Effects of Al addition on structural evolution and tensile properties of the FeCoNiCrMn high-entropy alloy system | 10.1016/j.actamat.2013.09.037 | J | He, JY; Liu, WH; Wang, H; Wu, Y; Liu, XJ; Nieh, TG; Lu, ZP | ACTA MATERIALIA | Article | High-entropy alloys; Microstructures; Mechanical properties; Phase transition; Solid solution | SOLID-SOLUTION PHASE; MECHANICAL-PROPERTIES; MICROSTRUCTURE; STABILITY; BEHAVIOR; MN | PERGAMON-ELSEVIER SCIENCE LTD | JAN | 2014 | Materials Science; Metallurgy & Metallurgical Engineering
133 | Al0.09CoCrFeMnNi | FCC + BCC | Effects of Al addition on structural evolution and tensile properties of the FeCoNiCrMn high-entropy alloy system | 10.1016/j.actamat.2013.09.037 | J | He, JY; Liu, WH; Wang, H; Wu, Y; Liu, XJ; Nieh, TG; Lu, ZP | ACTA MATERIALIA | Article | High-entropy alloys; Microstructures; Mechanical properties; Phase transition; Solid solution | SOLID-SOLUTION PHASE; MECHANICAL-PROPERTIES; MICROSTRUCTURE; STABILITY; BEHAVIOR; MN | PERGAMON-ELSEVIER SCIENCE LTD | JAN | 2014 | Materials Science; Metallurgy & Metallurgical Engineering
134 | Al0.10CoCrFeMnNi | FCC + BCC | Effects of Al addition on structural evolution and tensile properties of the FeCoNiCrMn high-entropy alloy system | 10.1016/j.actamat.2013.09.037 | J | He, JY; Liu, WH; Wang, H; Wu, Y; Liu, XJ; Nieh, TG; Lu, ZP | ACTA MATERIALIA | Article | High-entropy alloys; Microstructures; Mechanical properties; Phase transition; Solid solution | SOLID-SOLUTION PHASE; MECHANICAL-PROPERTIES; MICROSTRUCTURE; STABILITY; BEHAVIOR; MN | PERGAMON-ELSEVIER SCIENCE LTD | JAN | 2014 | Materials Science; Metallurgy & Metallurgical Engineering
135 | Al0.11CoCrFeMnNi | FCC + BCC | Effects of Al addition on structural evolution and tensile properties of the FeCoNiCrMn high-entropy alloy system | 10.1016/j.actamat.2013.09.037 | J | He, JY; Liu, WH; Wang, H; Wu, Y; Liu, XJ; Nieh, TG; Lu, ZP | ACTA MATERIALIA | Article | High-entropy alloys; Microstructures; Mechanical properties; Phase transition; Solid solution | SOLID-SOLUTION PHASE; MECHANICAL-PROPERTIES; MICROSTRUCTURE; STABILITY; BEHAVIOR; MN | PERGAMON-ELSEVIER SCIENCE LTD | JAN | 2014 | Materials Science; Metallurgy & Metallurgical Engineering
136 | Al0.12CoCrFeMnNi | FCC + BCC | Effects of Al addition on structural evolution and tensile properties of the FeCoNiCrMn high-entropy alloy system | 10.1016/j.actamat.2013.09.037 | J | He, JY; Liu, WH; Wang, H; Wu, Y; Liu, XJ; Nieh, TG; Lu, ZP | ACTA MATERIALIA | Article | High-entropy alloys; Microstructures; Mechanical properties; Phase transition; Solid solution | SOLID-SOLUTION PHASE; MECHANICAL-PROPERTIES; MICROSTRUCTURE; STABILITY; BEHAVIOR; MN | PERGAMON-ELSEVIER SCIENCE LTD | JAN | 2014 | Materials Science; Metallurgy & Metallurgical Engineering
137 | Al0.14CoCrFeMnNi | FCC + BCC | Effects of Al addition on structural evolution and tensile properties of the FeCoNiCrMn high-entropy alloy system | 10.1016/j.actamat.2013.09.037 | J | He, JY; Liu, WH; Wang, H; Wu, Y; Liu, XJ; Nieh, TG; Lu, ZP | ACTA MATERIALIA | Article | High-entropy alloys; Microstructures; Mechanical properties; Phase transition; Solid solution | SOLID-SOLUTION PHASE; MECHANICAL-PROPERTIES; MICROSTRUCTURE; STABILITY; BEHAVIOR; MN | PERGAMON-ELSEVIER SCIENCE LTD | JAN | 2014 | Materials Science; Metallurgy & Metallurgical Engineering
138 | Al0.15CoCrFeMnNi | FCC + BCC | Effects of Al addition on structural evolution and tensile properties of the FeCoNiCrMn high-entropy alloy system | 10.1016/j.actamat.2013.09.037 | J | He, JY; Liu, WH; Wang, H; Wu, Y; Liu, XJ; Nieh, TG; Lu, ZP | ACTA MATERIALIA | Article | High-entropy alloys; Microstructures; Mechanical properties; Phase transition; Solid solution | SOLID-SOLUTION PHASE; MECHANICAL-PROPERTIES; MICROSTRUCTURE; STABILITY; BEHAVIOR; MN | PERGAMON-ELSEVIER SCIENCE LTD | JAN | 2014 | Materials Science; Metallurgy & Metallurgical Engineering
139 | Al0.16CoCrFeMnNi | FCC + BCC | Effects of Al addition on structural evolution and tensile properties of the FeCoNiCrMn high-entropy alloy system | 10.1016/j.actamat.2013.09.037 | J | He, JY; Liu, WH; Wang, H; Wu, Y; Liu, XJ; Nieh, TG; Lu, ZP | ACTA MATERIALIA | Article | High-entropy alloys; Microstructures; Mechanical properties; Phase transition; Solid solution | SOLID-SOLUTION PHASE; MECHANICAL-PROPERTIES; MICROSTRUCTURE; STABILITY; BEHAVIOR; MN | PERGAMON-ELSEVIER SCIENCE LTD | JAN | 2014 | Materials Science; Metallurgy & Metallurgical Engineering
140 | Al0.18CoCrFeMnNi | FCC + BCC | Effects of Al addition on structural evolution and tensile properties of the FeCoNiCrMn high-entropy alloy system | 10.1016/j.actamat.2013.09.037 | J | He, JY; Liu, WH; Wang, H; Wu, Y; Liu, XJ; Nieh, TG; Lu, ZP | ACTA MATERIALIA | Article | High-entropy alloys; Microstructures; Mechanical properties; Phase transition; Solid solution | SOLID-SOLUTION PHASE; MECHANICAL-PROPERTIES; MICROSTRUCTURE; STABILITY; BEHAVIOR; MN | PERGAMON-ELSEVIER SCIENCE LTD | JAN | 2014 | Materials Science; Metallurgy & Metallurgical Engineering
141 | Al0.19CoCrFeMnNi | FCC + BCC | Effects of Al addition on structural evolution and tensile properties of the FeCoNiCrMn high-entropy alloy system | 10.1016/j.actamat.2013.09.037 | J | He, JY; Liu, WH; Wang, H; Wu, Y; Liu, XJ; Nieh, TG; Lu, ZP | ACTA MATERIALIA | Article | High-entropy alloys; Microstructures; Mechanical properties; Phase transition; Solid solution | SOLID-SOLUTION PHASE; MECHANICAL-PROPERTIES; MICROSTRUCTURE; STABILITY; BEHAVIOR; MN | PERGAMON-ELSEVIER SCIENCE LTD | JAN | 2014 | Materials Science; Metallurgy & Metallurgical Engineering
142 | Al0.20CoCrFeMnNi | FCC | Effects of Al addition on structural evolution and tensile properties of the FeCoNiCrMn high-entropy alloy system | 10.1016/j.actamat.2013.09.037 | J | He, JY; Liu, WH; Wang, H; Wu, Y; Liu, XJ; Nieh, TG; Lu, ZP | ACTA MATERIALIA | Article | High-entropy alloys; Microstructures; Mechanical properties; Phase transition; Solid solution | SOLID-SOLUTION PHASE; MECHANICAL-PROPERTIES; MICROSTRUCTURE; STABILITY; BEHAVIOR; MN | PERGAMON-ELSEVIER SCIENCE LTD | JAN | 2014 | Materials Science; Metallurgy & Metallurgical Engineering
143 | Al0.25CoCrFeMnNi | FCC + BCC | Effects of Al addition on structural evolution and tensile properties of the FeCoNiCrMn high-entropy alloy system | 10.1016/j.actamat.2013.09.037 | J | He, JY; Liu, WH; Wang, H; Wu, Y; Liu, XJ; Nieh, TG; Lu, ZP | ACTA MATERIALIA | Article | High-entropy alloys; Microstructures; Mechanical properties; Phase transition; Solid solution | SOLID-SOLUTION PHASE; MECHANICAL-PROPERTIES; MICROSTRUCTURE; STABILITY; BEHAVIOR; MN | PERGAMON-ELSEVIER SCIENCE LTD | JAN | 2014 | Materials Science; Metallurgy & Metallurgical Engineering
144 | Al0.38CoCrFeMnNi | FCC | Effects of Al addition on structural evolution and tensile properties of the FeCoNiCrMn high-entropy alloy system | 10.1016/j.actamat.2013.09.037 | J | He, JY; Liu, WH; Wang, H; Wu, Y; Liu, XJ; Nieh, TG; Lu, ZP | ACTA MATERIALIA | Article | High-entropy alloys; Microstructures; Mechanical properties; Phase transition; Solid solution | SOLID-SOLUTION PHASE; MECHANICAL-PROPERTIES; MICROSTRUCTURE; STABILITY; BEHAVIOR; MN | PERGAMON-ELSEVIER SCIENCE LTD | JAN | 2014 | Materials Science; Metallurgy & Metallurgical Engineering
145 | Al0.43CoCrFeMnNi | FCC + BCC | Effects of Al addition on structural evolution and tensile properties of the FeCoNiCrMn high-entropy alloy system | 10.1016/j.actamat.2013.09.037 | J | He, JY; Liu, WH; Wang, H; Wu, Y; Liu, XJ; Nieh, TG; Lu, ZP | ACTA MATERIALIA | Article | High-entropy alloys; Microstructures; Mechanical properties; Phase transition; Solid solution | SOLID-SOLUTION PHASE; MECHANICAL-PROPERTIES; MICROSTRUCTURE; STABILITY; BEHAVIOR; MN | PERGAMON-ELSEVIER SCIENCE LTD | JAN | 2014 | Materials Science; Metallurgy & Metallurgical Engineering
146 | Al0.49CoCrFeMnNi | FCC + BCC | Effects of Al addition on structural evolution and tensile properties of the FeCoNiCrMn high-entropy alloy system | 10.1016/j.actamat.2013.09.037 | J | He, JY; Liu, WH; Wang, H; Wu, Y; Liu, XJ; Nieh, TG; Lu, ZP | ACTA MATERIALIA | Article | High-entropy alloys; Microstructures; Mechanical properties; Phase transition; Solid solution | SOLID-SOLUTION PHASE; MECHANICAL-PROPERTIES; MICROSTRUCTURE; STABILITY; BEHAVIOR; MN | PERGAMON-ELSEVIER SCIENCE LTD | JAN | 2014 | Materials Science; Metallurgy & Metallurgical Engineering
147 | Al0.56CoCrFeMnNi | FCC + BCC | Effects of Al addition on structural evolution and tensile properties of the FeCoNiCrMn high-entropy alloy system | 10.1016/j.actamat.2013.09.037 | J | He, JY; Liu, WH; Wang, H; Wu, Y; Liu, XJ; Nieh, TG; Lu, ZP | ACTA MATERIALIA | Article | High-entropy alloys; Microstructures; Mechanical properties; Phase transition; Solid solution | SOLID-SOLUTION PHASE; MECHANICAL-PROPERTIES; MICROSTRUCTURE; STABILITY; BEHAVIOR; MN | PERGAMON-ELSEVIER SCIENCE LTD | JAN | 2014 | Materials Science; Metallurgy & Metallurgical Engineering
148 | Al0.62CoCrFeMnNi | FCC + BCC | Effects of Al addition on structural evolution and tensile properties of the FeCoNiCrMn high-entropy alloy system | 10.1016/j.actamat.2013.09.037 | J | He, JY; Liu, WH; Wang, H; Wu, Y; Liu, XJ; Nieh, TG; Lu, ZP | ACTA MATERIALIA | Article | High-entropy alloys; Microstructures; Mechanical properties; Phase transition; Solid solution | SOLID-SOLUTION PHASE; MECHANICAL-PROPERTIES; MICROSTRUCTURE; STABILITY; BEHAVIOR; MN | PERGAMON-ELSEVIER SCIENCE LTD | JAN | 2014 | Materials Science; Metallurgy & Metallurgical Engineering
149 | Al0.68CoCrFeMnNi | FCC + BCC | Effects of Al addition on structural evolution and tensile properties of the FeCoNiCrMn high-entropy alloy system | 10.1016/j.actamat.2013.09.037 | J | He, JY; Liu, WH; Wang, H; Wu, Y; Liu, XJ; Nieh, TG; Lu, ZP | ACTA MATERIALIA | Article | High-entropy alloys; Microstructures; Mechanical properties; Phase transition; Solid solution | SOLID-SOLUTION PHASE; MECHANICAL-PROPERTIES; MICROSTRUCTURE; STABILITY; BEHAVIOR; MN | PERGAMON-ELSEVIER SCIENCE LTD | JAN | 2014 | Materials Science; Metallurgy & Metallurgical Engineering
150 | Al0.75CoCrFeMnNi | FCC + BCC | Effects of Al addition on structural evolution and tensile properties of the FeCoNiCrMn high-entropy alloy system | 10.1016/j.actamat.2013.09.037 | J | He, JY; Liu, WH; Wang, H; Wu, Y; Liu, XJ; Nieh, TG; Lu, ZP | ACTA MATERIALIA | Article | High-entropy alloys; Microstructures; Mechanical properties; Phase transition; Solid solution | SOLID-SOLUTION PHASE; MECHANICAL-PROPERTIES; MICROSTRUCTURE; STABILITY; BEHAVIOR; MN | PERGAMON-ELSEVIER SCIENCE LTD | JAN | 2014 | Materials Science; Metallurgy & Metallurgical Engineering
151 | Al0.81CoCrFeMnNi | FCC + BCC | Effects of Al addition on structural evolution and tensile properties of the FeCoNiCrMn high-entropy alloy system | 10.1016/j.actamat.2013.09.037 | J | He, JY; Liu, WH; Wang, H; Wu, Y; Liu, XJ; Nieh, TG; Lu, ZP | ACTA MATERIALIA | Article | High-entropy alloys; Microstructures; Mechanical properties; Phase transition; Solid solution | SOLID-SOLUTION PHASE; MECHANICAL-PROPERTIES; MICROSTRUCTURE; STABILITY; BEHAVIOR; MN | PERGAMON-ELSEVIER SCIENCE LTD | JAN | 2014 | Materials Science; Metallurgy & Metallurgical Engineering
152 | Al0.88CoCrFeMnNi | FCC + BCC | Effects of Al addition on structural evolution and tensile properties of the FeCoNiCrMn high-entropy alloy system | 10.1016/j.actamat.2013.09.037 | J | He, JY; Liu, WH; Wang, H; Wu, Y; Liu, XJ; Nieh, TG; Lu, ZP | ACTA MATERIALIA | Article | High-entropy alloys; Microstructures; Mechanical properties; Phase transition; Solid solution | SOLID-SOLUTION PHASE; MECHANICAL-PROPERTIES; MICROSTRUCTURE; STABILITY; BEHAVIOR; MN | PERGAMON-ELSEVIER SCIENCE LTD | JAN | 2014 | Materials Science; Metallurgy & Metallurgical Engineering
153 | Al0.95CoCrFeMnNi | FCC + BCC | Effects of Al addition on structural evolution and tensile properties of the FeCoNiCrMn high-entropy alloy system | 10.1016/j.actamat.2013.09.037 | J | He, JY; Liu, WH; Wang, H; Wu, Y; Liu, XJ; Nieh, TG; Lu, ZP | ACTA MATERIALIA | Article | High-entropy alloys; Microstructures; Mechanical properties; Phase transition; Solid solution | SOLID-SOLUTION PHASE; MECHANICAL-PROPERTIES; MICROSTRUCTURE; STABILITY; BEHAVIOR; MN | PERGAMON-ELSEVIER SCIENCE LTD | JAN | 2014 | Materials Science; Metallurgy & Metallurgical Engineering
154 | Al1.25CoCrFeMnNi | BCC | Effects of Al addition on structural evolution and tensile properties of the FeCoNiCrMn high-entropy alloy system | 10.1016/j.actamat.2013.09.037 | J | He, JY; Liu, WH; Wang, H; Wu, Y; Liu, XJ; Nieh, TG; Lu, ZP | ACTA MATERIALIA | Article | High-entropy alloys; Microstructures; Mechanical properties; Phase transition; Solid solution | SOLID-SOLUTION PHASE; MECHANICAL-PROPERTIES; MICROSTRUCTURE; STABILITY; BEHAVIOR; MN | PERGAMON-ELSEVIER SCIENCE LTD | JAN | 2014 | Materials Science; Metallurgy & Metallurgical Engineering
155 | AlCoCrFeMnNi | BCC | Machine learning and predicting phase formations in high entropy alloys | 10.1103/physrevmaterials.3.095005 | J | Li, Y; Guo, WL | PHYSICAL REVIEW MATERIALS | Article |  | SOLID-SOLUTION PHASE; MECHANICAL-PROPERTIES; MICROSTRUCTURE; THERMODYNAMICS; EXPLORATION; BEHAVIOR | AMER PHYSICAL SOC | SEP 20 | 2019 | Materials Science
156 | Al0.4CoCrFeMnNiV | FCC + BCC | Machine learning and predicting phase formations in high entropy alloys | 10.1103/physrevmaterials.3.095005 | J | Li, Y; Guo, WL | PHYSICAL REVIEW MATERIALS | Article |  | SOLID-SOLUTION PHASE; MECHANICAL-PROPERTIES; MICROSTRUCTURE; THERMODYNAMICS; EXPLORATION; BEHAVIOR | AMER PHYSICAL SOC | SEP 20 | 2019 | Materials Science
157 | AlCo0.5Cr0.5Fe0.5MnNiV | BCC | Machine learning and predicting phase formations in high entropy alloys | 10.1103/physrevmaterials.3.095005 | J | Li, Y; Guo, WL | PHYSICAL REVIEW MATERIALS | Article |  | SOLID-SOLUTION PHASE; MECHANICAL-PROPERTIES; MICROSTRUCTURE; THERMODYNAMICS; EXPLORATION; BEHAVIOR | AMER PHYSICAL SOC | SEP 20 | 2019 | Materials Science
158 | AlCo0.5Cr0.5Fe0.5MnNiV0.5 | BCC | Machine learning and predicting phase formations in high entropy alloys | 10.1103/physrevmaterials.3.095005 | J | Li, Y; Guo, WL | PHYSICAL REVIEW MATERIALS | Article |  | SOLID-SOLUTION PHASE; MECHANICAL-PROPERTIES; MICROSTRUCTURE; THERMODYNAMICS; EXPLORATION; BEHAVIOR | AMER PHYSICAL SOC | SEP 20 | 2019 | Materials Science
159 | AlCo1.5Cr2Fe1.5Mn2NiV | FCC + BCC | Machine learning and predicting phase formations in high entropy alloys | 10.1103/physrevmaterials.3.095005 | J | Li, Y; Guo, WL | PHYSICAL REVIEW MATERIALS | Article |  | SOLID-SOLUTION PHASE; MECHANICAL-PROPERTIES; MICROSTRUCTURE; THERMODYNAMICS; EXPLORATION; BEHAVIOR | AMER PHYSICAL SOC | SEP 20 | 2019 | Materials Science
160 | AlCoCrFeMnV | BCC | Machine learning and predicting phase formations in high entropy alloys | 10.1103/physrevmaterials.3.095005 | J | Li, Y; Guo, WL | PHYSICAL REVIEW MATERIALS | Article |  | SOLID-SOLUTION PHASE; MECHANICAL-PROPERTIES; MICROSTRUCTURE; THERMODYNAMICS; EXPLORATION; BEHAVIOR | AMER PHYSICAL SOC | SEP 20 | 2019 | Materials Science
161 | Al0.3CoCrFeMo0.1Ni | FCC | Formation of ordered/disordered nanoparticles in FCC high entropy alloys | 10.1016/j.jallcom.2009.12.071 | J | Shun, TT; Hung, CH; Lee, CF | JOURNAL OF ALLOYS AND COMPOUNDS | Article | High entropy alloy; Enthalpy; Microstructure; Crystal structure; Transmission electron microscopy | COMPRESSIVE PROPERTIES; MICROSTRUCTURE; SYSTEM | ELSEVIER SCIENCE SA | MAR 18 | 2010 | Chemistry; Materials Science; Metallurgy & Metallurgical Engineering
162 | Al0.5CoCrFeMo0.5Ni | FCC | Effect of molybdenum on phases, microstructure and mechanical properties of Al0.5CoCrFeMoxNi high entropy alloys | 10.1016/j.jallcom.2018.02.003 | J | Zhuang, YX; Zhang, XL; Gu, XY | JOURNAL OF ALLOYS AND COMPOUNDS | Article | High entropy alloy; Microstructure; Phases; Mechanical properties; Thermodynamic calculation | TENSILE PROPERTIES; SOLID-SOLUTION; THERMAL-STABILITY; AL ADDITION; MN; CRITERION; HARDNESS; CR | ELSEVIER SCIENCE SA | APR 30 | 2018 | Chemistry; Materials Science; Metallurgy & Metallurgical Engineering
163 | Al1.5CoCrFeMo0.5Ni | BCC | Effect of Aluminum Content on Microstructure and Mechanical Properties of Al?x?CoCrFeMo0.5Ni High-Entropy Alloys | 10.1007/s11837-013-0753-6 | J | Hsu, CY; Juan, CC; Sheu, TS; Chen, SK; Yeh, JW | JOM | Article |  | PERFORMANCE; SYSTEM | SPRINGER | DEC | 2013 | Materials Science; Metallurgy & Metallurgical Engineering; Mineralogy; Mining & Mineral Processing
164 | Al2CoCrFeMo0.5Ni | BCC | Effect of aluminum content on microstructure and mechanical properties of AlxCoCrFeMo0.5Ni high-entropy alloys | 10.1007/s11041-021-00686-6 | J | Wang, Z; Zhou, J; Ma, M; Zhao, L | METAL SCIENCE AND HEAT TREATMENT | Article | high-entropy alloys; crystal structure; microstructure; microhardness | AL ADDITION | SPRINGER | SEP | 2021 | Metallurgy & Metallurgical Engineering
165 | AlCo0.5CrFeMo0.5Ni | BCC | Microstructure and Mechanical Properties of New AlCoxCrFeMo0.5Ni High-Entropy Alloys | 10.1002/adem.200900171 | J | Hsu, CY; Wang, WR; Tang, WY; Chen, SK; Yeh, JW | ADVANCED ENGINEERING MATERIALS | Article |  | HOT-HARDNESS; INDENTATION CREEP; WEAR-RESISTANCE; SYSTEM | WILEY-V C H VERLAG GMBH | FEB | 2010 | Materials Science
166 | AlCo1.5CrFeMo0.5Ni | FCC + BCC | Microstructure and Mechanical Properties of New AlCoxCrFeMo0.5Ni High-Entropy Alloys | 10.1002/adem.200900171 | J | Hsu, CY; Wang, WR; Tang, WY; Chen, SK; Yeh, JW | ADVANCED ENGINEERING MATERIALS | Article |  | HOT-HARDNESS; INDENTATION CREEP; WEAR-RESISTANCE; SYSTEM | WILEY-V C H VERLAG GMBH | FEB | 2010 | Materials Science
167 | AlCo2CrFeMo0.5Ni | FCC + BCC | Microstructure and mechanical properties of new AlCoxCrFeMo0.5Ni high-entropy alloys
168 | AlCoCr0.5FeMo0.5Ni | FCC + BCC | On the superior hot hardness and softening resistance of AlCoCrxFeMo0.5Ni high-entropy alloys | 10.1016/j.msea.2011.01.072 | J | Hsu, CY; Juan, CC; Wang, WR; Sheu, TS; Yeh, JW; Chen, SK | MATERIALS SCIENCE AND ENGINEERING A-STRUCTURAL MATERIALS PROPERTIES MICROSTRUCTURE AND PROCESSING | Article | Hardness measurement; Non-ferrous alloys; Casting | INDENTATION CREEP; WEAR-RESISTANCE; MICROSTRUCTURE; SYSTEM | ELSEVIER SCIENCE SA | APR 25 | 2011 | Science & Technology - Other Topics; Materials Science; Metallurgy & Metallurgical Engineering
169 | AlCoCr1.5FeMo0.5Ni | FCC + BCC | On the superior hot hardness and softening resistance of AlCoCrxFeMo0.5Ni high-entropy alloys | 10.1016/j.msea.2011.01.072 | J | Hsu, CY; Juan, CC; Wang, WR; Sheu, TS; Yeh, JW; Chen, SK | MATERIALS SCIENCE AND ENGINEERING A-STRUCTURAL MATERIALS PROPERTIES MICROSTRUCTURE AND PROCESSING | Article | Hardness measurement; Non-ferrous alloys; Casting | INDENTATION CREEP; WEAR-RESISTANCE; MICROSTRUCTURE; SYSTEM | ELSEVIER SCIENCE SA | APR 25 | 2011 | Science & Technology - Other Topics; Materials Science; Metallurgy & Metallurgical Engineering
170 | AlCoCr2FeMo0.5Ni | FCC + BCC | On the superior hot hardness and softening resistance of AlCoCrxFeMo0.5Ni high-entropy alloys | 10.1016/j.msea.2011.01.072 | J | Hsu, CY; Juan, CC; Wang, WR; Sheu, TS; Yeh, JW; Chen, SK | MATERIALS SCIENCE AND ENGINEERING A-STRUCTURAL MATERIALS PROPERTIES MICROSTRUCTURE AND PROCESSING | Article | Hardness measurement; Non-ferrous alloys; Casting | INDENTATION CREEP; WEAR-RESISTANCE; MICROSTRUCTURE; SYSTEM | ELSEVIER SCIENCE SA | APR 25 | 2011 | Science & Technology - Other Topics; Materials Science; Metallurgy & Metallurgical Engineering
171 | AlCoCrFe0.5Mo0.5Ni | BCC | Effect of iron content on wear behavior of AlCoCrFexMo0.5Ni high-entropy alloys | 10.1016/j.wear.2009.10.013 | J | Hsu, CY; Sheu, TS; Yeh, JW; Chen, SK | WEAR | Article | Sliding wear; Hardness; Non-ferrous metals; Surface topography | SLIDING FRICTION; MICROSTRUCTURE; RESISTANCE; SYSTEM; BORON; FCC | ELSEVIER SCIENCE SA | FEB 11 | 2010 | Engineering; Materials Science
172 | AlCoCrFe0.6Mo0.5Ni | BCC | Effect of iron content on wear behavior of AlCoCrFexMo0.5Ni high-entropy alloys | 10.1016/j.wear.2009.10.013 | J | Hsu, CY; Sheu, TS; Yeh, JW; Chen, SK | WEAR | Article | Sliding wear; Hardness; Non-ferrous metals; Surface topography | SLIDING FRICTION; MICROSTRUCTURE; RESISTANCE; SYSTEM; BORON; FCC | ELSEVIER SCIENCE SA | FEB 11 | 2010 | Engineering; Materials Science
173 | AlCoCrFe1.5Mo0.5Ni | FCC + BCC | Effect of iron content on wear behavior of AlCoCrFexMo0.5Ni high-entropy alloys | 10.1016/j.wear.2009.10.013 | J | Hsu, CY; Sheu, TS; Yeh, JW; Chen, SK | WEAR | Article | Sliding wear; Hardness; Non-ferrous metals; Surface topography | SLIDING FRICTION; MICROSTRUCTURE; RESISTANCE; SYSTEM; BORON; FCC | ELSEVIER SCIENCE SA | FEB 11 | 2010 | Engineering; Materials Science
174 | AlCoCrFe2Mo0.5Ni | FCC + BCC | Effect of iron content on wear behavior of AlCoCrFexMo0.5Ni high-entropy alloys | 10.1016/j.wear.2009.10.013 | J | Hsu, CY; Sheu, TS; Yeh, JW; Chen, SK | WEAR | Article | Sliding wear; Hardness; Non-ferrous metals; Surface topography | SLIDING FRICTION; MICROSTRUCTURE; RESISTANCE; SYSTEM; BORON; FCC | ELSEVIER SCIENCE SA | FEB 11 | 2010 | Engineering; Materials Science
175 | AlCoCrFeMo0.1Ni | BCC | Microstructures and compressive properties of multicomponent AlCoCrFeNiMox?alloys | 10.1016/j.msea.2010.07.028 | J | Zhu, JM; Fu, HM; Zhang, HF; Wang, AM; Li, H; Hu, ZQ | MATERIALS SCIENCE AND ENGINEERING A-STRUCTURAL MATERIALS PROPERTIES MICROSTRUCTURE AND PROCESSING | Article | High-entropy alloy; Mechanical properties; Microstructure | WEAR-RESISTANCE; SYSTEM | ELSEVIER SCIENCE SA | OCT 15 | 2010 | Science & Technology - Other Topics; Materials Science; Metallurgy & Metallurgical Engineering
176 | AlCoCrFeMo0.1Ni | BCC | Microstructures and compressive properties of multicomponent AlCoCrFeNiMox?alloys | 10.1016/j.msea.2010.07.028 | J | Zhu, JM; Fu, HM; Zhang, HF; Wang, AM; Li, H; Hu, ZQ | MATERIALS SCIENCE AND ENGINEERING A-STRUCTURAL MATERIALS PROPERTIES MICROSTRUCTURE AND PROCESSING | Article | High-entropy alloy; Mechanical properties; Microstructure | WEAR-RESISTANCE; SYSTEM | ELSEVIER SCIENCE SA | OCT 15 | 2010 | Science & Technology - Other Topics; Materials Science; Metallurgy & Metallurgical Engineering
177 | AlCoCrFeMo0.2Ni | BCC | Microstructures and compressive properties of multicomponent AlCoCrFeNiMox?alloys | 10.1016/j.msea.2010.07.028 | J | Zhu, JM; Fu, HM; Zhang, HF; Wang, AM; Li, H; Hu, ZQ | MATERIALS SCIENCE AND ENGINEERING A-STRUCTURAL MATERIALS PROPERTIES MICROSTRUCTURE AND PROCESSING | Article | High-entropy alloy; Mechanical properties; Microstructure | WEAR-RESISTANCE; SYSTEM | ELSEVIER SCIENCE SA | OCT 15 | 2010 | Science & Technology - Other Topics; Materials Science; Metallurgy & Metallurgical Engineering
178 | AlCoCrFeMo0.2Ni | BCC | Microstructures and compressive properties of multicomponent AlCoCrFeNiMox?alloys | 10.1016/j.msea.2010.07.028 | J | Zhu, JM; Fu, HM; Zhang, HF; Wang, AM; Li, H; Hu, ZQ | MATERIALS SCIENCE AND ENGINEERING A-STRUCTURAL MATERIALS PROPERTIES MICROSTRUCTURE AND PROCESSING | Article | High-entropy alloy; Mechanical properties; Microstructure | WEAR-RESISTANCE; SYSTEM | ELSEVIER SCIENCE SA | OCT 15 | 2010 | Science & Technology - Other Topics; Materials Science; Metallurgy & Metallurgical Engineering
179 | AlCoCrFeMo0.3Ni | BCC | Microstructures and compressive properties of multicomponent AlCoCrFeNiMox?alloys | 10.1016/j.msea.2010.07.028 | J | Zhu, JM; Fu, HM; Zhang, HF; Wang, AM; Li, H; Hu, ZQ | MATERIALS SCIENCE AND ENGINEERING A-STRUCTURAL MATERIALS PROPERTIES MICROSTRUCTURE AND PROCESSING | Article | High-entropy alloy; Mechanical properties; Microstructure | WEAR-RESISTANCE; SYSTEM | ELSEVIER SCIENCE SA | OCT 15 | 2010 | Science & Technology - Other Topics; Materials Science; Metallurgy & Metallurgical Engineering
180 | AlCoCrFeMo0.3Ni | BCC | Microstructures and compressive properties of multicomponent AlCoCrFeNiMox?alloys | 10.1016/j.msea.2010.07.028 | J | Zhu, JM; Fu, HM; Zhang, HF; Wang, AM; Li, H; Hu, ZQ | MATERIALS SCIENCE AND ENGINEERING A-STRUCTURAL MATERIALS PROPERTIES MICROSTRUCTURE AND PROCESSING | Article | High-entropy alloy; Mechanical properties; Microstructure | WEAR-RESISTANCE; SYSTEM | ELSEVIER SCIENCE SA | OCT 15 | 2010 | Science & Technology - Other Topics; Materials Science; Metallurgy & Metallurgical Engineering
181 | AlCoCrFeMo0.4Ni | BCC | Microstructures and compressive properties of multicomponent AlCoCrFeNiMox?alloys | 10.1016/j.msea.2010.07.028 | J | Zhu, JM; Fu, HM; Zhang, HF; Wang, AM; Li, H; Hu, ZQ | MATERIALS SCIENCE AND ENGINEERING A-STRUCTURAL MATERIALS PROPERTIES MICROSTRUCTURE AND PROCESSING | Article | High-entropy alloy; Mechanical properties; Microstructure | WEAR-RESISTANCE; SYSTEM | ELSEVIER SCIENCE SA | OCT 15 | 2010 | Science & Technology - Other Topics; Materials Science; Metallurgy & Metallurgical Engineering
182 | AlCoCrFeMo0.4Ni | BCC | Microstructures and compressive properties of multicomponent AlCoCrFeNiMox?alloys | 10.1016/j.msea.2010.07.028 | J | Zhu, JM; Fu, HM; Zhang, HF; Wang, AM; Li, H; Hu, ZQ | MATERIALS SCIENCE AND ENGINEERING A-STRUCTURAL MATERIALS PROPERTIES MICROSTRUCTURE AND PROCESSING | Article | High-entropy alloy; Mechanical properties; Microstructure | WEAR-RESISTANCE; SYSTEM | ELSEVIER SCIENCE SA | OCT 15 | 2010 | Science & Technology - Other Topics; Materials Science; Metallurgy & Metallurgical Engineering
183 | AlCoCrFeMo0.5Ni | BCC | Microstructures and compressive properties of multicomponent AlCoCrFeNiMox?alloys | 10.1016/j.msea.2010.07.028 | J | Zhu, JM; Fu, HM; Zhang, HF; Wang, AM; Li, H; Hu, ZQ | MATERIALS SCIENCE AND ENGINEERING A-STRUCTURAL MATERIALS PROPERTIES MICROSTRUCTURE AND PROCESSING | Article | High-entropy alloy; Mechanical properties; Microstructure | WEAR-RESISTANCE; SYSTEM | ELSEVIER SCIENCE SA | OCT 15 | 2010 | Science & Technology - Other Topics; Materials Science; Metallurgy & Metallurgical Engineering
184 | AlCoCrFeMo0.5Ni | BCC | Microstructures and compressive properties of multicomponent AlCoCrFeNiMox?alloys | 10.1016/j.msea.2010.07.028 | J | Zhu, JM; Fu, HM; Zhang, HF; Wang, AM; Li, H; Hu, ZQ | MATERIALS SCIENCE AND ENGINEERING A-STRUCTURAL MATERIALS PROPERTIES MICROSTRUCTURE AND PROCESSING | Article | High-entropy alloy; Mechanical properties; Microstructure | WEAR-RESISTANCE; SYSTEM | ELSEVIER SCIENCE SA | OCT 15 | 2010 | Science & Technology - Other Topics; Materials Science; Metallurgy & Metallurgical Engineering
185 | NiCoFeCrMo0.1Al0.3 | FCC | Formation of ordered/disordered nanoparticles in FCC high entropy alloys | 10.1016/j.jallcom.2009.12.071 | J | Shun, TT; Hung, CH; Lee, CF | JOURNAL OF ALLOYS AND COMPOUNDS | Article | High entropy alloy; Enthalpy; Microstructure; Crystal structure; Transmission electron microscopy | COMPRESSIVE PROPERTIES; MICROSTRUCTURE; SYSTEM | ELSEVIER SCIENCE SA | MAR 18 | 2010 | Chemistry; Materials Science; Metallurgy & Metallurgical Engineering
186 | AlCoCrFeMoW | FCC | Machine learning and predicting phase formations in high entropy alloys | 10.1103/physrevmaterials.3.095005 | J | Li, Y; Guo, WL | PHYSICAL REVIEW MATERIALS | Article |  | SOLID-SOLUTION PHASE; MECHANICAL-PROPERTIES; MICROSTRUCTURE; THERMODYNAMICS; EXPLORATION; BEHAVIOR | AMER PHYSICAL SOC | SEP 20 | 2019 | Materials Science
187 | AlCoCrFeNb0.1Ni | FCC + BCC | Effect of Nb addition on the microstructure and properties of AlCoCrFeNi high-entropy alloy | 10.1016/j.msea.2011.10.110 | J | Ma, SG; Zhang, Y | MATERIALS SCIENCE AND ENGINEERING A-STRUCTURAL MATERIALS PROPERTIES MICROSTRUCTURE AND PROCESSING | Article | High entropy alloy; Eutectic; Laves phase; Solid solution | MECHANICAL-PROPERTIES; GLASS | ELSEVIER SCIENCE SA | JAN 15 | 2012 | Science & Technology - Other Topics; Materials Science; Metallurgy & Metallurgical Engineering
188 | AlCoCrFeNb0.5Ni | FCC + BCC | Effect of Nb addition on the microstructure and properties of AlCoCrFeNi high-entropy alloy | 10.1016/j.msea.2011.10.110 | J | Ma, SG; Zhang, Y | MATERIALS SCIENCE AND ENGINEERING A-STRUCTURAL MATERIALS PROPERTIES MICROSTRUCTURE AND PROCESSING | Article | High entropy alloy; Eutectic; Laves phase; Solid solution | MECHANICAL-PROPERTIES; GLASS | ELSEVIER SCIENCE SA | JAN 15 | 2012 | Science & Technology - Other Topics; Materials Science; Metallurgy & Metallurgical Engineering
189 | AlCoCrFeNb0.75Ni | FCC + BCC | On the nonisospectral modified Kadomtsev–Peviashvili equation | 10.1016/j.jmaa.2007.12.032 | J | Zhang, Y; Lv, YN | JOURNAL OF MATHEMATICAL ANALYSIS AND APPLICATIONS | Article | nonisospectral mKP equation; Hirota's bilinear method; Pfaffian; grammian solutions; source generalization; self-consistent sources | SELF-CONSISTENT SOURCES; BILINEAR BACKLUND TRANSFORMATION; PETVIASHVILI EQUATION; MULTISOLITON SOLUTIONS; SOLITON-SOLUTIONS; KORTEWEG-DEVRIES; KP EQUATION; HIERARCHIES | ACADEMIC PRESS INC ELSEVIER SCIENCE | JUN 1 | 2008 | Mathematics
190 | CoCrFeNiAlNb0.25 | FCC + BCC | On the nonisospectral modified Kadomtsev–Peviashvili equation | 10.1016/j.jmaa.2007.12.032 | J | Zhang, Y; Lv, YN | JOURNAL OF MATHEMATICAL ANALYSIS AND APPLICATIONS | Article | nonisospectral mKP equation; Hirota's bilinear method; Pfaffian; grammian solutions; source generalization; self-consistent sources | SELF-CONSISTENT SOURCES; BILINEAR BACKLUND TRANSFORMATION; PETVIASHVILI EQUATION; MULTISOLITON SOLUTIONS; SOLITON-SOLUTIONS; KORTEWEG-DEVRIES; KP EQUATION; HIERARCHIES | ACADEMIC PRESS INC ELSEVIER SCIENCE | JUN 1 | 2008 | Mathematics
191 | Al0.1CoCrFeNi | FCC | Machine learning and predicting phase formations in high entropy alloys | 10.1103/physrevmaterials.3.095005 | J | Li, Y; Guo, WL | PHYSICAL REVIEW MATERIALS | Article |  | SOLID-SOLUTION PHASE; MECHANICAL-PROPERTIES; MICROSTRUCTURE; THERMODYNAMICS; EXPLORATION; BEHAVIOR | AMER PHYSICAL SOC | SEP 20 | 2019 | Materials Science
192 | Al0.25CoCrFeNi | FCC | Microstructure and mechanical property of as-cast, -homogenized, and -deformed AlxCoCrFeNi (0?≤?x?≤?2) high-entropy alloys | 10.1016/j.jallcom.2009.08.090 | J | Kao, YF; Chen, TJ; Chen, SK; Yeh, JW | JOURNAL OF ALLOYS AND COMPOUNDS | Article | Metals and alloys; Microstructure; Scanning electron microscopy; SEM; X-ray diffraction | RECENT PROGRESS; BULK GLASSY | ELSEVIER SCIENCE SA | NOV 20 | 2009 | Chemistry; Materials Science; Metallurgy & Metallurgical Engineering
193 | Al0.375CoCrFeNi | FCC | Microstructure and mechanical property of as-cast, -homogenized, and -deformed AlxCoCrFeNi (0?≤?x?≤?2) high-entropy alloys | 10.1016/j.jallcom.2009.08.090 | J | Kao, YF; Chen, TJ; Chen, SK; Yeh, JW | JOURNAL OF ALLOYS AND COMPOUNDS | Article | Metals and alloys; Microstructure; Scanning electron microscopy; SEM; X-ray diffraction | RECENT PROGRESS; BULK GLASSY | ELSEVIER SCIENCE SA | NOV 20 | 2009 | Chemistry; Materials Science; Metallurgy & Metallurgical Engineering
194 | Al0.3CoCr2FeNi | FCC + BCC | Machine learning and predicting phase formations in high entropy alloys | 10.1103/physrevmaterials.3.095005 | J | Li, Y; Guo, WL | PHYSICAL REVIEW MATERIALS | Article |  | SOLID-SOLUTION PHASE; MECHANICAL-PROPERTIES; MICROSTRUCTURE; THERMODYNAMICS; EXPLORATION; BEHAVIOR | AMER PHYSICAL SOC | SEP 20 | 2019 | Materials Science
195 | Al0.3CoCrFeNi | FCC | Microstructure and mechanical property of as-cast, -homogenized, and -deformed AlxCoCrFeNi (0?≤?x?≤?2) high-entropy alloys | 10.1016/j.jallcom.2009.08.090 | J | Kao, YF; Chen, TJ; Chen, SK; Yeh, JW | JOURNAL OF ALLOYS AND COMPOUNDS | Article | Metals and alloys; Microstructure; Scanning electron microscopy; SEM; X-ray diffraction | RECENT PROGRESS; BULK GLASSY | ELSEVIER SCIENCE SA | NOV 20 | 2009 | Chemistry; Materials Science; Metallurgy & Metallurgical Engineering
196 | Al0.44CoCrFeNi | FCC + BCC | High-Temperature Oxidation Behavior of Al-Co-Cr-Ni-(Fe or Si) Multicomponent High-Entropy Alloys | 10.1007/s11837-014-1185-7 | J | Butler, TM; Alfano, JP; Martens, RL; Weaver, M | JOM | Article |  | CR-AL ALLOYS; SOLID-SOLUTIONS; MICROSTRUCTURE; NITRIDATION; RESISTANCE; SYSTEM | SPRINGER | JAN | 2015 | Materials Science; Metallurgy & Metallurgical Engineering; Mineralogy; Mining & Mineral Processing
197 | Al0.4CoCrFeNi | FCC + BCC | Machine learning and predicting phase formations in high entropy alloys | 10.1103/physrevmaterials.3.095005 | J | Li, Y; Guo, WL | PHYSICAL REVIEW MATERIALS | Article |  | SOLID-SOLUTION PHASE; MECHANICAL-PROPERTIES; MICROSTRUCTURE; THERMODYNAMICS; EXPLORATION; BEHAVIOR | AMER PHYSICAL SOC | SEP 20 | 2019 | Materials Science
198 | Al0.5CoCrFeNi | FCC + BCC | Microstructure and mechanical property of as-cast, -homogenized, and -deformed AlxCoCrFeNi (0?≤?x?≤?2) high-entropy alloys | 10.1016/j.jallcom.2009.08.090 | J | Kao, YF; Chen, TJ; Chen, SK; Yeh, JW | JOURNAL OF ALLOYS AND COMPOUNDS | Article | Metals and alloys; Microstructure; Scanning electron microscopy; SEM; X-ray diffraction | RECENT PROGRESS; BULK GLASSY | ELSEVIER SCIENCE SA | NOV 20 | 2009 | Chemistry; Materials Science; Metallurgy & Metallurgical Engineering
199 | Al0.75CoCrFeNi | FCC + BCC | Microstructure and mechanical property of as-cast, -homogenized, and -deformed AlxCoCrFeNi (0?≤?x?≤?2) high-entropy alloys | 10.1016/j.jallcom.2009.08.090 | J | Kao, YF; Chen, TJ; Chen, SK; Yeh, JW | JOURNAL OF ALLOYS AND COMPOUNDS | Article | Metals and alloys; Microstructure; Scanning electron microscopy; SEM; X-ray diffraction | RECENT PROGRESS; BULK GLASSY | ELSEVIER SCIENCE SA | NOV 20 | 2009 | Chemistry; Materials Science; Metallurgy & Metallurgical Engineering
200 | Al0.7Co0.3CrFeNi | FCC + BCC | Alloying behavior, microstructure and mechanical properties in a FeNiCrCo0.3Al0.7?high entropy alloy | 10.1016/j.matdes.2013.04.061 | J | Chen, WP; Fu, ZQ; Fang, SC; Xiao, HQ; Zhu, DZ | MATERIALS & DESIGN | Article | High entropy alloys; Mechanical alloying; Spark plasma sintering; Mechanical properties; Microstructure | SOLID-SOLUTION; CONSOLIDATION; EVOLUTION; ELEMENTS; FIELD | ELSEVIER SCI LTD | OCT | 2013 | Materials Science
201 | Al0.7CoCrFeNi | FCC + BCC | Machine learning and predicting phase formations in high entropy alloys | 10.1103/physrevmaterials.3.095005 | J | Li, Y; Guo, WL | PHYSICAL REVIEW MATERIALS | Article |  | SOLID-SOLUTION PHASE; MECHANICAL-PROPERTIES; MICROSTRUCTURE; THERMODYNAMICS; EXPLORATION; BEHAVIOR | AMER PHYSICAL SOC | SEP 20 | 2019 | Materials Science
202 | Al0.875CoCrFeNi | FCC + BCC | Microstructure and mechanical property of as-cast, -homogenized, and -deformed AlxCoCrFeNi (0?≤?x?≤?2) high-entropy alloys | 10.1016/j.jallcom.2009.08.090 | J | Kao, YF; Chen, TJ; Chen, SK; Yeh, JW | JOURNAL OF ALLOYS AND COMPOUNDS | Article | Metals and alloys; Microstructure; Scanning electron microscopy; SEM; X-ray diffraction | RECENT PROGRESS; BULK GLASSY | ELSEVIER SCIENCE SA | NOV 20 | 2009 | Chemistry; Materials Science; Metallurgy & Metallurgical Engineering
203 | Al0.8CoCrFeNi | FCC + BCC | Machine learning and predicting phase formations in high entropy alloys | 10.1103/physrevmaterials.3.095005 | J | Li, Y; Guo, WL | PHYSICAL REVIEW MATERIALS | Article |  | SOLID-SOLUTION PHASE; MECHANICAL-PROPERTIES; MICROSTRUCTURE; THERMODYNAMICS; EXPLORATION; BEHAVIOR | AMER PHYSICAL SOC | SEP 20 | 2019 | Materials Science
204 | Al0.9CoCrFeNi | FCC + BCC | Microstructure evolution and compressive property variation of AlxCoCrFeNi high entropy alloys produced by directional solidification | 10.1007/s11837-024-06576-5 | J | Yu, ZH; Yang, X; Yan, YW; Wang, XH; Liu, XL; Du, W; Yang, Z | JOM | Article |  |  | SPRINGER | AUG | 2024 | Materials Science; Metallurgy & Metallurgical Engineering; Mineralogy; Mining & Mineral Processing
205 | Al1.25CoCrFeNi | FCC + BCC | Microstructure and mechanical property of as-cast, -homogenized, and -deformed AlxCoCrFeNi (0?≤?x?≤?2) high-entropy alloys | 10.1016/j.jallcom.2009.08.090 | J | Kao, YF; Chen, TJ; Chen, SK; Yeh, JW | JOURNAL OF ALLOYS AND COMPOUNDS | Article | Metals and alloys; Microstructure; Scanning electron microscopy; SEM; X-ray diffraction | RECENT PROGRESS; BULK GLASSY | ELSEVIER SCIENCE SA | NOV 20 | 2009 | Chemistry; Materials Science; Metallurgy & Metallurgical Engineering
206 | Al1.2CoCrFeNi | FCC + BCC | Microstructure evolution and compressive property variation of AlxCoCrFeNi high entropy alloys produced by directional solidification | 10.1007/s11837-024-06576-5 | J | Yu, ZH; Yang, X; Yan, YW; Wang, XH; Liu, XL; Du, W; Yang, Z | JOM | Article |  |  | SPRINGER | AUG | 2024 | Materials Science; Metallurgy & Metallurgical Engineering; Mineralogy; Mining & Mineral Processing
207 | Al1.5CoCrFeNi | FCC + BCC | Microstructure and mechanical property of as-cast, -homogenized, and -deformed AlxCoCrFeNi (0?≤?x?≤?2) high-entropy alloys | 10.1016/j.jallcom.2009.08.090 | J | Kao, YF; Chen, TJ; Chen, SK; Yeh, JW | JOURNAL OF ALLOYS AND COMPOUNDS | Article | Metals and alloys; Microstructure; Scanning electron microscopy; SEM; X-ray diffraction | RECENT PROGRESS; BULK GLASSY | ELSEVIER SCIENCE SA | NOV 20 | 2009 | Chemistry; Materials Science; Metallurgy & Metallurgical Engineering
208 | Al1.8CoCrFeNi | FCC + BCC | Machine learning and predicting phase formations in high entropy alloys | 10.1103/physrevmaterials.3.095005 | J | Li, Y; Guo, WL | PHYSICAL REVIEW MATERIALS | Article |  | SOLID-SOLUTION PHASE; MECHANICAL-PROPERTIES; MICROSTRUCTURE; THERMODYNAMICS; EXPLORATION; BEHAVIOR | AMER PHYSICAL SOC | SEP 20 | 2019 | Materials Science
209 | Al2.08CoCrFeNi | BCC | Near-constant resistivity in 4.2-360 K in a B2 Al2.08CoCrFeNi | 10.1063/1.3679072 | J | Chen, SK; Kao, YF | AIP ADVANCES | Article |  | HIGH-ENTROPY ALLOYS; REACTIVE SPUTTER-DEPOSITION; ELECTRICAL-PROPERTIES; MICROSTRUCTURE; BEHAVIOR | AIP Publishing | MAR | 2012 | Science & Technology - Other Topics; Materials Science; Physics
210 | Al2.08CoCrFeNi | BCC | Near-constant resistivity in 4.2-360 K in a B2 Al2.08CoCrFeNi | 10.1063/1.3679072 | J | Chen, SK; Kao, YF | AIP ADVANCES | Article |  | HIGH-ENTROPY ALLOYS; REACTIVE SPUTTER-DEPOSITION; ELECTRICAL-PROPERTIES; MICROSTRUCTURE; BEHAVIOR | AIP Publishing | MAR | 2012 | Science & Technology - Other Topics; Materials Science; Physics
211 | Al2.5CoCrFeNi | BCC | Effect of alloying elements on microstructure and properties of multiprincipal elements high-entropy alloys | 10.1016/j.jallcom.2008.07.124 | J | Li, C; Li, JC; Zhao, M; Jiang, Q | JOURNAL OF ALLOYS AND COMPOUNDS | Article | High-entropy alloys; Microstructure; Properties; Alloying elements | SOLID-SOLUTION; WEAR-RESISTANCE; TEMPERATURE | ELSEVIER SCIENCE SA | MAY 5 | 2009 | Chemistry; Materials Science; Metallurgy & Metallurgical Engineering
212 | Al2.0CoCrFeNi | BCC | Microstructure and mechanical property of as-cast, -homogenized, and -deformed AlxCoCrFeNi (0?≤?x?≤?2) high-entropy alloys | 10.1016/j.jallcom.2009.08.090 | J | Kao, YF; Chen, TJ; Chen, SK; Yeh, JW | JOURNAL OF ALLOYS AND COMPOUNDS | Article | Metals and alloys; Microstructure; Scanning electron microscopy; SEM; X-ray diffraction | RECENT PROGRESS; BULK GLASSY | ELSEVIER SCIENCE SA | NOV 20 | 2009 | Chemistry; Materials Science; Metallurgy & Metallurgical Engineering
213 | Al3CoCrFeNi | BCC | Effect of alloying elements on microstructure and properties of multiprincipal elements high-entropy alloys | 10.1016/j.jallcom.2008.07.124 | J | Li, C; Li, JC; Zhao, M; Jiang, Q | JOURNAL OF ALLOYS AND COMPOUNDS | Article | High-entropy alloys; Microstructure; Properties; Alloying elements | SOLID-SOLUTION; WEAR-RESISTANCE; TEMPERATURE | ELSEVIER SCIENCE SA | MAY 5 | 2009 | Chemistry; Materials Science; Metallurgy & Metallurgical Engineering
214 | AlCoCr2FeNi | FCC + BCC | B2 structure of high-entropy alloys with addition of Al | 10.1063/1.3032900 | J | Li, C; Zhao, M; Li, JC; Jiang, Q | JOURNAL OF APPLIED PHYSICS | Article |  | GLASS-FORMATION; FORCE-FIELD; THERMODYNAMICS; STABILITY; CRYSTAL; NI; CO; CU; CR | AIP Publishing | DEC 1 | 2008 | Physics
215 | AlCoCrFeNi | BCC | Phase transformation induced by lattice distortion in multiprincipal component?CoCrFeNiCuxAl1?xCoCrFeNiCuxAl1?x?solid-solution alloys | 10.1063/1.2938690 | J | Zhou, YJ; Zhang, Y; Wang, FJ; Chen, GL | APPLIED PHYSICS LETTERS | Article |  | MICROSTRUCTURE; NUCLEATION; SYSTEM; GLASS | AIP Publishing | JUN 16 | 2008 | Physics
216 | AlCoCrFeNi2.1 | FCC + BCC | Effect of Nb on microstructure and properties of AlCoCrFeNi2.1 high entropy alloy | 10.1016/j.matchemphys.2022.126631 | J | Jiang, H; Li, L; Ni, ZL; Qiao, DX; Zhang, Q; Sui, HM | MATERIALS CHEMISTRY AND PHYSICS | Article | Eutectic; High entropy alloy; Microstructures; Vickers hardness; Compressive property | MECHANICAL-PROPERTIES; STRENGTH; DUCTILITY; DEFORMATION; TEMPERATURE; RESISTANCE; EVOLUTION; BEHAVIOR; DESIGN | ELSEVIER SCIENCE SA | OCT 15 | 2022 | Materials Science
217 | NiCoFeCrAl0.25 | FCC | Microstructure and mechanical property of as-cast, -homogenized, and -deformed AlxCoCrFeNi (0?≤?x?≤?2) high-entropy alloys | 10.1016/j.jallcom.2009.08.090 | J | Kao, YF; Chen, TJ; Chen, SK; Yeh, JW | JOURNAL OF ALLOYS AND COMPOUNDS | Article | Metals and alloys; Microstructure; Scanning electron microscopy; SEM; X-ray diffraction | RECENT PROGRESS; BULK GLASSY | ELSEVIER SCIENCE SA | NOV 20 | 2009 | Chemistry; Materials Science; Metallurgy & Metallurgical Engineering
218 | NiCoFeCrAl0.3 | FCC | Formation of ordered/disordered nanoparticles in FCC high entropy alloys | 10.1016/j.jallcom.2009.12.071 | J | Shun, TT; Hung, CH; Lee, CF | JOURNAL OF ALLOYS AND COMPOUNDS | Article | High entropy alloy; Enthalpy; Microstructure; Crystal structure; Transmission electron microscopy | COMPRESSIVE PROPERTIES; MICROSTRUCTURE; SYSTEM | ELSEVIER SCIENCE SA | MAR 18 | 2010 | Chemistry; Materials Science; Metallurgy & Metallurgical Engineering
219 | NiCoFeCrAl0.375 | FCC | Microstructure and mechanical property of as-cast, -homogenized, and -deformed AlxCoCrFeNi (0?≤?x?≤?2) high-entropy alloys | 10.1016/j.jallcom.2009.08.090 | J | Kao, YF; Chen, TJ; Chen, SK; Yeh, JW | JOURNAL OF ALLOYS AND COMPOUNDS | Article | Metals and alloys; Microstructure; Scanning electron microscopy; SEM; X-ray diffraction | RECENT PROGRESS; BULK GLASSY | ELSEVIER SCIENCE SA | NOV 20 | 2009 | Chemistry; Materials Science; Metallurgy & Metallurgical Engineering
220 | AlCoCrFeNiSi | BCC | Synthesis and properties of multiprincipal component AlCoCrFeNiSix?alloys | 10.1016/j.msea.2010.07.049 | J | Zhu, JM; Fu, HM; Zhang, HF; Wang, AM; Li, H; Hu, ZQ | MATERIALS SCIENCE AND ENGINEERING A-STRUCTURAL MATERIALS PROPERTIES MICROSTRUCTURE AND PROCESSING | Article | High-entropy alloy; Mechanical properties; Microstructure | HIGH-ENTROPY ALLOYS; WEAR-RESISTANCE; MICROSTRUCTURE; CORROSION; CARBON; SYSTEM | ELSEVIER SCIENCE SA | OCT 25 | 2010 | Science & Technology - Other Topics; Materials Science; Metallurgy & Metallurgical Engineering
221 | AlCoCrFeNiSi0.2 | BCC | Synthesis and properties of multiprincipal component AlCoCrFeNiSix?alloys | 10.1016/j.msea.2010.07.049 | J | Zhu, JM; Fu, HM; Zhang, HF; Wang, AM; Li, H; Hu, ZQ | MATERIALS SCIENCE AND ENGINEERING A-STRUCTURAL MATERIALS PROPERTIES MICROSTRUCTURE AND PROCESSING | Article | High-entropy alloy; Mechanical properties; Microstructure | HIGH-ENTROPY ALLOYS; WEAR-RESISTANCE; MICROSTRUCTURE; CORROSION; CARBON; SYSTEM | ELSEVIER SCIENCE SA | OCT 25 | 2010 | Science & Technology - Other Topics; Materials Science; Metallurgy & Metallurgical Engineering
222 | AlCoCrFeNiSi0.4 | BCC | Synthesis and properties of multiprincipal component AlCoCrFeNiSix?alloys | 10.1016/j.msea.2010.07.049 | J | Zhu, JM; Fu, HM; Zhang, HF; Wang, AM; Li, H; Hu, ZQ | MATERIALS SCIENCE AND ENGINEERING A-STRUCTURAL MATERIALS PROPERTIES MICROSTRUCTURE AND PROCESSING | Article | High-entropy alloy; Mechanical properties; Microstructure | HIGH-ENTROPY ALLOYS; WEAR-RESISTANCE; MICROSTRUCTURE; CORROSION; CARBON; SYSTEM | ELSEVIER SCIENCE SA | OCT 25 | 2010 | Science & Technology - Other Topics; Materials Science; Metallurgy & Metallurgical Engineering
223 | AlCoCrFeNiSi0.6 | BCC | Synthesis and properties of multiprincipal component AlCoCrFeNiSix?alloys | 10.1016/j.msea.2010.07.049 | J | Zhu, JM; Fu, HM; Zhang, HF; Wang, AM; Li, H; Hu, ZQ | MATERIALS SCIENCE AND ENGINEERING A-STRUCTURAL MATERIALS PROPERTIES MICROSTRUCTURE AND PROCESSING | Article | High-entropy alloy; Mechanical properties; Microstructure | HIGH-ENTROPY ALLOYS; WEAR-RESISTANCE; MICROSTRUCTURE; CORROSION; CARBON; SYSTEM | ELSEVIER SCIENCE SA | OCT 25 | 2010 | Science & Technology - Other Topics; Materials Science; Metallurgy & Metallurgical Engineering
224 | AlCoCrFeNiSi0.8 | BCC | Synthesis and properties of multiprincipal component AlCoCrFeNiSix?alloys | 10.1016/j.msea.2010.07.049 | J | Zhu, JM; Fu, HM; Zhang, HF; Wang, AM; Li, H; Hu, ZQ | MATERIALS SCIENCE AND ENGINEERING A-STRUCTURAL MATERIALS PROPERTIES MICROSTRUCTURE AND PROCESSING | Article | High-entropy alloy; Mechanical properties; Microstructure | HIGH-ENTROPY ALLOYS; WEAR-RESISTANCE; MICROSTRUCTURE; CORROSION; CARBON; SYSTEM | ELSEVIER SCIENCE SA | OCT 25 | 2010 | Science & Technology - Other Topics; Materials Science; Metallurgy & Metallurgical Engineering
225 | Al0.2Co1.5CrFeNi1.5Ti | FCC | Microstructure and wear behavior of AlxCo1.5CrFeNi1.5Tiy?high-entropy alloys | 10.1016/j.actamat.2011.06.041 | J | Chuang, MH; Tsai, MH; Wang, WR; Lin, SJ; Yeh, JW | ACTA MATERIALIA | Article | High-entropy alloys; Wear mechanism; Microstructure; Hardness; Oxidation | NI-BASE SUPERALLOYS; COMPRESSIVE PROPERTIES; PHASE PRECIPITATION; DELAMINATION THEORY; OXIDATIONAL WEAR; ETA-PHASE; RESISTANCE; MECHANISM; CO; SIMULATION | PERGAMON-ELSEVIER SCIENCE LTD | SEP | 2011 | Materials Science; Metallurgy & Metallurgical Engineering
226 | Al0.2Co1.5CrFeNi1.5Ti0.5 | FCC | Microstructure and wear behavior of AlxCo1.5CrFeNi1.5Tiy?high-entropy alloys | 10.1016/j.actamat.2011.06.041 | J | Chuang, MH; Tsai, MH; Wang, WR; Lin, SJ; Yeh, JW | ACTA MATERIALIA | Article | High-entropy alloys; Wear mechanism; Microstructure; Hardness; Oxidation | NI-BASE SUPERALLOYS; COMPRESSIVE PROPERTIES; PHASE PRECIPITATION; DELAMINATION THEORY; OXIDATIONAL WEAR; ETA-PHASE; RESISTANCE; MECHANISM; CO; SIMULATION | PERGAMON-ELSEVIER SCIENCE LTD | SEP | 2011 | Materials Science; Metallurgy & Metallurgical Engineering
227 | Al0.3CoCrFeNiTi0.1 | FCC | The effects of secondary elemental Mo or Ti addition in Al0.3CoCrFeNi high-entropy alloy on age hardening at 700 °C | 10.1016/j.jallcom.2010.02.032 | J | Shun, TT; Hung, CH; Lee, CF | JOURNAL OF ALLOYS AND COMPOUNDS | Article | High-entropy alloy; Enthalpy; Microstructure; Crystal structure; Transmission electron microscopy | MICROSTRUCTURE; BEHAVIORS; SYSTEM | ELSEVIER SCIENCE SA | APR 9 | 2010 | Chemistry; Materials Science; Metallurgy & Metallurgical Engineering
228 | Al0.5CoCrFeNiTi | BCC | Microstructure and mechanical properties of CoCrFeNiTiAlx?high-entropy alloys
229 | Al1.5CoCrFeNiTi | BCC | Microstructure and mechanical properties of CoCrFeNiTiAlx?high-entropy alloys
230 | Al2CoCrFeNiTi | BCC | Microstructure and mechanical properties of CoCrFeNiTiAlx?high-entropy alloys
231 | AlCo1.5CrFeNiTi0.5 | FCC + BCC | Effect of Co addition on crystal structure and mechanical properties of Ti0.5CrFeNiAlCo high entropy alloy | 10.1016/j.msea.2008.05.020 | J | Wang, FJ; Zhang, Y | MATERIALS SCIENCE AND ENGINEERING A-STRUCTURAL MATERIALS PROPERTIES MICROSTRUCTURE AND PROCESSING | Article | High entropy alloy; Solid solution; Atomic packing efficiency | MICROSTRUCTURE | ELSEVIER SCIENCE SA | NOV 25 | 2008 | Science & Technology - Other Topics; Materials Science; Metallurgy & Metallurgical Engineering
232 | AlCo2CrFeNiTi0.5 | FCC + BCC | Effect of Co addition on crystal structure and mechanical properties of Ti0.5CrFeNiAlCo high entropy alloy | 10.1016/j.msea.2008.05.020 | J | Wang, FJ; Zhang, Y | MATERIALS SCIENCE AND ENGINEERING A-STRUCTURAL MATERIALS PROPERTIES MICROSTRUCTURE AND PROCESSING | Article | High entropy alloy; Solid solution; Atomic packing efficiency | MICROSTRUCTURE | ELSEVIER SCIENCE SA | NOV 25 | 2008 | Science & Technology - Other Topics; Materials Science; Metallurgy & Metallurgical Engineering
233 | AlCo3CrFeNiTi0.5 | FCC + BCC | Effect of Co addition on crystal structure and mechanical properties of Ti0.5CrFeNiAlCo high entropy alloy | 10.1016/j.msea.2008.05.020 | J | Wang, FJ; Zhang, Y | MATERIALS SCIENCE AND ENGINEERING A-STRUCTURAL MATERIALS PROPERTIES MICROSTRUCTURE AND PROCESSING | Article | High entropy alloy; Solid solution; Atomic packing efficiency | MICROSTRUCTURE | ELSEVIER SCIENCE SA | NOV 25 | 2008 | Science & Technology - Other Topics; Materials Science; Metallurgy & Metallurgical Engineering
234 | AlCoCrFeNiTi | BCC | Solid solution alloys of?AlCoCrFeNiTi??AlCoCrFeNiTix?with excellent room-temperature mechanical properties | 10.1063/1.2734517 | J | Zhou, YJ; Zhang, Y; Wang, YL; Chen, GL | APPLIED PHYSICS LETTERS | Article |  | METALLIC-GLASS; BULK GLASSY; MICROSTRUCTURE | AIP Publishing | APR 30 | 2007 | Physics
235 | AlCoCrFeNiTi0.5 | BCC | Solid solution alloys of?AlCoCrFeNiTi??AlCoCrFeNiTix?with excellent room-temperature mechanical properties | 10.1063/1.2734517 | J | Zhou, YJ; Zhang, Y; Wang, YL; Chen, GL | APPLIED PHYSICS LETTERS | Article |  | METALLIC-GLASS; BULK GLASSY; MICROSTRUCTURE | AIP Publishing | APR 30 | 2007 | Physics
236 | AlCoCrFeNiTi1.5 | BCC | Solid solution alloys of?AlCoCrFeNiTi??AlCoCrFeNiTix?with excellent room-temperature mechanical properties | 10.1063/1.2734517 | J | Zhou, YJ; Zhang, Y; Wang, YL; Chen, GL | APPLIED PHYSICS LETTERS | Article |  | METALLIC-GLASS; BULK GLASSY; MICROSTRUCTURE | AIP Publishing | APR 30 | 2007 | Physics
237 | AlCoCrFeNiV | BCC | Machine learning and predicting phase formations in high entropy alloys | 10.1103/physrevmaterials.3.095005 | J | Li, Y; Guo, WL | PHYSICAL REVIEW MATERIALS | Article |  | SOLID-SOLUTION PHASE; MECHANICAL-PROPERTIES; MICROSTRUCTURE; THERMODYNAMICS; EXPLORATION; BEHAVIOR | AMER PHYSICAL SOC | SEP 20 | 2019 | Materials Science
238 | AlCoCrFeNiW | FCC | Machine learning and predicting phase formations in high entropy alloys | 10.1103/physrevmaterials.3.095005 | J | Li, Y; Guo, WL | PHYSICAL REVIEW MATERIALS | Article |  | SOLID-SOLUTION PHASE; MECHANICAL-PROPERTIES; MICROSTRUCTURE; THERMODYNAMICS; EXPLORATION; BEHAVIOR | AMER PHYSICAL SOC | SEP 20 | 2019 | Materials Science
239 | AlCoCrFeV | BCC | Machine learning and predicting phase formations in high entropy alloys | 10.1103/physrevmaterials.3.095005 | J | Li, Y; Guo, WL | PHYSICAL REVIEW MATERIALS | Article |  | SOLID-SOLUTION PHASE; MECHANICAL-PROPERTIES; MICROSTRUCTURE; THERMODYNAMICS; EXPLORATION; BEHAVIOR | AMER PHYSICAL SOC | SEP 20 | 2019 | Materials Science
240 | AlCoCrMnMo | BCC | Machine learning and predicting phase formations in high entropy alloys | 10.1103/physrevmaterials.3.095005 | J | Li, Y; Guo, WL | PHYSICAL REVIEW MATERIALS | Article |  | SOLID-SOLUTION PHASE; MECHANICAL-PROPERTIES; MICROSTRUCTURE; THERMODYNAMICS; EXPLORATION; BEHAVIOR | AMER PHYSICAL SOC | SEP 20 | 2019 | Materials Science
241 | AlCoCrMnNi | BCC | Machine learning and predicting phase formations in high entropy alloys | 10.1103/physrevmaterials.3.095005 | J | Li, Y; Guo, WL | PHYSICAL REVIEW MATERIALS | Article |  | SOLID-SOLUTION PHASE; MECHANICAL-PROPERTIES; MICROSTRUCTURE; THERMODYNAMICS; EXPLORATION; BEHAVIOR | AMER PHYSICAL SOC | SEP 20 | 2019 | Materials Science
242 | AlCoCrMnNiV | BCC | Machine learning and predicting phase formations in high entropy alloys | 10.1103/physrevmaterials.3.095005 | J | Li, Y; Guo, WL | PHYSICAL REVIEW MATERIALS | Article |  | SOLID-SOLUTION PHASE; MECHANICAL-PROPERTIES; MICROSTRUCTURE; THERMODYNAMICS; EXPLORATION; BEHAVIOR | AMER PHYSICAL SOC | SEP 20 | 2019 | Materials Science
243 | AlCoCrMnV | BCC | Machine learning and predicting phase formations in high entropy alloys | 10.1103/physrevmaterials.3.095005 | J | Li, Y; Guo, WL | PHYSICAL REVIEW MATERIALS | Article |  | SOLID-SOLUTION PHASE; MECHANICAL-PROPERTIES; MICROSTRUCTURE; THERMODYNAMICS; EXPLORATION; BEHAVIOR | AMER PHYSICAL SOC | SEP 20 | 2019 | Materials Science
244 | AlCoCrMoNiW | FCC | Machine learning and predicting phase formations in high entropy alloys | 10.1103/physrevmaterials.3.095005 | J | Li, Y; Guo, WL | PHYSICAL REVIEW MATERIALS | Article |  | SOLID-SOLUTION PHASE; MECHANICAL-PROPERTIES; MICROSTRUCTURE; THERMODYNAMICS; EXPLORATION; BEHAVIOR | AMER PHYSICAL SOC | SEP 20 | 2019 | Materials Science
245 | AlCoCrMoV | BCC | Machine learning and predicting phase formations in high entropy alloys | 10.1103/physrevmaterials.3.095005 | J | Li, Y; Guo, WL | PHYSICAL REVIEW MATERIALS | Article |  | SOLID-SOLUTION PHASE; MECHANICAL-PROPERTIES; MICROSTRUCTURE; THERMODYNAMICS; EXPLORATION; BEHAVIOR | AMER PHYSICAL SOC | SEP 20 | 2019 | Materials Science
246 | AlCoCrNiV | BCC | Machine learning and predicting phase formations in high entropy alloys | 10.1103/physrevmaterials.3.095005 | J | Li, Y; Guo, WL | PHYSICAL REVIEW MATERIALS | Article |  | SOLID-SOLUTION PHASE; MECHANICAL-PROPERTIES; MICROSTRUCTURE; THERMODYNAMICS; EXPLORATION; BEHAVIOR | AMER PHYSICAL SOC | SEP 20 | 2019 | Materials Science
247 | AlCoCuFeMnTaW | FCC | Machine learning and predicting phase formations in high entropy alloys | 10.1103/physrevmaterials.3.095005 | J | Li, Y; Guo, WL | PHYSICAL REVIEW MATERIALS | Article |  | SOLID-SOLUTION PHASE; MECHANICAL-PROPERTIES; MICROSTRUCTURE; THERMODYNAMICS; EXPLORATION; BEHAVIOR | AMER PHYSICAL SOC | SEP 20 | 2019 | Materials Science
248 | AlCoCuFeMoNbW | FCC | Machine learning and predicting phase formations in high entropy alloys | 10.1103/physrevmaterials.3.095005 | J | Li, Y; Guo, WL | PHYSICAL REVIEW MATERIALS | Article |  | SOLID-SOLUTION PHASE; MECHANICAL-PROPERTIES; MICROSTRUCTURE; THERMODYNAMICS; EXPLORATION; BEHAVIOR | AMER PHYSICAL SOC | SEP 20 | 2019 | Materials Science
249 | AlCoCuFeMoTa | FCC | Machine learning and predicting phase formations in high entropy alloys | 10.1103/physrevmaterials.3.095005 | J | Li, Y; Guo, WL | PHYSICAL REVIEW MATERIALS | Article |  | SOLID-SOLUTION PHASE; MECHANICAL-PROPERTIES; MICROSTRUCTURE; THERMODYNAMICS; EXPLORATION; BEHAVIOR | AMER PHYSICAL SOC | SEP 20 | 2019 | Materials Science
250 | AlCoCuFeMoTaW | FCC | Machine learning and predicting phase formations in high entropy alloys | 10.1103/physrevmaterials.3.095005 | J | Li, Y; Guo, WL | PHYSICAL REVIEW MATERIALS | Article |  | SOLID-SOLUTION PHASE; MECHANICAL-PROPERTIES; MICROSTRUCTURE; THERMODYNAMICS; EXPLORATION; BEHAVIOR | AMER PHYSICAL SOC | SEP 20 | 2019 | Materials Science
251 | AlCoCuFeNbW | FCC | Machine learning and predicting phase formations in high entropy alloys | 10.1103/physrevmaterials.3.095005 | J | Li, Y; Guo, WL | PHYSICAL REVIEW MATERIALS | Article |  | SOLID-SOLUTION PHASE; MECHANICAL-PROPERTIES; MICROSTRUCTURE; THERMODYNAMICS; EXPLORATION; BEHAVIOR | AMER PHYSICAL SOC | SEP 20 | 2019 | Materials Science
252 | AlCo0.2CuFeNi | FCC + BCC | Effect of Co element on microstructure and mechanical properties of FeCo_x NiCuAl alloys
253 | AlCo0.5CuFeNi | FCC + BCC | Effect of Co element on microstructure and mechanical properties of FeCo_x NiCuAl alloys
254 | AlCo1.5CuFeNi | FCC + BCC | Effect of Co element on microstructure and mechanical properties of FeCo_x NiCuAl alloys
255 | AlCo2CuFeNi | FCC + BCC | Effect of Co element on microstructure and mechanical properties of FeCo_x NiCuAl alloys
256 | AlCo3CuFeNi | FCC | Effect of Co element on microstructure and mechanical properties of FeCo_x NiCuAl alloys
257 | AlCoCu0.5FeNi | FCC + BCC | FCC and BCC equivalents in as-cast solid solutions of Al x Co y Cr z Cu 0.5 Fe v Ni w high-entropy alloys | 10.3166/acsm.31.669-684 | J | Ke, GY; Chen, SK; Hsu, T; Yeh, JW | ANNALES DE CHIMIE-SCIENCE DES MATERIAUX | Article |  | WEAR-RESISTANCE; MICROSTRUCTURE; ELEMENTS | ELSEVIER FRANCE-EDITIONS SCIENTIFIQUES MEDICALES ELSEVIER | NOV-DEC | 2006 | Chemistry; Materials Science
258 | AlCoCuFeNi | FCC + BCC | Effect of elemental interaction on microstructure and mechanical properties of FeCoNiCuAl alloys | 10.1016/j.msea.2012.07.003 | J | Zhuang, YX; Liu, WJ; Chen, ZY; Xue, HD; He, JC | MATERIALS SCIENCE AND ENGINEERING A-STRUCTURAL MATERIALS PROPERTIES MICROSTRUCTURE AND PROCESSING | Article | High entropy alloy; Elemental interaction; Microstructure; Mechanical properties | HIGH-ENTROPY ALLOYS; WEAR-RESISTANCE; SOLID-SOLUTION; HARDNESS | ELSEVIER SCIENCE SA | OCT 30 | 2012 | Science & Technology - Other Topics; Materials Science; Metallurgy & Metallurgical Engineering
259 | AlCoCuFeNi | FCC + BCC | Effect of elemental interaction on microstructure and mechanical properties of FeCoNiCuAl alloys | 10.1016/j.msea.2012.07.003 | J | Zhuang, YX; Liu, WJ; Chen, ZY; Xue, HD; He, JC | MATERIALS SCIENCE AND ENGINEERING A-STRUCTURAL MATERIALS PROPERTIES MICROSTRUCTURE AND PROCESSING | Article | High entropy alloy; Elemental interaction; Microstructure; Mechanical properties | HIGH-ENTROPY ALLOYS; WEAR-RESISTANCE; SOLID-SOLUTION; HARDNESS | ELSEVIER SCIENCE SA | OCT 30 | 2012 | Science & Technology - Other Topics; Materials Science; Metallurgy & Metallurgical Engineering
260 | AlCoCuFeNiSi | FCC + BCC | Effect of elemental interaction on microstructure and mechanical properties of FeCoNiCuAl alloys | 10.1016/j.msea.2012.07.003 | J | Zhuang, YX; Liu, WJ; Chen, ZY; Xue, HD; He, JC | MATERIALS SCIENCE AND ENGINEERING A-STRUCTURAL MATERIALS PROPERTIES MICROSTRUCTURE AND PROCESSING | Article | High entropy alloy; Elemental interaction; Microstructure; Mechanical properties | HIGH-ENTROPY ALLOYS; WEAR-RESISTANCE; SOLID-SOLUTION; HARDNESS | ELSEVIER SCIENCE SA | OCT 30 | 2012 | Science & Technology - Other Topics; Materials Science; Metallurgy & Metallurgical Engineering
261 | AlCoCuFeNiSi | FCC + BCC | Effect of elemental interaction on microstructure and mechanical properties of FeCoNiCuAl alloys | 10.1016/j.msea.2012.07.003 | J | Zhuang, YX; Liu, WJ; Chen, ZY; Xue, HD; He, JC | MATERIALS SCIENCE AND ENGINEERING A-STRUCTURAL MATERIALS PROPERTIES MICROSTRUCTURE AND PROCESSING | Article | High entropy alloy; Elemental interaction; Microstructure; Mechanical properties | HIGH-ENTROPY ALLOYS; WEAR-RESISTANCE; SOLID-SOLUTION; HARDNESS | ELSEVIER SCIENCE SA | OCT 30 | 2012 | Science & Technology - Other Topics; Materials Science; Metallurgy & Metallurgical Engineering
262 | AlCoCuFeNiTaW | FCC | Machine learning and predicting phase formations in high entropy alloys | 10.1103/physrevmaterials.3.095005 | J | Li, Y; Guo, WL | PHYSICAL REVIEW MATERIALS | Article |  | SOLID-SOLUTION PHASE; MECHANICAL-PROPERTIES; MICROSTRUCTURE; THERMODYNAMICS; EXPLORATION; BEHAVIOR | AMER PHYSICAL SOC | SEP 20 | 2019 | Materials Science
263 | AlCoCuFeNiTi | FCC + BCC | Effect of elemental interaction on microstructure and mechanical properties of FeCoNiCuAl alloys | 10.1016/j.msea.2012.07.003 | J | Zhuang, YX; Liu, WJ; Chen, ZY; Xue, HD; He, JC | MATERIALS SCIENCE AND ENGINEERING A-STRUCTURAL MATERIALS PROPERTIES MICROSTRUCTURE AND PROCESSING | Article | High entropy alloy; Elemental interaction; Microstructure; Mechanical properties | HIGH-ENTROPY ALLOYS; WEAR-RESISTANCE; SOLID-SOLUTION; HARDNESS | ELSEVIER SCIENCE SA | OCT 30 | 2012 | Science & Technology - Other Topics; Materials Science; Metallurgy & Metallurgical Engineering
264 | AlCoCuFeNiTi | FCC + BCC | Effect of elemental interaction on microstructure and mechanical properties of FeCoNiCuAl alloys | 10.1016/j.msea.2012.07.003 | J | Zhuang, YX; Liu, WJ; Chen, ZY; Xue, HD; He, JC | MATERIALS SCIENCE AND ENGINEERING A-STRUCTURAL MATERIALS PROPERTIES MICROSTRUCTURE AND PROCESSING | Article | High entropy alloy; Elemental interaction; Microstructure; Mechanical properties | HIGH-ENTROPY ALLOYS; WEAR-RESISTANCE; SOLID-SOLUTION; HARDNESS | ELSEVIER SCIENCE SA | OCT 30 | 2012 | Science & Technology - Other Topics; Materials Science; Metallurgy & Metallurgical Engineering
265 | AlCoCuFeNiV | BCC | Machine learning and predicting phase formations in high entropy alloys | 10.1103/physrevmaterials.3.095005 | J | Li, Y; Guo, WL | PHYSICAL REVIEW MATERIALS | Article |  | SOLID-SOLUTION PHASE; MECHANICAL-PROPERTIES; MICROSTRUCTURE; THERMODYNAMICS; EXPLORATION; BEHAVIOR | AMER PHYSICAL SOC | SEP 20 | 2019 | Materials Science
266 | AlCoCuFeNiVW | FCC | Machine learning and predicting phase formations in high entropy alloys | 10.1103/physrevmaterials.3.095005 | J | Li, Y; Guo, WL | PHYSICAL REVIEW MATERIALS | Article |  | SOLID-SOLUTION PHASE; MECHANICAL-PROPERTIES; MICROSTRUCTURE; THERMODYNAMICS; EXPLORATION; BEHAVIOR | AMER PHYSICAL SOC | SEP 20 | 2019 | Materials Science
267 | AlCoCuFeTaW | FCC | Machine learning and predicting phase formations in high entropy alloys | 10.1103/physrevmaterials.3.095005 | J | Li, Y; Guo, WL | PHYSICAL REVIEW MATERIALS | Article |  | SOLID-SOLUTION PHASE; MECHANICAL-PROPERTIES; MICROSTRUCTURE; THERMODYNAMICS; EXPLORATION; BEHAVIOR | AMER PHYSICAL SOC | SEP 20 | 2019 | Materials Science
268 | AlCoCuFeV | BCC | Machine learning and predicting phase formations in high entropy alloys | 10.1103/physrevmaterials.3.095005 | J | Li, Y; Guo, WL | PHYSICAL REVIEW MATERIALS | Article |  | SOLID-SOLUTION PHASE; MECHANICAL-PROPERTIES; MICROSTRUCTURE; THERMODYNAMICS; EXPLORATION; BEHAVIOR | AMER PHYSICAL SOC | SEP 20 | 2019 | Materials Science
269 | AlCoCuMnMoNbW | FCC | Machine learning and predicting phase formations in high entropy alloys | 10.1103/physrevmaterials.3.095005 | J | Li, Y; Guo, WL | PHYSICAL REVIEW MATERIALS | Article |  | SOLID-SOLUTION PHASE; MECHANICAL-PROPERTIES; MICROSTRUCTURE; THERMODYNAMICS; EXPLORATION; BEHAVIOR | AMER PHYSICAL SOC | SEP 20 | 2019 | Materials Science
270 | AlCoCuMnMoTaW | FCC | Machine learning and predicting phase formations in high entropy alloys | 10.1103/physrevmaterials.3.095005 | J | Li, Y; Guo, WL | PHYSICAL REVIEW MATERIALS | Article |  | SOLID-SOLUTION PHASE; MECHANICAL-PROPERTIES; MICROSTRUCTURE; THERMODYNAMICS; EXPLORATION; BEHAVIOR | AMER PHYSICAL SOC | SEP 20 | 2019 | Materials Science
271 | AlCoCuMnNb | BCC | Machine learning and predicting phase formations in high entropy alloys | 10.1103/physrevmaterials.3.095005 | J | Li, Y; Guo, WL | PHYSICAL REVIEW MATERIALS | Article |  | SOLID-SOLUTION PHASE; MECHANICAL-PROPERTIES; MICROSTRUCTURE; THERMODYNAMICS; EXPLORATION; BEHAVIOR | AMER PHYSICAL SOC | SEP 20 | 2019 | Materials Science
272 | AlCoCuMnNbNi | BCC | Machine learning and predicting phase formations in high entropy alloys | 10.1103/physrevmaterials.3.095005 | J | Li, Y; Guo, WL | PHYSICAL REVIEW MATERIALS | Article |  | SOLID-SOLUTION PHASE; MECHANICAL-PROPERTIES; MICROSTRUCTURE; THERMODYNAMICS; EXPLORATION; BEHAVIOR | AMER PHYSICAL SOC | SEP 20 | 2019 | Materials Science
273 | AlCoCuMnNbV | BCC | Machine learning and predicting phase formations in high entropy alloys | 10.1103/physrevmaterials.3.095005 | J | Li, Y; Guo, WL | PHYSICAL REVIEW MATERIALS | Article |  | SOLID-SOLUTION PHASE; MECHANICAL-PROPERTIES; MICROSTRUCTURE; THERMODYNAMICS; EXPLORATION; BEHAVIOR | AMER PHYSICAL SOC | SEP 20 | 2019 | Materials Science
274 | AlCoCuMnNbW | FCC | Machine learning and predicting phase formations in high entropy alloys | 10.1103/physrevmaterials.3.095005 | J | Li, Y; Guo, WL | PHYSICAL REVIEW MATERIALS | Article |  | SOLID-SOLUTION PHASE; MECHANICAL-PROPERTIES; MICROSTRUCTURE; THERMODYNAMICS; EXPLORATION; BEHAVIOR | AMER PHYSICAL SOC | SEP 20 | 2019 | Materials Science
275 | AlCoCuMnNiTaW | FCC | Machine learning and predicting phase formations in high entropy alloys | 10.1103/physrevmaterials.3.095005 | J | Li, Y; Guo, WL | PHYSICAL REVIEW MATERIALS | Article |  | SOLID-SOLUTION PHASE; MECHANICAL-PROPERTIES; MICROSTRUCTURE; THERMODYNAMICS; EXPLORATION; BEHAVIOR | AMER PHYSICAL SOC | SEP 20 | 2019 | Materials Science
276 | AlCoCuMnNiTi | BCC | Machine learning and predicting phase formations in high entropy alloys | 10.1103/physrevmaterials.3.095005 | J | Li, Y; Guo, WL | PHYSICAL REVIEW MATERIALS | Article |  | SOLID-SOLUTION PHASE; MECHANICAL-PROPERTIES; MICROSTRUCTURE; THERMODYNAMICS; EXPLORATION; BEHAVIOR | AMER PHYSICAL SOC | SEP 20 | 2019 | Materials Science
277 | AlCoCuMnNiV | BCC | Machine learning and predicting phase formations in high entropy alloys | 10.1103/physrevmaterials.3.095005 | J | Li, Y; Guo, WL | PHYSICAL REVIEW MATERIALS | Article |  | SOLID-SOLUTION PHASE; MECHANICAL-PROPERTIES; MICROSTRUCTURE; THERMODYNAMICS; EXPLORATION; BEHAVIOR | AMER PHYSICAL SOC | SEP 20 | 2019 | Materials Science
278 | AlCoCuMnTaW | FCC | Machine learning and predicting phase formations in high entropy alloys | 10.1103/physrevmaterials.3.095005 | J | Li, Y; Guo, WL | PHYSICAL REVIEW MATERIALS | Article |  | SOLID-SOLUTION PHASE; MECHANICAL-PROPERTIES; MICROSTRUCTURE; THERMODYNAMICS; EXPLORATION; BEHAVIOR | AMER PHYSICAL SOC | SEP 20 | 2019 | Materials Science
279 | AlCoCuMnTi | BCC | Machine learning and predicting phase formations in high entropy alloys | 10.1103/physrevmaterials.3.095005 | J | Li, Y; Guo, WL | PHYSICAL REVIEW MATERIALS | Article |  | SOLID-SOLUTION PHASE; MECHANICAL-PROPERTIES; MICROSTRUCTURE; THERMODYNAMICS; EXPLORATION; BEHAVIOR | AMER PHYSICAL SOC | SEP 20 | 2019 | Materials Science
280 | AlCoCuMnTiV | BCC | Machine learning and predicting phase formations in high entropy alloys | 10.1103/physrevmaterials.3.095005 | J | Li, Y; Guo, WL | PHYSICAL REVIEW MATERIALS | Article |  | SOLID-SOLUTION PHASE; MECHANICAL-PROPERTIES; MICROSTRUCTURE; THERMODYNAMICS; EXPLORATION; BEHAVIOR | AMER PHYSICAL SOC | SEP 20 | 2019 | Materials Science
281 | AlCoCuMnV | BCC | Machine learning and predicting phase formations in high entropy alloys | 10.1103/physrevmaterials.3.095005 | J | Li, Y; Guo, WL | PHYSICAL REVIEW MATERIALS | Article |  | SOLID-SOLUTION PHASE; MECHANICAL-PROPERTIES; MICROSTRUCTURE; THERMODYNAMICS; EXPLORATION; BEHAVIOR | AMER PHYSICAL SOC | SEP 20 | 2019 | Materials Science
282 | AlCoCuMoNbNiW | FCC | Machine learning and predicting phase formations in high entropy alloys | 10.1103/physrevmaterials.3.095005 | J | Li, Y; Guo, WL | PHYSICAL REVIEW MATERIALS | Article |  | SOLID-SOLUTION PHASE; MECHANICAL-PROPERTIES; MICROSTRUCTURE; THERMODYNAMICS; EXPLORATION; BEHAVIOR | AMER PHYSICAL SOC | SEP 20 | 2019 | Materials Science
283 | AlCoCuMoNiTaW | FCC | Machine learning and predicting phase formations in high entropy alloys | 10.1103/physrevmaterials.3.095005 | J | Li, Y; Guo, WL | PHYSICAL REVIEW MATERIALS | Article |  | SOLID-SOLUTION PHASE; MECHANICAL-PROPERTIES; MICROSTRUCTURE; THERMODYNAMICS; EXPLORATION; BEHAVIOR | AMER PHYSICAL SOC | SEP 20 | 2019 | Materials Science
284 | AlCoCuMoNiVW | FCC | Machine learning and predicting phase formations in high entropy alloys | 10.1103/physrevmaterials.3.095005 | J | Li, Y; Guo, WL | PHYSICAL REVIEW MATERIALS | Article |  | SOLID-SOLUTION PHASE; MECHANICAL-PROPERTIES; MICROSTRUCTURE; THERMODYNAMICS; EXPLORATION; BEHAVIOR | AMER PHYSICAL SOC | SEP 20 | 2019 | Materials Science
285 | AlCoCuMoTiW | FCC | Machine learning and predicting phase formations in high entropy alloys | 10.1103/physrevmaterials.3.095005 | J | Li, Y; Guo, WL | PHYSICAL REVIEW MATERIALS | Article |  | SOLID-SOLUTION PHASE; MECHANICAL-PROPERTIES; MICROSTRUCTURE; THERMODYNAMICS; EXPLORATION; BEHAVIOR | AMER PHYSICAL SOC | SEP 20 | 2019 | Materials Science
286 | AlCoCuNbNiVW | FCC | Machine learning and predicting phase formations in high entropy alloys | 10.1103/physrevmaterials.3.095005 | J | Li, Y; Guo, WL | PHYSICAL REVIEW MATERIALS | Article |  | SOLID-SOLUTION PHASE; MECHANICAL-PROPERTIES; MICROSTRUCTURE; THERMODYNAMICS; EXPLORATION; BEHAVIOR | AMER PHYSICAL SOC | SEP 20 | 2019 | Materials Science
287 | AlCoCuNbNiW | FCC | Machine learning and predicting phase formations in high entropy alloys | 10.1103/physrevmaterials.3.095005 | J | Li, Y; Guo, WL | PHYSICAL REVIEW MATERIALS | Article |  | SOLID-SOLUTION PHASE; MECHANICAL-PROPERTIES; MICROSTRUCTURE; THERMODYNAMICS; EXPLORATION; BEHAVIOR | AMER PHYSICAL SOC | SEP 20 | 2019 | Materials Science
288 | AlCoCuNi | FCC + BCC | Machine learning and predicting phase formations in high entropy alloys | 10.1103/physrevmaterials.3.095005 | J | Li, Y; Guo, WL | PHYSICAL REVIEW MATERIALS | Article |  | SOLID-SOLUTION PHASE; MECHANICAL-PROPERTIES; MICROSTRUCTURE; THERMODYNAMICS; EXPLORATION; BEHAVIOR | AMER PHYSICAL SOC | SEP 20 | 2019 | Materials Science
289 | AlCoCuNiTaVW | FCC | Machine learning and predicting phase formations in high entropy alloys | 10.1103/physrevmaterials.3.095005 | J | Li, Y; Guo, WL | PHYSICAL REVIEW MATERIALS | Article |  | SOLID-SOLUTION PHASE; MECHANICAL-PROPERTIES; MICROSTRUCTURE; THERMODYNAMICS; EXPLORATION; BEHAVIOR | AMER PHYSICAL SOC | SEP 20 | 2019 | Materials Science
290 | AlCoCuNiTaW | FCC | Machine learning and predicting phase formations in high entropy alloys | 10.1103/physrevmaterials.3.095005 | J | Li, Y; Guo, WL | PHYSICAL REVIEW MATERIALS | Article |  | SOLID-SOLUTION PHASE; MECHANICAL-PROPERTIES; MICROSTRUCTURE; THERMODYNAMICS; EXPLORATION; BEHAVIOR | AMER PHYSICAL SOC | SEP 20 | 2019 | Materials Science
291 | AlCoCuNiTiV | BCC | Machine learning and predicting phase formations in high entropy alloys | 10.1103/physrevmaterials.3.095005 | J | Li, Y; Guo, WL | PHYSICAL REVIEW MATERIALS | Article |  | SOLID-SOLUTION PHASE; MECHANICAL-PROPERTIES; MICROSTRUCTURE; THERMODYNAMICS; EXPLORATION; BEHAVIOR | AMER PHYSICAL SOC | SEP 20 | 2019 | Materials Science
292 | AlCoCuNiV | BCC | Machine learning and predicting phase formations in high entropy alloys | 10.1103/physrevmaterials.3.095005 | J | Li, Y; Guo, WL | PHYSICAL REVIEW MATERIALS | Article |  | SOLID-SOLUTION PHASE; MECHANICAL-PROPERTIES; MICROSTRUCTURE; THERMODYNAMICS; EXPLORATION; BEHAVIOR | AMER PHYSICAL SOC | SEP 20 | 2019 | Materials Science
293 | AlCoCuNiVW | FCC | Machine learning and predicting phase formations in high entropy alloys | 10.1103/physrevmaterials.3.095005 | J | Li, Y; Guo, WL | PHYSICAL REVIEW MATERIALS | Article |  | SOLID-SOLUTION PHASE; MECHANICAL-PROPERTIES; MICROSTRUCTURE; THERMODYNAMICS; EXPLORATION; BEHAVIOR | AMER PHYSICAL SOC | SEP 20 | 2019 | Materials Science
294 | AlCoCuNiZr | BCC | Machine learning and predicting phase formations in high entropy alloys | 10.1103/physrevmaterials.3.095005 | J | Li, Y; Guo, WL | PHYSICAL REVIEW MATERIALS | Article |  | SOLID-SOLUTION PHASE; MECHANICAL-PROPERTIES; MICROSTRUCTURE; THERMODYNAMICS; EXPLORATION; BEHAVIOR | AMER PHYSICAL SOC | SEP 20 | 2019 | Materials Science
295 | AlCoCuTaVW | FCC | Machine learning and predicting phase formations in high entropy alloys | 10.1103/physrevmaterials.3.095005 | J | Li, Y; Guo, WL | PHYSICAL REVIEW MATERIALS | Article |  | SOLID-SOLUTION PHASE; MECHANICAL-PROPERTIES; MICROSTRUCTURE; THERMODYNAMICS; EXPLORATION; BEHAVIOR | AMER PHYSICAL SOC | SEP 20 | 2019 | Materials Science
296 | AlCoCuZr | BCC | Machine learning and predicting phase formations in high entropy alloys | 10.1103/physrevmaterials.3.095005 | J | Li, Y; Guo, WL | PHYSICAL REVIEW MATERIALS | Article |  | SOLID-SOLUTION PHASE; MECHANICAL-PROPERTIES; MICROSTRUCTURE; THERMODYNAMICS; EXPLORATION; BEHAVIOR | AMER PHYSICAL SOC | SEP 20 | 2019 | Materials Science
297 | AlCoFeHfNi | BCC | Machine learning and predicting phase formations in high entropy alloys | 10.1103/physrevmaterials.3.095005 | J | Li, Y; Guo, WL | PHYSICAL REVIEW MATERIALS | Article |  | SOLID-SOLUTION PHASE; MECHANICAL-PROPERTIES; MICROSTRUCTURE; THERMODYNAMICS; EXPLORATION; BEHAVIOR | AMER PHYSICAL SOC | SEP 20 | 2019 | Materials Science
298 | AlCoFeMnMo | BCC | Machine learning and predicting phase formations in high entropy alloys | 10.1103/physrevmaterials.3.095005 | J | Li, Y; Guo, WL | PHYSICAL REVIEW MATERIALS | Article |  | SOLID-SOLUTION PHASE; MECHANICAL-PROPERTIES; MICROSTRUCTURE; THERMODYNAMICS; EXPLORATION; BEHAVIOR | AMER PHYSICAL SOC | SEP 20 | 2019 | Materials Science
299 | AlCoFeMnMoW | FCC | Machine learning and predicting phase formations in high entropy alloys | 10.1103/physrevmaterials.3.095005 | J | Li, Y; Guo, WL | PHYSICAL REVIEW MATERIALS | Article |  | SOLID-SOLUTION PHASE; MECHANICAL-PROPERTIES; MICROSTRUCTURE; THERMODYNAMICS; EXPLORATION; BEHAVIOR | AMER PHYSICAL SOC | SEP 20 | 2019 | Materials Science
300 | AlCoFeMnNi | BCC | Microstructure and mechanical behaviors of CoFeNiMnTixAl1-x?high entropy alloys | 10.1016/j.msea.2018.06.022 | J | Cui, P; Ma, YM; Zhang, LJ; Zhang, MD; Fan, JT; Dong, WQ; Yu, PF; Li, G | MATERIALS SCIENCE AND ENGINEERING A-STRUCTURAL MATERIALS PROPERTIES MICROSTRUCTURE AND PROCESSING | Article | High entropy alloys; Microstructures; Mechanical properties; Nanoindentation experiments | CLOSE-PACKED PHASE; SOLID-SOLUTION; DISLOCATION NUCLEATION; STABILITY; AL; NANOINDENTATION; STRENGTH; HEAT | ELSEVIER SCIENCE SA | JUL 25 | 2018 | Science & Technology - Other Topics; Materials Science; Metallurgy & Metallurgical Engineering
301 | AlCoFeMnNiTi | BCC | Machine learning and predicting phase formations in high entropy alloys | 10.1103/physrevmaterials.3.095005 | J | Li, Y; Guo, WL | PHYSICAL REVIEW MATERIALS | Article |  | SOLID-SOLUTION PHASE; MECHANICAL-PROPERTIES; MICROSTRUCTURE; THERMODYNAMICS; EXPLORATION; BEHAVIOR | AMER PHYSICAL SOC | SEP 20 | 2019 | Materials Science
302 | AlCoFeMnNiV | BCC | Machine learning and predicting phase formations in high entropy alloys | 10.1103/physrevmaterials.3.095005 | J | Li, Y; Guo, WL | PHYSICAL REVIEW MATERIALS | Article |  | SOLID-SOLUTION PHASE; MECHANICAL-PROPERTIES; MICROSTRUCTURE; THERMODYNAMICS; EXPLORATION; BEHAVIOR | AMER PHYSICAL SOC | SEP 20 | 2019 | Materials Science
303 | AlCoFeMnV | BCC | Machine learning and predicting phase formations in high entropy alloys | 10.1103/physrevmaterials.3.095005 | J | Li, Y; Guo, WL | PHYSICAL REVIEW MATERIALS | Article |  | SOLID-SOLUTION PHASE; MECHANICAL-PROPERTIES; MICROSTRUCTURE; THERMODYNAMICS; EXPLORATION; BEHAVIOR | AMER PHYSICAL SOC | SEP 20 | 2019 | Materials Science
304 | AlCoFeMo0.5Ni | FCC + BCC | On the superior hot hardness and softening resistance of AlCoCrxFeMo0.5Ni high-entropy alloys | 10.1016/j.msea.2011.01.072 | J | Hsu, CY; Juan, CC; Wang, WR; Sheu, TS; Yeh, JW; Chen, SK | MATERIALS SCIENCE AND ENGINEERING A-STRUCTURAL MATERIALS PROPERTIES MICROSTRUCTURE AND PROCESSING | Article | Hardness measurement; Non-ferrous alloys; Casting | INDENTATION CREEP; WEAR-RESISTANCE; MICROSTRUCTURE; SYSTEM | ELSEVIER SCIENCE SA | APR 25 | 2011 | Science & Technology - Other Topics; Materials Science; Metallurgy & Metallurgical Engineering
305 | AlCoFeMoNiVW | FCC | Machine learning and predicting phase formations in high entropy alloys | 10.1103/physrevmaterials.3.095005 | J | Li, Y; Guo, WL | PHYSICAL REVIEW MATERIALS | Article |  | SOLID-SOLUTION PHASE; MECHANICAL-PROPERTIES; MICROSTRUCTURE; THERMODYNAMICS; EXPLORATION; BEHAVIOR | AMER PHYSICAL SOC | SEP 20 | 2019 | Materials Science
306 | AlCoFeMoNiW | FCC | Machine learning and predicting phase formations in high entropy alloys | 10.1103/physrevmaterials.3.095005 | J | Li, Y; Guo, WL | PHYSICAL REVIEW MATERIALS | Article |  | SOLID-SOLUTION PHASE; MECHANICAL-PROPERTIES; MICROSTRUCTURE; THERMODYNAMICS; EXPLORATION; BEHAVIOR | AMER PHYSICAL SOC | SEP 20 | 2019 | Materials Science
307 | Al0.25CoFeNi | FCC | Effects of Al and Si addition on the structure and properties of CoFeNi equal atomic ratio alloy | 10.1016/j.jmmm.2014.07.023 | J | Zuo, TT; Li, RB; Ren, XJ; Zhang, Y | JOURNAL OF MAGNETISM AND MAGNETIC MATERIALS | Article | High entropy alloy; Magnetic properties; Microstructure; Mechanical properties | SOLID-SOLUTION; ENTROPY; MICROSTRUCTURE; CONSTITUTION; BEHAVIOR | ELSEVIER | DEC | 2014 | Materials Science; Physics
308 | Al0.5CoFeNi | FCC + BCC | Effects of Al and Si addition on the structure and properties of CoFeNi equal atomic ratio alloy | 10.1016/j.jmmm.2014.07.023 | J | Zuo, TT; Li, RB; Ren, XJ; Zhang, Y | JOURNAL OF MAGNETISM AND MAGNETIC MATERIALS | Article | High entropy alloy; Magnetic properties; Microstructure; Mechanical properties | SOLID-SOLUTION; ENTROPY; MICROSTRUCTURE; CONSTITUTION; BEHAVIOR | ELSEVIER | DEC | 2014 | Materials Science; Physics
309 | Al0.75CoFeNi | FCC + BCC | Effects of Al and Si addition on the structure and properties of CoFeNi equal atomic ratio alloy | 10.1016/j.jmmm.2014.07.023 | J | Zuo, TT; Li, RB; Ren, XJ; Zhang, Y | JOURNAL OF MAGNETISM AND MAGNETIC MATERIALS | Article | High entropy alloy; Magnetic properties; Microstructure; Mechanical properties | SOLID-SOLUTION; ENTROPY; MICROSTRUCTURE; CONSTITUTION; BEHAVIOR | ELSEVIER | DEC | 2014 | Materials Science; Physics
310 | AlCoFeNi | FCC + BCC | Effects of Al and Si addition on the structure and properties of CoFeNi equal atomic ratio alloy | 10.1016/j.jmmm.2014.07.023 | J | Zuo, TT; Li, RB; Ren, XJ; Zhang, Y | JOURNAL OF MAGNETISM AND MAGNETIC MATERIALS | Article | High entropy alloy; Magnetic properties; Microstructure; Mechanical properties | SOLID-SOLUTION; ENTROPY; MICROSTRUCTURE; CONSTITUTION; BEHAVIOR | ELSEVIER | DEC | 2014 | Materials Science; Physics
311 | Al0.6CoFeNiTi0.4 | FCC + BCC | Processing, microstructure and properties of Al 0.6 CoNiFeTi 0.4 high entropy alloy with nanoscale twins | 10.1016/j.msea.2012.12.072 | J | Chen, WP; Fu, ZQ; Fang, SC; Wang, YP; Xiao, HQ; Zhu, DZ | MATERIALS SCIENCE AND ENGINEERING A-STRUCTURAL MATERIALS PROPERTIES MICROSTRUCTURE AND PROCESSING | Article | High entropy alloys; Nanoscale twins; Mechanical alloying; Spark plasma sintering | SOLID-SOLUTION; MECHANICAL-PROPERTIES; COMPRESSIVE PROPERTIES; WEAR BEHAVIOR; CONSOLIDATION; STRENGTH; ELEMENTS | ELSEVIER SCIENCE SA | MAR 10 | 2013 | Science & Technology - Other Topics; Materials Science; Metallurgy & Metallurgical Engineering
312 | AlCoFeNiTi | BCC | Effect of Ti, Al and Cu Addition on Structural Evolution and Phase Constitution of FeCoNi System Equimolar Alloys | 10.4028/www.scientific.net/msf.724.335 | C | Wang, X; Xie, H; Jia, L; Lu, ZL | ECO-MATERIALS PROCESSING AND DESIGN XIII | Proceedings Paper | Equimolar alloys; Structural evolution; Phase constitution; Compound | HIGH-ENTROPY ALLOYS; ELEMENTS | TRANS TECH PUBLICATIONS LTD |  | 2012 | Materials Science
313 | AlCoFeNiTiVZr | BCC | Nanostructured high-entropy alloys with multiple principal elements: novel alloy design concepts and outcomes with multiple principal elements: novel alloy design concepts and outcomes | 10.1002/adem.200300567 | J | Yeh, JW; Chen, SK; Lin, SJ; Gan, JY; Chin, TS; Shun, TT; Tsau, CH; Chang, SY | ADVANCED ENGINEERING MATERIALS | Article |  | NI AMORPHOUS-ALLOYS; SUPERCOOLED LIQUID; MECHANICAL-PROPERTIES; METALLIC-GLASS | WILEY-V C H VERLAG GMBH | MAY | 2004 | Materials Science
314 | AlCoFeNiV | BCC | with multiple principal elements: novel alloy design concepts and outcomes, Adv. Eng. Mater. 6 (2004) 299–303. | 10.1002/adem.200300567 | J | Yeh, JW; Chen, SK; Lin, SJ; Gan, JY; Chin, TS; Shun, TT; Tsau, CH; Chang, SY | ADVANCED ENGINEERING MATERIALS | Article |  | NI AMORPHOUS-ALLOYS; SUPERCOOLED LIQUID; MECHANICAL-PROPERTIES; METALLIC-GLASS | WILEY-V C H VERLAG GMBH | MAY | 2004 | Materials Science
315 | AlCoFeNiZr | BCC | Machine learning and predicting phase formations in high entropy alloys | 10.1103/physrevmaterials.3.095005 | J | Li, Y; Guo, WL | PHYSICAL REVIEW MATERIALS | Article |  | SOLID-SOLUTION PHASE; MECHANICAL-PROPERTIES; MICROSTRUCTURE; THERMODYNAMICS; EXPLORATION; BEHAVIOR | AMER PHYSICAL SOC | SEP 20 | 2019 | Materials Science
316 | AlCoHfMnNi | BCC | Machine learning and predicting phase formations in high entropy alloys | 10.1103/physrevmaterials.3.095005 | J | Li, Y; Guo, WL | PHYSICAL REVIEW MATERIALS | Article |  | SOLID-SOLUTION PHASE; MECHANICAL-PROPERTIES; MICROSTRUCTURE; THERMODYNAMICS; EXPLORATION; BEHAVIOR | AMER PHYSICAL SOC | SEP 20 | 2019 | Materials Science
317 | AlCoMnMoNi | BCC | Machine learning and predicting phase formations in high entropy alloys | 10.1103/physrevmaterials.3.095005 | J | Li, Y; Guo, WL | PHYSICAL REVIEW MATERIALS | Article |  | SOLID-SOLUTION PHASE; MECHANICAL-PROPERTIES; MICROSTRUCTURE; THERMODYNAMICS; EXPLORATION; BEHAVIOR | AMER PHYSICAL SOC | SEP 20 | 2019 | Materials Science
318 | AlCoMnMoNiV | BCC | Machine learning and predicting phase formations in high entropy alloys | 10.1103/physrevmaterials.3.095005 | J | Li, Y; Guo, WL | PHYSICAL REVIEW MATERIALS | Article |  | SOLID-SOLUTION PHASE; MECHANICAL-PROPERTIES; MICROSTRUCTURE; THERMODYNAMICS; EXPLORATION; BEHAVIOR | AMER PHYSICAL SOC | SEP 20 | 2019 | Materials Science
319 | AlCoMnMoNiW | FCC | Machine learning and predicting phase formations in high entropy alloys | 10.1103/physrevmaterials.3.095005 | J | Li, Y; Guo, WL | PHYSICAL REVIEW MATERIALS | Article |  | SOLID-SOLUTION PHASE; MECHANICAL-PROPERTIES; MICROSTRUCTURE; THERMODYNAMICS; EXPLORATION; BEHAVIOR | AMER PHYSICAL SOC | SEP 20 | 2019 | Materials Science
320 | AlCoMnMoTi | BCC | Machine learning and predicting phase formations in high entropy alloys | 10.1103/physrevmaterials.3.095005 | J | Li, Y; Guo, WL | PHYSICAL REVIEW MATERIALS | Article |  | SOLID-SOLUTION PHASE; MECHANICAL-PROPERTIES; MICROSTRUCTURE; THERMODYNAMICS; EXPLORATION; BEHAVIOR | AMER PHYSICAL SOC | SEP 20 | 2019 | Materials Science
321 | AlCoMnMoV | BCC | Machine learning and predicting phase formations in high entropy alloys | 10.1103/physrevmaterials.3.095005 | J | Li, Y; Guo, WL | PHYSICAL REVIEW MATERIALS | Article |  | SOLID-SOLUTION PHASE; MECHANICAL-PROPERTIES; MICROSTRUCTURE; THERMODYNAMICS; EXPLORATION; BEHAVIOR | AMER PHYSICAL SOC | SEP 20 | 2019 | Materials Science
322 | AlCoMnNbNi | BCC | Machine learning and predicting phase formations in high entropy alloys | 10.1103/physrevmaterials.3.095005 | J | Li, Y; Guo, WL | PHYSICAL REVIEW MATERIALS | Article |  | SOLID-SOLUTION PHASE; MECHANICAL-PROPERTIES; MICROSTRUCTURE; THERMODYNAMICS; EXPLORATION; BEHAVIOR | AMER PHYSICAL SOC | SEP 20 | 2019 | Materials Science
323 | AlCoMnNbNiTi | BCC | Machine learning and predicting phase formations in high entropy alloys | 10.1103/physrevmaterials.3.095005 | J | Li, Y; Guo, WL | PHYSICAL REVIEW MATERIALS | Article |  | SOLID-SOLUTION PHASE; MECHANICAL-PROPERTIES; MICROSTRUCTURE; THERMODYNAMICS; EXPLORATION; BEHAVIOR | AMER PHYSICAL SOC | SEP 20 | 2019 | Materials Science
324 | AlCoMnNbNiV | BCC | Machine learning and predicting phase formations in high entropy alloys | 10.1103/physrevmaterials.3.095005 | J | Li, Y; Guo, WL | PHYSICAL REVIEW MATERIALS | Article |  | SOLID-SOLUTION PHASE; MECHANICAL-PROPERTIES; MICROSTRUCTURE; THERMODYNAMICS; EXPLORATION; BEHAVIOR | AMER PHYSICAL SOC | SEP 20 | 2019 | Materials Science
325 | AlCoMnNbV | BCC | Machine learning and predicting phase formations in high entropy alloys | 10.1103/physrevmaterials.3.095005 | J | Li, Y; Guo, WL | PHYSICAL REVIEW MATERIALS | Article |  | SOLID-SOLUTION PHASE; MECHANICAL-PROPERTIES; MICROSTRUCTURE; THERMODYNAMICS; EXPLORATION; BEHAVIOR | AMER PHYSICAL SOC | SEP 20 | 2019 | Materials Science
326 | AlCoMnNiTi | BCC | Machine learning and predicting phase formations in high entropy alloys | 10.1103/physrevmaterials.3.095005 | J | Li, Y; Guo, WL | PHYSICAL REVIEW MATERIALS | Article |  | SOLID-SOLUTION PHASE; MECHANICAL-PROPERTIES; MICROSTRUCTURE; THERMODYNAMICS; EXPLORATION; BEHAVIOR | AMER PHYSICAL SOC | SEP 20 | 2019 | Materials Science
327 | AlCoMnNiTiV | BCC | Machine learning and predicting phase formations in high entropy alloys | 10.1103/physrevmaterials.3.095005 | J | Li, Y; Guo, WL | PHYSICAL REVIEW MATERIALS | Article |  | SOLID-SOLUTION PHASE; MECHANICAL-PROPERTIES; MICROSTRUCTURE; THERMODYNAMICS; EXPLORATION; BEHAVIOR | AMER PHYSICAL SOC | SEP 20 | 2019 | Materials Science
328 | AlCoMnNiV | BCC | Machine learning and predicting phase formations in high entropy alloys | 10.1103/physrevmaterials.3.095005 | J | Li, Y; Guo, WL | PHYSICAL REVIEW MATERIALS | Article |  | SOLID-SOLUTION PHASE; MECHANICAL-PROPERTIES; MICROSTRUCTURE; THERMODYNAMICS; EXPLORATION; BEHAVIOR | AMER PHYSICAL SOC | SEP 20 | 2019 | Materials Science
329 | AlCoMnNiZr | BCC | Machine learning and predicting phase formations in high entropy alloys | 10.1103/physrevmaterials.3.095005 | J | Li, Y; Guo, WL | PHYSICAL REVIEW MATERIALS | Article |  | SOLID-SOLUTION PHASE; MECHANICAL-PROPERTIES; MICROSTRUCTURE; THERMODYNAMICS; EXPLORATION; BEHAVIOR | AMER PHYSICAL SOC | SEP 20 | 2019 | Materials Science
330 | AlCoMnVW | BCC | Machine learning and predicting phase formations in high entropy alloys | 10.1103/physrevmaterials.3.095005 | J | Li, Y; Guo, WL | PHYSICAL REVIEW MATERIALS | Article |  | SOLID-SOLUTION PHASE; MECHANICAL-PROPERTIES; MICROSTRUCTURE; THERMODYNAMICS; EXPLORATION; BEHAVIOR | AMER PHYSICAL SOC | SEP 20 | 2019 | Materials Science
331 | AlCoNbNi | BCC | Machine learning and predicting phase formations in high entropy alloys | 10.1103/physrevmaterials.3.095005 | J | Li, Y; Guo, WL | PHYSICAL REVIEW MATERIALS | Article |  | SOLID-SOLUTION PHASE; MECHANICAL-PROPERTIES; MICROSTRUCTURE; THERMODYNAMICS; EXPLORATION; BEHAVIOR | AMER PHYSICAL SOC | SEP 20 | 2019 | Materials Science
332 | AlCoNbNiTi | BCC | Machine learning and predicting phase formations in high entropy alloys | 10.1103/physrevmaterials.3.095005 | J | Li, Y; Guo, WL | PHYSICAL REVIEW MATERIALS | Article |  | SOLID-SOLUTION PHASE; MECHANICAL-PROPERTIES; MICROSTRUCTURE; THERMODYNAMICS; EXPLORATION; BEHAVIOR | AMER PHYSICAL SOC | SEP 20 | 2019 | Materials Science
333 | AlCoNiTaTi | BCC | Machine learning and predicting phase formations in high entropy alloys | 10.1103/physrevmaterials.3.095005 | J | Li, Y; Guo, WL | PHYSICAL REVIEW MATERIALS | Article |  | SOLID-SOLUTION PHASE; MECHANICAL-PROPERTIES; MICROSTRUCTURE; THERMODYNAMICS; EXPLORATION; BEHAVIOR | AMER PHYSICAL SOC | SEP 20 | 2019 | Materials Science
334 | AlCoNiTi | BCC | Machine learning and predicting phase formations in high entropy alloys | 10.1103/physrevmaterials.3.095005 | J | Li, Y; Guo, WL | PHYSICAL REVIEW MATERIALS | Article |  | SOLID-SOLUTION PHASE; MECHANICAL-PROPERTIES; MICROSTRUCTURE; THERMODYNAMICS; EXPLORATION; BEHAVIOR | AMER PHYSICAL SOC | SEP 20 | 2019 | Materials Science
335 | AlCoNiTiV | BCC | Machine learning and predicting phase formations in high entropy alloys | 10.1103/physrevmaterials.3.095005 | J | Li, Y; Guo, WL | PHYSICAL REVIEW MATERIALS | Article |  | SOLID-SOLUTION PHASE; MECHANICAL-PROPERTIES; MICROSTRUCTURE; THERMODYNAMICS; EXPLORATION; BEHAVIOR | AMER PHYSICAL SOC | SEP 20 | 2019 | Materials Science
336 | Al0.3CrCuFeMnNi | FCC + BCC | Machine learning and predicting phase formations in high entropy alloys | 10.1103/physrevmaterials.3.095005 | J | Li, Y; Guo, WL | PHYSICAL REVIEW MATERIALS | Article |  | SOLID-SOLUTION PHASE; MECHANICAL-PROPERTIES; MICROSTRUCTURE; THERMODYNAMICS; EXPLORATION; BEHAVIOR | AMER PHYSICAL SOC | SEP 20 | 2019 | Materials Science
337 | Al0.5CrCuFeMnNi | FCC + BCC | Machine learning and predicting phase formations in high entropy alloys | 10.1103/physrevmaterials.3.095005 | J | Li, Y; Guo, WL | PHYSICAL REVIEW MATERIALS | Article |  | SOLID-SOLUTION PHASE; MECHANICAL-PROPERTIES; MICROSTRUCTURE; THERMODYNAMICS; EXPLORATION; BEHAVIOR | AMER PHYSICAL SOC | SEP 20 | 2019 | Materials Science
338 | Al0.8CrCu1.5FeMnNi | FCC + BCC | Machine learning and predicting phase formations in high entropy alloys | 10.1103/physrevmaterials.3.095005 | J | Li, Y; Guo, WL | PHYSICAL REVIEW MATERIALS | Article |  | SOLID-SOLUTION PHASE; MECHANICAL-PROPERTIES; MICROSTRUCTURE; THERMODYNAMICS; EXPLORATION; BEHAVIOR | AMER PHYSICAL SOC | SEP 20 | 2019 | Materials Science
339 | Al0.8CrCuFe1.5MnNi | FCC + BCC | Machine learning and predicting phase formations in high entropy alloys | 10.1103/physrevmaterials.3.095005 | J | Li, Y; Guo, WL | PHYSICAL REVIEW MATERIALS | Article |  | SOLID-SOLUTION PHASE; MECHANICAL-PROPERTIES; MICROSTRUCTURE; THERMODYNAMICS; EXPLORATION; BEHAVIOR | AMER PHYSICAL SOC | SEP 20 | 2019 | Materials Science
340 | Al0.8CrCuFeMn1.5Ni | FCC + BCC | Machine learning and predicting phase formations in high entropy alloys | 10.1103/physrevmaterials.3.095005 | J | Li, Y; Guo, WL | PHYSICAL REVIEW MATERIALS | Article |  | SOLID-SOLUTION PHASE; MECHANICAL-PROPERTIES; MICROSTRUCTURE; THERMODYNAMICS; EXPLORATION; BEHAVIOR | AMER PHYSICAL SOC | SEP 20 | 2019 | Materials Science
341 | Al0.8CrCuFeMnNi | FCC + BCC | Machine learning and predicting phase formations in high entropy alloys | 10.1103/physrevmaterials.3.095005 | J | Li, Y; Guo, WL | PHYSICAL REVIEW MATERIALS | Article |  | SOLID-SOLUTION PHASE; MECHANICAL-PROPERTIES; MICROSTRUCTURE; THERMODYNAMICS; EXPLORATION; BEHAVIOR | AMER PHYSICAL SOC | SEP 20 | 2019 | Materials Science
342 | AlCrCuFeMnNi | FCC + BCC | Machine learning and predicting phase formations in high entropy alloys | 10.1103/physrevmaterials.3.095005 | J | Li, Y; Guo, WL | PHYSICAL REVIEW MATERIALS | Article |  | SOLID-SOLUTION PHASE; MECHANICAL-PROPERTIES; MICROSTRUCTURE; THERMODYNAMICS; EXPLORATION; BEHAVIOR | AMER PHYSICAL SOC | SEP 20 | 2019 | Materials Science
343 | AlCrCuFeNbNiW | FCC | Machine learning and predicting phase formations in high entropy alloys | 10.1103/physrevmaterials.3.095005 | J | Li, Y; Guo, WL | PHYSICAL REVIEW MATERIALS | Article |  | SOLID-SOLUTION PHASE; MECHANICAL-PROPERTIES; MICROSTRUCTURE; THERMODYNAMICS; EXPLORATION; BEHAVIOR | AMER PHYSICAL SOC | SEP 20 | 2019 | Materials Science
344 | Al0.2CrCuFeNi | FCC | Anomalous solidification microstructures in Co-free AlxCrCuFeNi2?high-entropy alloys | 10.1016/j.jallcom.2013.01.007 | J | Guo, S; Ng, C; Liu, CT | JOURNAL OF ALLOYS AND COMPOUNDS | Article | High entropy alloys; Solidification microstructure; Multicomponent solidification; Eutectic solidification | MECHANICAL-PROPERTIES; PHASE-STABILITY; TENSILE; BEHAVIOR | ELSEVIER SCIENCE SA | APR 25 | 2013 | Chemistry; Materials Science; Metallurgy & Metallurgical Engineering
345 | Al0.2CrCuFeNi2 | FCC | Effect of valence electron concentration on stability of fcc or bcc phase in high entropy alloys | 10.1063/1.3587228 | J | Guo, S; Ng, C; Lu, J; Liu, CT | JOURNAL OF APPLIED PHYSICS | Article |  | MECHANICAL-PROPERTIES; MICROSTRUCTURE; TEMPERATURE; TRANSITION | AMER INST PHYSICS | MAY 15 | 2011 | Physics
346 | Al0.4CrCuFeNi | FCC | Anomalous solidification microstructures in Co-free AlxCrCuFeNi2?high-entropy alloys | 10.1016/j.jallcom.2013.01.007 | J | Guo, S; Ng, C; Liu, CT | JOURNAL OF ALLOYS AND COMPOUNDS | Article | High entropy alloys; Solidification microstructure; Multicomponent solidification; Eutectic solidification | MECHANICAL-PROPERTIES; PHASE-STABILITY; TENSILE; BEHAVIOR | ELSEVIER SCIENCE SA | APR 25 | 2013 | Chemistry; Materials Science; Metallurgy & Metallurgical Engineering
347 | Al0.4CrCuFeNi2 | FCC | Effect of valence electron concentration on stability of fcc or bcc phase in high entropy alloys | 10.1063/1.3587228 | J | Guo, S; Ng, C; Lu, J; Liu, CT | JOURNAL OF APPLIED PHYSICS | Article |  | MECHANICAL-PROPERTIES; MICROSTRUCTURE; TEMPERATURE; TRANSITION | AMER INST PHYSICS | MAY 15 | 2011 | Physics
348 | Al0.5CrCuFeNi | FCC | Anomalous solidification microstructures in Co-free AlxCrCuFeNi2?high-entropy alloys | 10.1016/j.jallcom.2013.01.007 | J | Guo, S; Ng, C; Liu, CT | JOURNAL OF ALLOYS AND COMPOUNDS | Article | High entropy alloys; Solidification microstructure; Multicomponent solidification; Eutectic solidification | MECHANICAL-PROPERTIES; PHASE-STABILITY; TENSILE; BEHAVIOR | ELSEVIER SCIENCE SA | APR 25 | 2013 | Chemistry; Materials Science; Metallurgy & Metallurgical Engineering
349 | Al0.5CrCuFeNi2 | FCC | Phase stability and tensile properties of Co-free Al0.5CrCuFeNi2?high-entropy alloys | 10.1016/j.jallcom.2013.09.105 | J | Ng, C; Guo, S; Luan, JH; Wang, Q; Lu, J; Shi, SQ; Liu, CT | JOURNAL OF ALLOYS AND COMPOUNDS | Article | High entropy alloys; Thermomechanical treatments; Phase stability; Thermodynamics calculations; Tensile tests; Indentation behavior | SOLID-SOLUTION PHASE; BULK METALLIC-GLASS; MECHANICAL PERFORMANCE; MICROSTRUCTURE; TEMPERATURE; TRANSITION; DIFFUSION; BEHAVIOR; DESIGN; SYSTEM | ELSEVIER SCIENCE SA | JAN 25 | 2014 | Chemistry; Materials Science; Metallurgy & Metallurgical Engineering
350 | Al0.6CrCuFeNi2 | FCC | Effect of valence electron concentration on stability of fcc or bcc phase in high entropy alloys | 10.1063/1.3587228 | J | Guo, S; Ng, C; Lu, J; Liu, CT | JOURNAL OF APPLIED PHYSICS | Article |  | MECHANICAL-PROPERTIES; MICROSTRUCTURE; TEMPERATURE; TRANSITION | AMER INST PHYSICS | MAY 15 | 2011 | Physics
351 | Al0.7CrCuFeNi | FCC | Anomalous solidification microstructures in Co-free AlxCrCuFeNi2?high-entropy alloys | 10.1016/j.jallcom.2013.01.007 | J | Guo, S; Ng, C; Liu, CT | JOURNAL OF ALLOYS AND COMPOUNDS | Article | High entropy alloys; Solidification microstructure; Multicomponent solidification; Eutectic solidification | MECHANICAL-PROPERTIES; PHASE-STABILITY; TENSILE; BEHAVIOR | ELSEVIER SCIENCE SA | APR 25 | 2013 | Chemistry; Materials Science; Metallurgy & Metallurgical Engineering
352 | Al0.8CrCuFeNi | FCC + BCC | Anomalous solidification microstructures in Co-free AlxCrCuFeNi2?high-entropy alloys | 10.1016/j.jallcom.2013.01.007 | J | Guo, S; Ng, C; Liu, CT | JOURNAL OF ALLOYS AND COMPOUNDS | Article | High entropy alloys; Solidification microstructure; Multicomponent solidification; Eutectic solidification | MECHANICAL-PROPERTIES; PHASE-STABILITY; TENSILE; BEHAVIOR | ELSEVIER SCIENCE SA | APR 25 | 2013 | Chemistry; Materials Science; Metallurgy & Metallurgical Engineering
353 | Al0.8CrCuFeNi2 | FCC | Effect of valence electron concentration on stability of fcc or bcc phase in high entropy alloys | 10.1063/1.3587228 | J | Guo, S; Ng, C; Lu, J; Liu, CT | JOURNAL OF APPLIED PHYSICS | Article |  | MECHANICAL-PROPERTIES; MICROSTRUCTURE; TEMPERATURE; TRANSITION | AMER INST PHYSICS | MAY 15 | 2011 | Physics
354 | Al0.9CrCuFeNi | FCC + BCC | Anomalous solidification microstructures in Co-free AlxCrCuFeNi2?high-entropy alloys | 10.1016/j.jallcom.2013.01.007 | J | Guo, S; Ng, C; Liu, CT | JOURNAL OF ALLOYS AND COMPOUNDS | Article | High entropy alloys; Solidification microstructure; Multicomponent solidification; Eutectic solidification | MECHANICAL-PROPERTIES; PHASE-STABILITY; TENSILE; BEHAVIOR | ELSEVIER SCIENCE SA | APR 25 | 2013 | Chemistry; Materials Science; Metallurgy & Metallurgical Engineering
355 | Al1.2CrCuFeNi | FCC + BCC | Anomalous solidification microstructures in Co-free AlxCrCuFeNi2?high-entropy alloys | 10.1016/j.jallcom.2013.01.007 | J | Guo, S; Ng, C; Liu, CT | JOURNAL OF ALLOYS AND COMPOUNDS | Article | High entropy alloys; Solidification microstructure; Multicomponent solidification; Eutectic solidification | MECHANICAL-PROPERTIES; PHASE-STABILITY; TENSILE; BEHAVIOR | ELSEVIER SCIENCE SA | APR 25 | 2013 | Chemistry; Materials Science; Metallurgy & Metallurgical Engineering
356 | Al1.2CrCuFeNi2 | FCC + BCC | Effect of valence electron concentration on stability of fcc or bcc phase in high entropy alloys | 10.1063/1.3587228 | J | Guo, S; Ng, C; Lu, J; Liu, CT | JOURNAL OF APPLIED PHYSICS | Article |  | MECHANICAL-PROPERTIES; MICROSTRUCTURE; TEMPERATURE; TRANSITION | AMER INST PHYSICS | MAY 15 | 2011 | Physics
357 | Al1.5CrCuFeNi | FCC + BCC | Anomalous solidification microstructures in Co-free AlxCrCuFeNi2?high-entropy alloys | 10.1016/j.jallcom.2013.01.007 | J | Guo, S; Ng, C; Liu, CT | JOURNAL OF ALLOYS AND COMPOUNDS | Article | High entropy alloys; Solidification microstructure; Multicomponent solidification; Eutectic solidification | MECHANICAL-PROPERTIES; PHASE-STABILITY; TENSILE; BEHAVIOR | ELSEVIER SCIENCE SA | APR 25 | 2013 | Chemistry; Materials Science; Metallurgy & Metallurgical Engineering
358 | Al1.8CrCuFeNi | FCC + BCC | Anomalous solidification microstructures in Co-free AlxCrCuFeNi2?high-entropy alloys | 10.1016/j.jallcom.2013.01.007 | J | Guo, S; Ng, C; Liu, CT | JOURNAL OF ALLOYS AND COMPOUNDS | Article | High entropy alloys; Solidification microstructure; Multicomponent solidification; Eutectic solidification | MECHANICAL-PROPERTIES; PHASE-STABILITY; TENSILE; BEHAVIOR | ELSEVIER SCIENCE SA | APR 25 | 2013 | Chemistry; Materials Science; Metallurgy & Metallurgical Engineering
359 | Al2.0CrCuFeNi | FCC + BCC | Anomalous solidification microstructures in Co-free AlxCrCuFeNi2?high-entropy alloys | 10.1016/j.jallcom.2013.01.007 | J | Guo, S; Ng, C; Liu, CT | JOURNAL OF ALLOYS AND COMPOUNDS | Article | High entropy alloys; Solidification microstructure; Multicomponent solidification; Eutectic solidification | MECHANICAL-PROPERTIES; PHASE-STABILITY; TENSILE; BEHAVIOR | ELSEVIER SCIENCE SA | APR 25 | 2013 | Chemistry; Materials Science; Metallurgy & Metallurgical Engineering
360 | Al2.2CrCuFeNi | FCC + BCC | Anomalous solidification microstructures in Co-free AlxCrCuFeNi2?high-entropy alloys | 10.1016/j.jallcom.2013.01.007 | J | Guo, S; Ng, C; Liu, CT | JOURNAL OF ALLOYS AND COMPOUNDS | Article | High entropy alloys; Solidification microstructure; Multicomponent solidification; Eutectic solidification | MECHANICAL-PROPERTIES; PHASE-STABILITY; TENSILE; BEHAVIOR | ELSEVIER SCIENCE SA | APR 25 | 2013 | Chemistry; Materials Science; Metallurgy & Metallurgical Engineering
361 | Al2.5CrCuFeNi | FCC + BCC | Anomalous solidification microstructures in Co-free AlxCrCuFeNi2?high-entropy alloys | 10.1016/j.jallcom.2013.01.007 | J | Guo, S; Ng, C; Liu, CT | JOURNAL OF ALLOYS AND COMPOUNDS | Article | High entropy alloys; Solidification microstructure; Multicomponent solidification; Eutectic solidification | MECHANICAL-PROPERTIES; PHASE-STABILITY; TENSILE; BEHAVIOR | ELSEVIER SCIENCE SA | APR 25 | 2013 | Chemistry; Materials Science; Metallurgy & Metallurgical Engineering
362 | AlCrCu0.5FeNi | FCC + BCC | FCC and BCC equivalents in as-cast solid solutions of Al x Co y Cr z Cu 0.5 Fe v Ni w high-entropy alloys | 10.3166/acsm.31.669-684 | J | Ke, GY; Chen, SK; Hsu, T; Yeh, JW | ANNALES DE CHIMIE-SCIENCE DES MATERIAUX | Article |  | WEAR-RESISTANCE; MICROSTRUCTURE; ELEMENTS | ELSEVIER FRANCE-EDITIONS SCIENTIFIQUES MEDICALES ELSEVIER | NOV-DEC | 2006 | Chemistry; Materials Science
363 | AlCrCuFeNi | FCC + BCC | Microstructure and properties of AlCrFeCuNix?(0.6?≤?x?≤?1.4) high-entropy alloys | 10.1016/j.msea.2011.11.063 | J | Pi, JH; Pan, Y; Zhang, H; Zhang, L | MATERIALS SCIENCE AND ENGINEERING A-STRUCTURAL MATERIALS PROPERTIES MICROSTRUCTURE AND PROCESSING | Article | Microstructure; Properties; High-entropy alloy | COMPRESSIVE PROPERTIES; FILMS | ELSEVIER SCIENCE SA | FEB 1 | 2012 | Science & Technology - Other Topics; Materials Science; Metallurgy & Metallurgical Engineering
364 | AlCrCuFeNi0.6 | FCC + BCC | Microstructure and properties of AlCrFeCuNix?(0.6?≤?x?≤?1.4) high-entropy alloys | 10.1016/j.msea.2011.11.063 | J | Pi, JH; Pan, Y; Zhang, H; Zhang, L | MATERIALS SCIENCE AND ENGINEERING A-STRUCTURAL MATERIALS PROPERTIES MICROSTRUCTURE AND PROCESSING | Article | Microstructure; Properties; High-entropy alloy | COMPRESSIVE PROPERTIES; FILMS | ELSEVIER SCIENCE SA | FEB 1 | 2012 | Science & Technology - Other Topics; Materials Science; Metallurgy & Metallurgical Engineering
365 | AlCrCuFeNi0.8 | FCC + BCC | Microstructure and properties of AlCrFeCuNix?(0.6?≤?x?≤?1.4) high-entropy alloys | 10.1016/j.msea.2011.11.063 | J | Pi, JH; Pan, Y; Zhang, H; Zhang, L | MATERIALS SCIENCE AND ENGINEERING A-STRUCTURAL MATERIALS PROPERTIES MICROSTRUCTURE AND PROCESSING | Article | Microstructure; Properties; High-entropy alloy | COMPRESSIVE PROPERTIES; FILMS | ELSEVIER SCIENCE SA | FEB 1 | 2012 | Science & Technology - Other Topics; Materials Science; Metallurgy & Metallurgical Engineering
366 | AlCrCuFeNi1.2 | FCC + BCC | Microstructure and properties of AlCrFeCuNix?(0.6?≤?x?≤?1.4) high-entropy alloys | 10.1016/j.msea.2011.11.063 | J | Pi, JH; Pan, Y; Zhang, H; Zhang, L | MATERIALS SCIENCE AND ENGINEERING A-STRUCTURAL MATERIALS PROPERTIES MICROSTRUCTURE AND PROCESSING | Article | Microstructure; Properties; High-entropy alloy | COMPRESSIVE PROPERTIES; FILMS | ELSEVIER SCIENCE SA | FEB 1 | 2012 | Science & Technology - Other Topics; Materials Science; Metallurgy & Metallurgical Engineering
367 | AlCrCuFeNi1.4 | FCC + BCC | Microstructure and properties of AlCrFeCuNix?(0.6?≤?x?≤?1.4) high-entropy alloys | 10.1016/j.msea.2011.11.063 | J | Pi, JH; Pan, Y; Zhang, H; Zhang, L | MATERIALS SCIENCE AND ENGINEERING A-STRUCTURAL MATERIALS PROPERTIES MICROSTRUCTURE AND PROCESSING | Article | Microstructure; Properties; High-entropy alloy | COMPRESSIVE PROPERTIES; FILMS | ELSEVIER SCIENCE SA | FEB 1 | 2012 | Science & Technology - Other Topics; Materials Science; Metallurgy & Metallurgical Engineering
368 | AlCrCuFeNi2 | FCC + BCC | Effect of valence electron concentration on stability of fcc or bcc phase in high entropy alloys | 10.1063/1.3587228 | J | Guo, S; Ng, C; Lu, J; Liu, CT | JOURNAL OF APPLIED PHYSICS | Article |  | MECHANICAL-PROPERTIES; MICROSTRUCTURE; TEMPERATURE; TRANSITION | AMER INST PHYSICS | MAY 15 | 2011 | Physics
369 | CuNi2FeCrAl0.2 | FCC | Anomalous solidification microstructures in Co-free AlxCrCuFeNi2?high-entropy alloys | 10.1016/j.jallcom.2013.01.007 | J | Guo, S; Ng, C; Liu, CT | JOURNAL OF ALLOYS AND COMPOUNDS | Article | High entropy alloys; Solidification microstructure; Multicomponent solidification; Eutectic solidification | MECHANICAL-PROPERTIES; PHASE-STABILITY; TENSILE; BEHAVIOR | ELSEVIER SCIENCE SA | APR 25 | 2013 | Chemistry; Materials Science; Metallurgy & Metallurgical Engineering
370 | CuNi2FeCrAl0.4 | FCC | Anomalous solidification microstructures in Co-free AlxCrCuFeNi2?high-entropy alloys | 10.1016/j.jallcom.2013.01.007 | J | Guo, S; Ng, C; Liu, CT | JOURNAL OF ALLOYS AND COMPOUNDS | Article | High entropy alloys; Solidification microstructure; Multicomponent solidification; Eutectic solidification | MECHANICAL-PROPERTIES; PHASE-STABILITY; TENSILE; BEHAVIOR | ELSEVIER SCIENCE SA | APR 25 | 2013 | Chemistry; Materials Science; Metallurgy & Metallurgical Engineering
371 | CuNi2FeCrAl0.5 | FCC | Anomalous solidification microstructures in Co-free AlxCrCuFeNi2?high-entropy alloys | 10.1016/j.jallcom.2013.01.007 | J | Guo, S; Ng, C; Liu, CT | JOURNAL OF ALLOYS AND COMPOUNDS | Article | High entropy alloys; Solidification microstructure; Multicomponent solidification; Eutectic solidification | MECHANICAL-PROPERTIES; PHASE-STABILITY; TENSILE; BEHAVIOR | ELSEVIER SCIENCE SA | APR 25 | 2013 | Chemistry; Materials Science; Metallurgy & Metallurgical Engineering
372 | CuNi2FeCrAl0.9 | FCC + BCC | Anomalous solidification microstructures in Co-free AlxCrCuFeNi2?high-entropy alloys | 10.1016/j.jallcom.2013.01.007 | J | Guo, S; Ng, C; Liu, CT | JOURNAL OF ALLOYS AND COMPOUNDS | Article | High entropy alloys; Solidification microstructure; Multicomponent solidification; Eutectic solidification | MECHANICAL-PROPERTIES; PHASE-STABILITY; TENSILE; BEHAVIOR | ELSEVIER SCIENCE SA | APR 25 | 2013 | Chemistry; Materials Science; Metallurgy & Metallurgical Engineering
373 | CuNi2FeCrAl1.2 | FCC + BCC | Anomalous solidification microstructures in Co-free AlxCrCuFeNi2?high-entropy alloys | 10.1016/j.jallcom.2013.01.007 | J | Guo, S; Ng, C; Liu, CT | JOURNAL OF ALLOYS AND COMPOUNDS | Article | High entropy alloys; Solidification microstructure; Multicomponent solidification; Eutectic solidification | MECHANICAL-PROPERTIES; PHASE-STABILITY; TENSILE; BEHAVIOR | ELSEVIER SCIENCE SA | APR 25 | 2013 | Chemistry; Materials Science; Metallurgy & Metallurgical Engineering
374 | CuNi2FeCrAl1.5 | FCC + BCC | Anomalous solidification microstructures in Co-free AlxCrCuFeNi2?high-entropy alloys | 10.1016/j.jallcom.2013.01.007 | J | Guo, S; Ng, C; Liu, CT | JOURNAL OF ALLOYS AND COMPOUNDS | Article | High entropy alloys; Solidification microstructure; Multicomponent solidification; Eutectic solidification | MECHANICAL-PROPERTIES; PHASE-STABILITY; TENSILE; BEHAVIOR | ELSEVIER SCIENCE SA | APR 25 | 2013 | Chemistry; Materials Science; Metallurgy & Metallurgical Engineering
375 | FeNi2CrCuAl | FCC + BCC | Effect of valence electron concentration on stability of fcc or bcc phase in high entropy alloys | 10.1063/1.3587228 | J | Guo, S; Ng, C; Lu, J; Liu, CT | JOURNAL OF APPLIED PHYSICS | Article |  | MECHANICAL-PROPERTIES; MICROSTRUCTURE; TEMPERATURE; TRANSITION | AMER INST PHYSICS | MAY 15 | 2011 | Physics
376 | FeNi2CrCuAl0.2 | FCC | Effect of valence electron concentration on stability of fcc or bcc phase in high entropy alloys | 10.1063/1.3587228 | J | Guo, S; Ng, C; Lu, J; Liu, CT | JOURNAL OF APPLIED PHYSICS | Article |  | MECHANICAL-PROPERTIES; MICROSTRUCTURE; TEMPERATURE; TRANSITION | AMER INST PHYSICS | MAY 15 | 2011 | Physics
377 | FeNi2CrCuAl0.6 | FCC | Effect of valence electron concentration on stability of fcc or bcc phase in high entropy alloys | 10.1063/1.3587228 | J | Guo, S; Ng, C; Lu, J; Liu, CT | JOURNAL OF APPLIED PHYSICS | Article |  | MECHANICAL-PROPERTIES; MICROSTRUCTURE; TEMPERATURE; TRANSITION | AMER INST PHYSICS | MAY 15 | 2011 | Physics
378 | FeNi2CrCuAl1.2 | FCC + BCC | Effect of valence electron concentration on stability of fcc or bcc phase in high entropy alloys | 10.1063/1.3587228 | J | Guo, S; Ng, C; Lu, J; Liu, CT | JOURNAL OF APPLIED PHYSICS | Article |  | MECHANICAL-PROPERTIES; MICROSTRUCTURE; TEMPERATURE; TRANSITION | AMER INST PHYSICS | MAY 15 | 2011 | Physics
379 | AlCrCuFeNiTaW | FCC | Machine learning and predicting phase formations in high entropy alloys | 10.1103/physrevmaterials.3.095005 | J | Li, Y; Guo, WL | PHYSICAL REVIEW MATERIALS | Article |  | SOLID-SOLUTION PHASE; MECHANICAL-PROPERTIES; MICROSTRUCTURE; THERMODYNAMICS; EXPLORATION; BEHAVIOR | AMER PHYSICAL SOC | SEP 20 | 2019 | Materials Science
380 | AlCr0.5CuFeNiTi | FCC + BCC | Microstructure and Mechanical Properties of AlTiFeNiCuCrx High-entropy Alloy with Multi-Principal Elements
381 | AlCr1.5CuFeNiTi | FCC + BCC | Microstructure and Mechanical Properties of AlTiFeNiCuCrx High-entropy Alloy with Multi-Principal Elements
382 | AlCr2CuFeNiTi | FCC + BCC | Microstructure and Mechanical Properties of AlTiFeNiCuCrx High-entropy Alloy with Multi-Principal Elements
383 | AlCr3CuFeNiTi | FCC + BCC | Microstructure and Mechanical Properties of AlTiFeNiCuCrx High-entropy Alloy with Multi-Principal Elements
384 | AlCrCuFeNiTi | FCC + BCC | Microstructure and property of AlTiCrFeNiCu high-entropy alloy | 10.1016/j.jallcom.2011.02.108 | J | Pi, JH; Pan, Y; Zhang, L; Zhang, H | JOURNAL OF ALLOYS AND COMPOUNDS | Article | High entropy alloy; Microstructure; Compressive fracture | WEAR BEHAVIOR | ELSEVIER SCIENCE SA | MAY 5 | 2011 | Chemistry; Materials Science; Metallurgy & Metallurgical Engineering
385 | AlCrCuFeV | BCC | Machine learning and predicting phase formations in high entropy alloys | 10.1103/physrevmaterials.3.095005 | J | Li, Y; Guo, WL | PHYSICAL REVIEW MATERIALS | Article |  | SOLID-SOLUTION PHASE; MECHANICAL-PROPERTIES; MICROSTRUCTURE; THERMODYNAMICS; EXPLORATION; BEHAVIOR | AMER PHYSICAL SOC | SEP 20 | 2019 | Materials Science
386 | AlCrCuMn | BCC | Machine learning and predicting phase formations in high entropy alloys | 10.1103/physrevmaterials.3.095005 | J | Li, Y; Guo, WL | PHYSICAL REVIEW MATERIALS | Article |  | SOLID-SOLUTION PHASE; MECHANICAL-PROPERTIES; MICROSTRUCTURE; THERMODYNAMICS; EXPLORATION; BEHAVIOR | AMER PHYSICAL SOC | SEP 20 | 2019 | Materials Science
387 | AlCrCuMnNb | BCC | Machine learning and predicting phase formations in high entropy alloys | 10.1103/physrevmaterials.3.095005 | J | Li, Y; Guo, WL | PHYSICAL REVIEW MATERIALS | Article |  | SOLID-SOLUTION PHASE; MECHANICAL-PROPERTIES; MICROSTRUCTURE; THERMODYNAMICS; EXPLORATION; BEHAVIOR | AMER PHYSICAL SOC | SEP 20 | 2019 | Materials Science
388 | AlCrCuMnNiTaW | FCC | Machine learning and predicting phase formations in high entropy alloys | 10.1103/physrevmaterials.3.095005 | J | Li, Y; Guo, WL | PHYSICAL REVIEW MATERIALS | Article |  | SOLID-SOLUTION PHASE; MECHANICAL-PROPERTIES; MICROSTRUCTURE; THERMODYNAMICS; EXPLORATION; BEHAVIOR | AMER PHYSICAL SOC | SEP 20 | 2019 | Materials Science
389 | AlCrCuMnNiV | BCC | Machine learning and predicting phase formations in high entropy alloys | 10.1103/physrevmaterials.3.095005 | J | Li, Y; Guo, WL | PHYSICAL REVIEW MATERIALS | Article |  | SOLID-SOLUTION PHASE; MECHANICAL-PROPERTIES; MICROSTRUCTURE; THERMODYNAMICS; EXPLORATION; BEHAVIOR | AMER PHYSICAL SOC | SEP 20 | 2019 | Materials Science
390 | AlCrCuMnTa | BCC | Machine learning and predicting phase formations in high entropy alloys | 10.1103/physrevmaterials.3.095005 | J | Li, Y; Guo, WL | PHYSICAL REVIEW MATERIALS | Article |  | SOLID-SOLUTION PHASE; MECHANICAL-PROPERTIES; MICROSTRUCTURE; THERMODYNAMICS; EXPLORATION; BEHAVIOR | AMER PHYSICAL SOC | SEP 20 | 2019 | Materials Science
391 | AlCrCuMnTi | BCC | Machine learning and predicting phase formations in high entropy alloys | 10.1103/physrevmaterials.3.095005 | J | Li, Y; Guo, WL | PHYSICAL REVIEW MATERIALS | Article |  | SOLID-SOLUTION PHASE; MECHANICAL-PROPERTIES; MICROSTRUCTURE; THERMODYNAMICS; EXPLORATION; BEHAVIOR | AMER PHYSICAL SOC | SEP 20 | 2019 | Materials Science
392 | AlCrCuMnV | BCC | Machine learning and predicting phase formations in high entropy alloys | 10.1103/physrevmaterials.3.095005 | J | Li, Y; Guo, WL | PHYSICAL REVIEW MATERIALS | Article |  | SOLID-SOLUTION PHASE; MECHANICAL-PROPERTIES; MICROSTRUCTURE; THERMODYNAMICS; EXPLORATION; BEHAVIOR | AMER PHYSICAL SOC | SEP 20 | 2019 | Materials Science
393 | AlCrCuMoNbNiW | FCC | Machine learning and predicting phase formations in high entropy alloys | 10.1103/physrevmaterials.3.095005 | J | Li, Y; Guo, WL | PHYSICAL REVIEW MATERIALS | Article |  | SOLID-SOLUTION PHASE; MECHANICAL-PROPERTIES; MICROSTRUCTURE; THERMODYNAMICS; EXPLORATION; BEHAVIOR | AMER PHYSICAL SOC | SEP 20 | 2019 | Materials Science
394 | AlCrCuMoNiTa | FCC | Machine learning and predicting phase formations in high entropy alloys | 10.1103/physrevmaterials.3.095005 | J | Li, Y; Guo, WL | PHYSICAL REVIEW MATERIALS | Article |  | SOLID-SOLUTION PHASE; MECHANICAL-PROPERTIES; MICROSTRUCTURE; THERMODYNAMICS; EXPLORATION; BEHAVIOR | AMER PHYSICAL SOC | SEP 20 | 2019 | Materials Science
395 | AlCrCuMoNiTaW | FCC | Machine learning and predicting phase formations in high entropy alloys | 10.1103/physrevmaterials.3.095005 | J | Li, Y; Guo, WL | PHYSICAL REVIEW MATERIALS | Article |  | SOLID-SOLUTION PHASE; MECHANICAL-PROPERTIES; MICROSTRUCTURE; THERMODYNAMICS; EXPLORATION; BEHAVIOR | AMER PHYSICAL SOC | SEP 20 | 2019 | Materials Science
396 | AlCrCuMoTi | BCC | Machine learning and predicting phase formations in high entropy alloys | 10.1103/physrevmaterials.3.095005 | J | Li, Y; Guo, WL | PHYSICAL REVIEW MATERIALS | Article |  | SOLID-SOLUTION PHASE; MECHANICAL-PROPERTIES; MICROSTRUCTURE; THERMODYNAMICS; EXPLORATION; BEHAVIOR | AMER PHYSICAL SOC | SEP 20 | 2019 | Materials Science
397 | AlCrCuNb | BCC | Machine learning and predicting phase formations in high entropy alloys | 10.1103/physrevmaterials.3.095005 | J | Li, Y; Guo, WL | PHYSICAL REVIEW MATERIALS | Article |  | SOLID-SOLUTION PHASE; MECHANICAL-PROPERTIES; MICROSTRUCTURE; THERMODYNAMICS; EXPLORATION; BEHAVIOR | AMER PHYSICAL SOC | SEP 20 | 2019 | Materials Science
398 | AlCrCuNbNiW | FCC | Machine learning and predicting phase formations in high entropy alloys | 10.1103/physrevmaterials.3.095005 | J | Li, Y; Guo, WL | PHYSICAL REVIEW MATERIALS | Article |  | SOLID-SOLUTION PHASE; MECHANICAL-PROPERTIES; MICROSTRUCTURE; THERMODYNAMICS; EXPLORATION; BEHAVIOR | AMER PHYSICAL SOC | SEP 20 | 2019 | Materials Science
399 | AlCrCuNbTi | BCC | Machine learning and predicting phase formations in high entropy alloys | 10.1103/physrevmaterials.3.095005 | J | Li, Y; Guo, WL | PHYSICAL REVIEW MATERIALS | Article |  | SOLID-SOLUTION PHASE; MECHANICAL-PROPERTIES; MICROSTRUCTURE; THERMODYNAMICS; EXPLORATION; BEHAVIOR | AMER PHYSICAL SOC | SEP 20 | 2019 | Materials Science
400 | AlCrCuNbV | BCC | Machine learning and predicting phase formations in high entropy alloys | 10.1103/physrevmaterials.3.095005 | J | Li, Y; Guo, WL | PHYSICAL REVIEW MATERIALS | Article |  | SOLID-SOLUTION PHASE; MECHANICAL-PROPERTIES; MICROSTRUCTURE; THERMODYNAMICS; EXPLORATION; BEHAVIOR | AMER PHYSICAL SOC | SEP 20 | 2019 | Materials Science
401 | AlCrCuNiTaW | FCC | Machine learning and predicting phase formations in high entropy alloys | 10.1103/physrevmaterials.3.095005 | J | Li, Y; Guo, WL | PHYSICAL REVIEW MATERIALS | Article |  | SOLID-SOLUTION PHASE; MECHANICAL-PROPERTIES; MICROSTRUCTURE; THERMODYNAMICS; EXPLORATION; BEHAVIOR | AMER PHYSICAL SOC | SEP 20 | 2019 | Materials Science
402 | AlCrCuNiV | BCC | Machine learning and predicting phase formations in high entropy alloys | 10.1103/physrevmaterials.3.095005 | J | Li, Y; Guo, WL | PHYSICAL REVIEW MATERIALS | Article |  | SOLID-SOLUTION PHASE; MECHANICAL-PROPERTIES; MICROSTRUCTURE; THERMODYNAMICS; EXPLORATION; BEHAVIOR | AMER PHYSICAL SOC | SEP 20 | 2019 | Materials Science
403 | AlCrCuTiV | BCC | Machine learning and predicting phase formations in high entropy alloys | 10.1103/physrevmaterials.3.095005 | J | Li, Y; Guo, WL | PHYSICAL REVIEW MATERIALS | Article |  | SOLID-SOLUTION PHASE; MECHANICAL-PROPERTIES; MICROSTRUCTURE; THERMODYNAMICS; EXPLORATION; BEHAVIOR | AMER PHYSICAL SOC | SEP 20 | 2019 | Materials Science
404 | AlCrCuV | BCC | Machine learning and predicting phase formations in high entropy alloys | 10.1103/physrevmaterials.3.095005 | J | Li, Y; Guo, WL | PHYSICAL REVIEW MATERIALS | Article |  | SOLID-SOLUTION PHASE; MECHANICAL-PROPERTIES; MICROSTRUCTURE; THERMODYNAMICS; EXPLORATION; BEHAVIOR | AMER PHYSICAL SOC | SEP 20 | 2019 | Materials Science
405 | AlCrFeMn | BCC | The search for high entropy alloys: A high-throughput ab-initio approach | 10.1016/j.actamat.2018.07.042 | J | Lederer, Y; Toher, C; Vecchio, KS; Curtarolo, S | ACTA MATERIALIA | Article | high-entropy systems; high-throughput calculations | SOLID-SOLUTION PHASE; MECHANICAL-PROPERTIES; STABILITY; DESIGN; MICROSTRUCTURE; 1ST-PRINCIPLES; AFLOWLIB.ORG; INFORMATION; MODEL; FCC | PERGAMON-ELSEVIER SCIENCE LTD | OCT 15 | 2018 | Materials Science; Metallurgy & Metallurgical Engineering
406 | AlCrFeMnMo | BCC | The search for high entropy alloys: A high-throughput ab-initio approach | 10.1016/j.actamat.2018.07.042 | J | Lederer, Y; Toher, C; Vecchio, KS; Curtarolo, S | ACTA MATERIALIA | Article | high-entropy systems; high-throughput calculations | SOLID-SOLUTION PHASE; MECHANICAL-PROPERTIES; STABILITY; DESIGN; MICROSTRUCTURE; 1ST-PRINCIPLES; AFLOWLIB.ORG; INFORMATION; MODEL; FCC | PERGAMON-ELSEVIER SCIENCE LTD | OCT 15 | 2018 | Materials Science; Metallurgy & Metallurgical Engineering
407 | Al0.8CrFe1.5MnNi0.5 | BCC | Machine learning and predicting phase formations in high entropy alloys | 10.1103/physrevmaterials.3.095005 | J | Li, Y; Guo, WL | PHYSICAL REVIEW MATERIALS | Article |  | SOLID-SOLUTION PHASE; MECHANICAL-PROPERTIES; MICROSTRUCTURE; THERMODYNAMICS; EXPLORATION; BEHAVIOR | AMER PHYSICAL SOC | SEP 20 | 2019 | Materials Science
408 | Al1.2CrFe1.5MnNi0.5 | BCC | Machine learning and predicting phase formations in high entropy alloys | 10.1103/physrevmaterials.3.095005 | J | Li, Y; Guo, WL | PHYSICAL REVIEW MATERIALS | Article |  | SOLID-SOLUTION PHASE; MECHANICAL-PROPERTIES; MICROSTRUCTURE; THERMODYNAMICS; EXPLORATION; BEHAVIOR | AMER PHYSICAL SOC | SEP 20 | 2019 | Materials Science
409 | AlCrFeMnNi | BCC | Machine learning and predicting phase formations in high entropy alloys | 10.1103/physrevmaterials.3.095005 | J | Li, Y; Guo, WL | PHYSICAL REVIEW MATERIALS | Article |  | SOLID-SOLUTION PHASE; MECHANICAL-PROPERTIES; MICROSTRUCTURE; THERMODYNAMICS; EXPLORATION; BEHAVIOR | AMER PHYSICAL SOC | SEP 20 | 2019 | Materials Science
410 | MnCrFe1.5Ni0.5Al0.3 | FCC + BCC | The microstructure and phase equilibrium of new high performance high-entropy alloys | 10.1016/j.jallcom.2008.08.118 | J | Hsieh, KC; Yu, CF; Hsieh, WT; Chiang, WR; Ku, JS; Lai, JH; Tu, CP; Yang, CC | JOURNAL OF ALLOYS AND COMPOUNDS | Article; Proceedings Paper | High temperature alloys; Precipitation; Disordered systems | SYSTEM | ELSEVIER SCIENCE SA | AUG 26 | 2009 | Chemistry; Materials Science; Metallurgy & Metallurgical Engineering
411 | MnCrFe1.5Ni0.5Al0.5 | FCC + BCC | The microstructure and phase equilibrium of new high performance high-entropy alloys | 10.1016/j.jallcom.2008.08.118 | J | Hsieh, KC; Yu, CF; Hsieh, WT; Chiang, WR; Ku, JS; Lai, JH; Tu, CP; Yang, CC | JOURNAL OF ALLOYS AND COMPOUNDS | Article; Proceedings Paper | High temperature alloys; Precipitation; Disordered systems | SYSTEM | ELSEVIER SCIENCE SA | AUG 26 | 2009 | Chemistry; Materials Science; Metallurgy & Metallurgical Engineering
412 | AlCrFeMnNiV | BCC | Machine learning and predicting phase formations in high entropy alloys | 10.1103/physrevmaterials.3.095005 | J | Li, Y; Guo, WL | PHYSICAL REVIEW MATERIALS | Article |  | SOLID-SOLUTION PHASE; MECHANICAL-PROPERTIES; MICROSTRUCTURE; THERMODYNAMICS; EXPLORATION; BEHAVIOR | AMER PHYSICAL SOC | SEP 20 | 2019 | Materials Science
413 | AlCrFeMnV | BCC | Machine learning and predicting phase formations in high entropy alloys | 10.1103/physrevmaterials.3.095005 | J | Li, Y; Guo, WL | PHYSICAL REVIEW MATERIALS | Article |  | SOLID-SOLUTION PHASE; MECHANICAL-PROPERTIES; MICROSTRUCTURE; THERMODYNAMICS; EXPLORATION; BEHAVIOR | AMER PHYSICAL SOC | SEP 20 | 2019 | Materials Science
414 | AlCrFeMo | BCC | The search for high entropy alloys: A high-throughput ab-initio approach | 10.1016/j.actamat.2018.07.042 | J | Lederer, Y; Toher, C; Vecchio, KS; Curtarolo, S | ACTA MATERIALIA | Article | high-entropy systems; high-throughput calculations | SOLID-SOLUTION PHASE; MECHANICAL-PROPERTIES; STABILITY; DESIGN; MICROSTRUCTURE; 1ST-PRINCIPLES; AFLOWLIB.ORG; INFORMATION; MODEL; FCC | PERGAMON-ELSEVIER SCIENCE LTD | OCT 15 | 2018 | Materials Science; Metallurgy & Metallurgical Engineering
415 | AlCrFeNImo | BCC | Microstructure and mechanical properties of multi-component AlCrFeNiMox?high-entropy alloys | 10.1016/j.jallcom.2013.03.253 | J | Dong, Y; Lu, YP; Kong, JR; Zhang, JJ; Li, TJ | JOURNAL OF ALLOYS AND COMPOUNDS | Article | Alloy design; Microstructure; Mechanical property; Crystallography; Crystal growth | SOLID-SOLUTION PHASE; WEAR BEHAVIOR; ELEMENTS | ELSEVIER SCIENCE SA | OCT 5 | 2013 | Chemistry; Materials Science; Metallurgy & Metallurgical Engineering
416 | AlCrFeNImo0.2 | BCC | Microstructure and mechanical properties of multi-component AlCrFeNiMox?high-entropy alloys | 10.1016/j.jallcom.2013.03.253 | J | Dong, Y; Lu, YP; Kong, JR; Zhang, JJ; Li, TJ | JOURNAL OF ALLOYS AND COMPOUNDS | Article | Alloy design; Microstructure; Mechanical property; Crystallography; Crystal growth | SOLID-SOLUTION PHASE; WEAR BEHAVIOR; ELEMENTS | ELSEVIER SCIENCE SA | OCT 5 | 2013 | Chemistry; Materials Science; Metallurgy & Metallurgical Engineering
417 | AlCrFeNImo0.5 | BCC | Microstructure and mechanical properties of multi-component AlCrFeNiMox?high-entropy alloys | 10.1016/j.jallcom.2013.03.253 | J | Dong, Y; Lu, YP; Kong, JR; Zhang, JJ; Li, TJ | JOURNAL OF ALLOYS AND COMPOUNDS | Article | Alloy design; Microstructure; Mechanical property; Crystallography; Crystal growth | SOLID-SOLUTION PHASE; WEAR BEHAVIOR; ELEMENTS | ELSEVIER SCIENCE SA | OCT 5 | 2013 | Chemistry; Materials Science; Metallurgy & Metallurgical Engineering
418 | AlCrFeNImo0.8 | BCC | Microstructure and mechanical properties of multi-component AlCrFeNiMox?high-entropy alloys | 10.1016/j.jallcom.2013.03.253 | J | Dong, Y; Lu, YP; Kong, JR; Zhang, JJ; Li, TJ | JOURNAL OF ALLOYS AND COMPOUNDS | Article | Alloy design; Microstructure; Mechanical property; Crystallography; Crystal growth | SOLID-SOLUTION PHASE; WEAR BEHAVIOR; ELEMENTS | ELSEVIER SCIENCE SA | OCT 5 | 2013 | Chemistry; Materials Science; Metallurgy & Metallurgical Engineering
419 | AlCrFeMoNiW | FCC | Machine learning and predicting phase formations in high entropy alloys | 10.1103/physrevmaterials.3.095005 | J | Li, Y; Guo, WL | PHYSICAL REVIEW MATERIALS | Article |  | SOLID-SOLUTION PHASE; MECHANICAL-PROPERTIES; MICROSTRUCTURE; THERMODYNAMICS; EXPLORATION; BEHAVIOR | AMER PHYSICAL SOC | SEP 20 | 2019 | Materials Science
420 | AlCrFeMoV | BCC | Machine learning and predicting phase formations in high entropy alloys | 10.1103/physrevmaterials.3.095005 | J | Li, Y; Guo, WL | PHYSICAL REVIEW MATERIALS | Article |  | SOLID-SOLUTION PHASE; MECHANICAL-PROPERTIES; MICROSTRUCTURE; THERMODYNAMICS; EXPLORATION; BEHAVIOR | AMER PHYSICAL SOC | SEP 20 | 2019 | Materials Science
421 | Al0.15CrFe1.5Ni0.5 | FCC + BCC | Effect of aluminium content of Al <sub/>x</sub> CrFe <sub/>1·5</sub> Ni <sub/>0·5</sub> multiprincipal alloys on microstructure and alloy hardness | 10.1179/143307511x12998222918796 | J | Du, YY; Lu, YP; Li, TJ; Wang, TM; Zhang, GL | MATERIALS RESEARCH INNOVATIONS | Article | Multiprincipal alloy; Solid solution; Microstructure; Hardness | HIGH-ENTROPY ALLOYS; WEAR-RESISTANCE; STRENGTH | MANEY PUBLISHING | APR | 2011 | Materials Science
422 | Al0.2CrFe1.5Ni0.5 | FCC + BCC | Effect of aluminium content of Al <sub/>x</sub> CrFe <sub/>1·5</sub> Ni <sub/>0·5</sub> multiprincipal alloys on microstructure and alloy hardness | 10.1179/143307511x12998222918796 | J | Du, YY; Lu, YP; Li, TJ; Wang, TM; Zhang, GL | MATERIALS RESEARCH INNOVATIONS | Article | Multiprincipal alloy; Solid solution; Microstructure; Hardness | HIGH-ENTROPY ALLOYS; WEAR-RESISTANCE; STRENGTH | MANEY PUBLISHING | APR | 2011 | Materials Science
423 | Al0.3CrFe1.5Ni0.5 | FCC + BCC | Effect of aluminium content of Al <sub/>x</sub> CrFe <sub/>1·5</sub> Ni <sub/>0·5</sub> multiprincipal alloys on microstructure and alloy hardness | 10.1179/143307511x12998222918796 | J | Du, YY; Lu, YP; Li, TJ; Wang, TM; Zhang, GL | MATERIALS RESEARCH INNOVATIONS | Article | Multiprincipal alloy; Solid solution; Microstructure; Hardness | HIGH-ENTROPY ALLOYS; WEAR-RESISTANCE; STRENGTH | MANEY PUBLISHING | APR | 2011 | Materials Science
424 | Al0.4CrFe1.5Ni0.5 | FCC + BCC | Effect of aluminium content of Al <sub/>x</sub> CrFe <sub/>1·5</sub> Ni <sub/>0·5</sub> multiprincipal alloys on microstructure and alloy hardness | 10.1179/143307511x12998222918796 | J | Du, YY; Lu, YP; Li, TJ; Wang, TM; Zhang, GL | MATERIALS RESEARCH INNOVATIONS | Article | Multiprincipal alloy; Solid solution; Microstructure; Hardness | HIGH-ENTROPY ALLOYS; WEAR-RESISTANCE; STRENGTH | MANEY PUBLISHING | APR | 2011 | Materials Science
425 | AlCrFeNi | BCC | Microstructure and mechanical properties of multi-component AlCrFeNiMox?high-entropy alloys | 10.1016/j.jallcom.2013.03.253 | J | Dong, Y; Lu, YP; Kong, JR; Zhang, JJ; Li, TJ | JOURNAL OF ALLOYS AND COMPOUNDS | Article | Alloy design; Microstructure; Mechanical property; Crystallography; Crystal growth | SOLID-SOLUTION PHASE; WEAR BEHAVIOR; ELEMENTS | ELSEVIER SCIENCE SA | OCT 5 | 2013 | Chemistry; Materials Science; Metallurgy & Metallurgical Engineering
426 | Al0.5CrFeNiTiV | FCC + BCC | Machine learning and predicting phase formations in high entropy alloys | 10.1103/physrevmaterials.3.095005 | J | Li, Y; Guo, WL | PHYSICAL REVIEW MATERIALS | Article |  | SOLID-SOLUTION PHASE; MECHANICAL-PROPERTIES; MICROSTRUCTURE; THERMODYNAMICS; EXPLORATION; BEHAVIOR | AMER PHYSICAL SOC | SEP 20 | 2019 | Materials Science
427 | AlCrFeNiV | BCC | Machine learning and predicting phase formations in high entropy alloys | 10.1103/physrevmaterials.3.095005 | J | Li, Y; Guo, WL | PHYSICAL REVIEW MATERIALS | Article |  | SOLID-SOLUTION PHASE; MECHANICAL-PROPERTIES; MICROSTRUCTURE; THERMODYNAMICS; EXPLORATION; BEHAVIOR | AMER PHYSICAL SOC | SEP 20 | 2019 | Materials Science
428 | AlCrFeV | BCC | The search for high entropy alloys: A high-throughput ab-initio approach | 10.1016/j.actamat.2018.07.042 | J | Lederer, Y; Toher, C; Vecchio, KS; Curtarolo, S | ACTA MATERIALIA | Article | high-entropy systems; high-throughput calculations | SOLID-SOLUTION PHASE; MECHANICAL-PROPERTIES; STABILITY; DESIGN; MICROSTRUCTURE; 1ST-PRINCIPLES; AFLOWLIB.ORG; INFORMATION; MODEL; FCC | PERGAMON-ELSEVIER SCIENCE LTD | OCT 15 | 2018 | Materials Science; Metallurgy & Metallurgical Engineering
429 | AlCrHfTi | BCC | The search for high entropy alloys: A high-throughput ab-initio approach | 10.1016/j.actamat.2018.07.042 | J | Lederer, Y; Toher, C; Vecchio, KS; Curtarolo, S | ACTA MATERIALIA | Article | high-entropy systems; high-throughput calculations | SOLID-SOLUTION PHASE; MECHANICAL-PROPERTIES; STABILITY; DESIGN; MICROSTRUCTURE; 1ST-PRINCIPLES; AFLOWLIB.ORG; INFORMATION; MODEL; FCC | PERGAMON-ELSEVIER SCIENCE LTD | OCT 15 | 2018 | Materials Science; Metallurgy & Metallurgical Engineering
430 | AlCrMnMo | BCC | The search for high entropy alloys: A high-throughput ab-initio approach | 10.1016/j.actamat.2018.07.042 | J | Lederer, Y; Toher, C; Vecchio, KS; Curtarolo, S | ACTA MATERIALIA | Article | high-entropy systems; high-throughput calculations | SOLID-SOLUTION PHASE; MECHANICAL-PROPERTIES; STABILITY; DESIGN; MICROSTRUCTURE; 1ST-PRINCIPLES; AFLOWLIB.ORG; INFORMATION; MODEL; FCC | PERGAMON-ELSEVIER SCIENCE LTD | OCT 15 | 2018 | Materials Science; Metallurgy & Metallurgical Engineering
431 | AlCrMnMoNb | BCC | Machine learning and predicting phase formations in high entropy alloys | 10.1103/physrevmaterials.3.095005 | J | Li, Y; Guo, WL | PHYSICAL REVIEW MATERIALS | Article |  | SOLID-SOLUTION PHASE; MECHANICAL-PROPERTIES; MICROSTRUCTURE; THERMODYNAMICS; EXPLORATION; BEHAVIOR | AMER PHYSICAL SOC | SEP 20 | 2019 | Materials Science
432 | AlCrMnMoNi | BCC | Machine learning and predicting phase formations in high entropy alloys | 10.1103/physrevmaterials.3.095005 | J | Li, Y; Guo, WL | PHYSICAL REVIEW MATERIALS | Article |  | SOLID-SOLUTION PHASE; MECHANICAL-PROPERTIES; MICROSTRUCTURE; THERMODYNAMICS; EXPLORATION; BEHAVIOR | AMER PHYSICAL SOC | SEP 20 | 2019 | Materials Science
433 | AlCrMnMoTa | BCC | Machine learning and predicting phase formations in high entropy alloys | 10.1103/physrevmaterials.3.095005 | J | Li, Y; Guo, WL | PHYSICAL REVIEW MATERIALS | Article |  | SOLID-SOLUTION PHASE; MECHANICAL-PROPERTIES; MICROSTRUCTURE; THERMODYNAMICS; EXPLORATION; BEHAVIOR | AMER PHYSICAL SOC | SEP 20 | 2019 | Materials Science
434 | AlCrMnMoTi | BCC | Machine learning and predicting phase formations in high entropy alloys | 10.1103/physrevmaterials.3.095005 | J | Li, Y; Guo, WL | PHYSICAL REVIEW MATERIALS | Article |  | SOLID-SOLUTION PHASE; MECHANICAL-PROPERTIES; MICROSTRUCTURE; THERMODYNAMICS; EXPLORATION; BEHAVIOR | AMER PHYSICAL SOC | SEP 20 | 2019 | Materials Science
435 | AlCrMnMoV | BCC | Machine learning and predicting phase formations in high entropy alloys | 10.1103/physrevmaterials.3.095005 | J | Li, Y; Guo, WL | PHYSICAL REVIEW MATERIALS | Article |  | SOLID-SOLUTION PHASE; MECHANICAL-PROPERTIES; MICROSTRUCTURE; THERMODYNAMICS; EXPLORATION; BEHAVIOR | AMER PHYSICAL SOC | SEP 20 | 2019 | Materials Science
436 | AlCrMnNb | BCC | Machine learning and predicting phase formations in high entropy alloys | 10.1103/physrevmaterials.3.095005 | J | Li, Y; Guo, WL | PHYSICAL REVIEW MATERIALS | Article |  | SOLID-SOLUTION PHASE; MECHANICAL-PROPERTIES; MICROSTRUCTURE; THERMODYNAMICS; EXPLORATION; BEHAVIOR | AMER PHYSICAL SOC | SEP 20 | 2019 | Materials Science
437 | AlCrMnNbTi | BCC | Machine learning and predicting phase formations in high entropy alloys | 10.1103/physrevmaterials.3.095005 | J | Li, Y; Guo, WL | PHYSICAL REVIEW MATERIALS | Article |  | SOLID-SOLUTION PHASE; MECHANICAL-PROPERTIES; MICROSTRUCTURE; THERMODYNAMICS; EXPLORATION; BEHAVIOR | AMER PHYSICAL SOC | SEP 20 | 2019 | Materials Science
438 | AlCrMnNbV | BCC | Machine learning and predicting phase formations in high entropy alloys | 10.1103/physrevmaterials.3.095005 | J | Li, Y; Guo, WL | PHYSICAL REVIEW MATERIALS | Article |  | SOLID-SOLUTION PHASE; MECHANICAL-PROPERTIES; MICROSTRUCTURE; THERMODYNAMICS; EXPLORATION; BEHAVIOR | AMER PHYSICAL SOC | SEP 20 | 2019 | Materials Science
439 | AlCrMnNiV | BCC | Machine learning and predicting phase formations in high entropy alloys | 10.1103/physrevmaterials.3.095005 | J | Li, Y; Guo, WL | PHYSICAL REVIEW MATERIALS | Article |  | SOLID-SOLUTION PHASE; MECHANICAL-PROPERTIES; MICROSTRUCTURE; THERMODYNAMICS; EXPLORATION; BEHAVIOR | AMER PHYSICAL SOC | SEP 20 | 2019 | Materials Science
440 | AlCrMnTaV | BCC | Machine learning and predicting phase formations in high entropy alloys | 10.1103/physrevmaterials.3.095005 | J | Li, Y; Guo, WL | PHYSICAL REVIEW MATERIALS | Article |  | SOLID-SOLUTION PHASE; MECHANICAL-PROPERTIES; MICROSTRUCTURE; THERMODYNAMICS; EXPLORATION; BEHAVIOR | AMER PHYSICAL SOC | SEP 20 | 2019 | Materials Science
441 | AlCrMnTiV | BCC | Machine learning and predicting phase formations in high entropy alloys | 10.1103/physrevmaterials.3.095005 | J | Li, Y; Guo, WL | PHYSICAL REVIEW MATERIALS | Article |  | SOLID-SOLUTION PHASE; MECHANICAL-PROPERTIES; MICROSTRUCTURE; THERMODYNAMICS; EXPLORATION; BEHAVIOR | AMER PHYSICAL SOC | SEP 20 | 2019 | Materials Science
442 | AlCrMnTiW | BCC | Machine learning and predicting phase formations in high entropy alloys | 10.1103/physrevmaterials.3.095005 | J | Li, Y; Guo, WL | PHYSICAL REVIEW MATERIALS | Article |  | SOLID-SOLUTION PHASE; MECHANICAL-PROPERTIES; MICROSTRUCTURE; THERMODYNAMICS; EXPLORATION; BEHAVIOR | AMER PHYSICAL SOC | SEP 20 | 2019 | Materials Science
443 | AlCrMnV | BCC | The search for high entropy alloys: A high-throughput ab-initio approach | 10.1016/j.actamat.2018.07.042 | J | Lederer, Y; Toher, C; Vecchio, KS; Curtarolo, S | ACTA MATERIALIA | Article | high-entropy systems; high-throughput calculations | SOLID-SOLUTION PHASE; MECHANICAL-PROPERTIES; STABILITY; DESIGN; MICROSTRUCTURE; 1ST-PRINCIPLES; AFLOWLIB.ORG; INFORMATION; MODEL; FCC | PERGAMON-ELSEVIER SCIENCE LTD | OCT 15 | 2018 | Materials Science; Metallurgy & Metallurgical Engineering
444 | AlCrMnVW | BCC | Machine learning and predicting phase formations in high entropy alloys | 10.1103/physrevmaterials.3.095005 | J | Li, Y; Guo, WL | PHYSICAL REVIEW MATERIALS | Article |  | SOLID-SOLUTION PHASE; MECHANICAL-PROPERTIES; MICROSTRUCTURE; THERMODYNAMICS; EXPLORATION; BEHAVIOR | AMER PHYSICAL SOC | SEP 20 | 2019 | Materials Science
445 | AlCrMnW | BCC | The search for high entropy alloys: A high-throughput ab-initio approach | 10.1016/j.actamat.2018.07.042 | J | Lederer, Y; Toher, C; Vecchio, KS; Curtarolo, S | ACTA MATERIALIA | Article | high-entropy systems; high-throughput calculations | SOLID-SOLUTION PHASE; MECHANICAL-PROPERTIES; STABILITY; DESIGN; MICROSTRUCTURE; 1ST-PRINCIPLES; AFLOWLIB.ORG; INFORMATION; MODEL; FCC | PERGAMON-ELSEVIER SCIENCE LTD | OCT 15 | 2018 | Materials Science; Metallurgy & Metallurgical Engineering
446 | AlCrMoNbTi | BCC | Structure and mechanical properties of the AlCrxNbTiV (x?=?0, 0.5, 1, 1.5) high entropy alloys | 10.1016/j.jallcom.2015.08.224 | J | Stepanov, ND; Yurchenko, NY; Skibin, DV; Tikhonovsky, MA; Salishchev, GA | JOURNAL OF ALLOYS AND COMPOUNDS | Article | High-temperature alloy; Crystal structure; Mechanical properties; Phase transitions; scanning electron microscopy; X-ray diffraction | PRINCIPAL ELEMENT ALLOYS; DYNAMIC RECRYSTALLIZATION; ACCELERATED EXPLORATION; TENSILE PROPERTIES; PHASE-STABILITY; AL ADDITION; LOW-DENSITY; MICROSTRUCTURE; DIFFUSION; ALUMINUM | ELSEVIER SCIENCE SA | DEC 15 | 2015 | Chemistry; Materials Science; Metallurgy & Metallurgical Engineering
447 | AlCrMoNbV | BCC | Machine learning and predicting phase formations in high entropy alloys | 10.1103/physrevmaterials.3.095005 | J | Li, Y; Guo, WL | PHYSICAL REVIEW MATERIALS | Article |  | SOLID-SOLUTION PHASE; MECHANICAL-PROPERTIES; MICROSTRUCTURE; THERMODYNAMICS; EXPLORATION; BEHAVIOR | AMER PHYSICAL SOC | SEP 20 | 2019 | Materials Science
448 | AlCrMoTi | BCC | The search for high entropy alloys: A high-throughput ab-initio approach | 10.1016/j.actamat.2018.07.042 | J | Lederer, Y; Toher, C; Vecchio, KS; Curtarolo, S | ACTA MATERIALIA | Article | high-entropy systems; high-throughput calculations | SOLID-SOLUTION PHASE; MECHANICAL-PROPERTIES; STABILITY; DESIGN; MICROSTRUCTURE; 1ST-PRINCIPLES; AFLOWLIB.ORG; INFORMATION; MODEL; FCC | PERGAMON-ELSEVIER SCIENCE LTD | OCT 15 | 2018 | Materials Science; Metallurgy & Metallurgical Engineering
449 | AlCrMoTiV | BCC | Machine learning and predicting phase formations in high entropy alloys | 10.1103/physrevmaterials.3.095005 | J | Li, Y; Guo, WL | PHYSICAL REVIEW MATERIALS | Article |  | SOLID-SOLUTION PHASE; MECHANICAL-PROPERTIES; MICROSTRUCTURE; THERMODYNAMICS; EXPLORATION; BEHAVIOR | AMER PHYSICAL SOC | SEP 20 | 2019 | Materials Science
450 | AlCrMoTiW | BCC | The search for high entropy alloys: A high-throughput ab-initio approach | 10.1016/j.actamat.2018.07.042 | J | Lederer, Y; Toher, C; Vecchio, KS; Curtarolo, S | ACTA MATERIALIA | Article | high-entropy systems; high-throughput calculations | SOLID-SOLUTION PHASE; MECHANICAL-PROPERTIES; STABILITY; DESIGN; MICROSTRUCTURE; 1ST-PRINCIPLES; AFLOWLIB.ORG; INFORMATION; MODEL; FCC | PERGAMON-ELSEVIER SCIENCE LTD | OCT 15 | 2018 | Materials Science; Metallurgy & Metallurgical Engineering
451 | AlCrMoV | BCC | The search for high entropy alloys: A high-throughput ab-initio approach | 10.1016/j.actamat.2018.07.042 | J | Lederer, Y; Toher, C; Vecchio, KS; Curtarolo, S | ACTA MATERIALIA | Article | high-entropy systems; high-throughput calculations | SOLID-SOLUTION PHASE; MECHANICAL-PROPERTIES; STABILITY; DESIGN; MICROSTRUCTURE; 1ST-PRINCIPLES; AFLOWLIB.ORG; INFORMATION; MODEL; FCC | PERGAMON-ELSEVIER SCIENCE LTD | OCT 15 | 2018 | Materials Science; Metallurgy & Metallurgical Engineering
452 | AlCrMoW | BCC | The search for high entropy alloys: A high-throughput ab-initio approach | 10.1016/j.actamat.2018.07.042 | J | Lederer, Y; Toher, C; Vecchio, KS; Curtarolo, S | ACTA MATERIALIA | Article | high-entropy systems; high-throughput calculations | SOLID-SOLUTION PHASE; MECHANICAL-PROPERTIES; STABILITY; DESIGN; MICROSTRUCTURE; 1ST-PRINCIPLES; AFLOWLIB.ORG; INFORMATION; MODEL; FCC | PERGAMON-ELSEVIER SCIENCE LTD | OCT 15 | 2018 | Materials Science; Metallurgy & Metallurgical Engineering
453 | Al0.5CrNbTi2V0.5 | BCC | Precipitation-strengthened refractory Al0.5CrNbTi2V0.5?high entropy alloy | 10.1016/j.matlet.2016.11.030 | J | Stepanov, ND; Yurchenko, NY; Panina, ES; Tikhonovsky, MA; Zherebtsov, SV | MATERIALS LETTERS | Article | High entropy alloy; Metals and alloys; Cast; Crystal structure; Mechanical properties | PRINCIPAL ELEMENT ALLOYS; MECHANICAL-PROPERTIES; LOW-DENSITY; MICROSTRUCTURE; EXPLORATION; X=0 | ELSEVIER | FEB 1 | 2017 | Materials Science; Physics
454 | AlCr0.5NbTiV | BCC | Structure and mechanical properties of the AlCrxNbTiV (x?=?0, 0.5, 1, 1.5) high entropy alloys | 10.1016/j.jallcom.2015.08.224 | J | Stepanov, ND; Yurchenko, NY; Skibin, DV; Tikhonovsky, MA; Salishchev, GA | JOURNAL OF ALLOYS AND COMPOUNDS | Article | High-temperature alloy; Crystal structure; Mechanical properties; Phase transitions; scanning electron microscopy; X-ray diffraction | PRINCIPAL ELEMENT ALLOYS; DYNAMIC RECRYSTALLIZATION; ACCELERATED EXPLORATION; TENSILE PROPERTIES; PHASE-STABILITY; AL ADDITION; LOW-DENSITY; MICROSTRUCTURE; DIFFUSION; ALUMINUM | ELSEVIER SCIENCE SA | DEC 15 | 2015 | Chemistry; Materials Science; Metallurgy & Metallurgical Engineering
455 | AlCrNbTiV | BCC | Structure and mechanical properties of the AlCrxNbTiV (x?=?0, 0.5, 1, 1.5) high entropy alloys | 10.1016/j.jallcom.2015.08.224 | J | Stepanov, ND; Yurchenko, NY; Skibin, DV; Tikhonovsky, MA; Salishchev, GA | JOURNAL OF ALLOYS AND COMPOUNDS | Article | High-temperature alloy; Crystal structure; Mechanical properties; Phase transitions; scanning electron microscopy; X-ray diffraction | PRINCIPAL ELEMENT ALLOYS; DYNAMIC RECRYSTALLIZATION; ACCELERATED EXPLORATION; TENSILE PROPERTIES; PHASE-STABILITY; AL ADDITION; LOW-DENSITY; MICROSTRUCTURE; DIFFUSION; ALUMINUM | ELSEVIER SCIENCE SA | DEC 15 | 2015 | Chemistry; Materials Science; Metallurgy & Metallurgical Engineering
456 | AlCrNbV | BCC | The search for high entropy alloys: A high-throughput ab-initio approach | 10.1016/j.actamat.2018.07.042 | J | Lederer, Y; Toher, C; Vecchio, KS; Curtarolo, S | ACTA MATERIALIA | Article | high-entropy systems; high-throughput calculations | SOLID-SOLUTION PHASE; MECHANICAL-PROPERTIES; STABILITY; DESIGN; MICROSTRUCTURE; 1ST-PRINCIPLES; AFLOWLIB.ORG; INFORMATION; MODEL; FCC | PERGAMON-ELSEVIER SCIENCE LTD | OCT 15 | 2018 | Materials Science; Metallurgy & Metallurgical Engineering
457 | AlCrTiW | BCC | The search for high entropy alloys: A high-throughput ab-initio approach | 10.1016/j.actamat.2018.07.042 | J | Lederer, Y; Toher, C; Vecchio, KS; Curtarolo, S | ACTA MATERIALIA | Article | high-entropy systems; high-throughput calculations | SOLID-SOLUTION PHASE; MECHANICAL-PROPERTIES; STABILITY; DESIGN; MICROSTRUCTURE; 1ST-PRINCIPLES; AFLOWLIB.ORG; INFORMATION; MODEL; FCC | PERGAMON-ELSEVIER SCIENCE LTD | OCT 15 | 2018 | Materials Science; Metallurgy & Metallurgical Engineering
458 | AlCrVW | BCC | The search for high entropy alloys: A high-throughput ab-initio approach | 10.1016/j.actamat.2018.07.042 | J | Lederer, Y; Toher, C; Vecchio, KS; Curtarolo, S | ACTA MATERIALIA | Article | high-entropy systems; high-throughput calculations | SOLID-SOLUTION PHASE; MECHANICAL-PROPERTIES; STABILITY; DESIGN; MICROSTRUCTURE; 1ST-PRINCIPLES; AFLOWLIB.ORG; INFORMATION; MODEL; FCC | PERGAMON-ELSEVIER SCIENCE LTD | OCT 15 | 2018 | Materials Science; Metallurgy & Metallurgical Engineering
459 | AlCuFeMnNb | BCC | Machine learning and predicting phase formations in high entropy alloys | 10.1103/physrevmaterials.3.095005 | J | Li, Y; Guo, WL | PHYSICAL REVIEW MATERIALS | Article |  | SOLID-SOLUTION PHASE; MECHANICAL-PROPERTIES; MICROSTRUCTURE; THERMODYNAMICS; EXPLORATION; BEHAVIOR | AMER PHYSICAL SOC | SEP 20 | 2019 | Materials Science
460 | AlCuFeMnNiTaW | FCC | Machine learning and predicting phase formations in high entropy alloys | 10.1103/physrevmaterials.3.095005 | J | Li, Y; Guo, WL | PHYSICAL REVIEW MATERIALS | Article |  | SOLID-SOLUTION PHASE; MECHANICAL-PROPERTIES; MICROSTRUCTURE; THERMODYNAMICS; EXPLORATION; BEHAVIOR | AMER PHYSICAL SOC | SEP 20 | 2019 | Materials Science
461 | AlCuFeMnNiV | BCC | Machine learning and predicting phase formations in high entropy alloys | 10.1103/physrevmaterials.3.095005 | J | Li, Y; Guo, WL | PHYSICAL REVIEW MATERIALS | Article |  | SOLID-SOLUTION PHASE; MECHANICAL-PROPERTIES; MICROSTRUCTURE; THERMODYNAMICS; EXPLORATION; BEHAVIOR | AMER PHYSICAL SOC | SEP 20 | 2019 | Materials Science
462 | AlCuFeMnTi | BCC | Machine learning and predicting phase formations in high entropy alloys | 10.1103/physrevmaterials.3.095005 | J | Li, Y; Guo, WL | PHYSICAL REVIEW MATERIALS | Article |  | SOLID-SOLUTION PHASE; MECHANICAL-PROPERTIES; MICROSTRUCTURE; THERMODYNAMICS; EXPLORATION; BEHAVIOR | AMER PHYSICAL SOC | SEP 20 | 2019 | Materials Science
463 | AlCuFeMnV | BCC | Machine learning and predicting phase formations in high entropy alloys | 10.1103/physrevmaterials.3.095005 | J | Li, Y; Guo, WL | PHYSICAL REVIEW MATERIALS | Article |  | SOLID-SOLUTION PHASE; MECHANICAL-PROPERTIES; MICROSTRUCTURE; THERMODYNAMICS; EXPLORATION; BEHAVIOR | AMER PHYSICAL SOC | SEP 20 | 2019 | Materials Science
464 | AlCuFeMoNbNiW | FCC | Machine learning and predicting phase formations in high entropy alloys | 10.1103/physrevmaterials.3.095005 | J | Li, Y; Guo, WL | PHYSICAL REVIEW MATERIALS | Article |  | SOLID-SOLUTION PHASE; MECHANICAL-PROPERTIES; MICROSTRUCTURE; THERMODYNAMICS; EXPLORATION; BEHAVIOR | AMER PHYSICAL SOC | SEP 20 | 2019 | Materials Science
465 | AlCuFeMoNiTa | FCC | Machine learning and predicting phase formations in high entropy alloys | 10.1103/physrevmaterials.3.095005 | J | Li, Y; Guo, WL | PHYSICAL REVIEW MATERIALS | Article |  | SOLID-SOLUTION PHASE; MECHANICAL-PROPERTIES; MICROSTRUCTURE; THERMODYNAMICS; EXPLORATION; BEHAVIOR | AMER PHYSICAL SOC | SEP 20 | 2019 | Materials Science
466 | AlCuFeMoNiTaW | FCC | Machine learning and predicting phase formations in high entropy alloys | 10.1103/physrevmaterials.3.095005 | J | Li, Y; Guo, WL | PHYSICAL REVIEW MATERIALS | Article |  | SOLID-SOLUTION PHASE; MECHANICAL-PROPERTIES; MICROSTRUCTURE; THERMODYNAMICS; EXPLORATION; BEHAVIOR | AMER PHYSICAL SOC | SEP 20 | 2019 | Materials Science
467 | AlCuFeNbNiW | FCC | Machine learning and predicting phase formations in high entropy alloys | 10.1103/physrevmaterials.3.095005 | J | Li, Y; Guo, WL | PHYSICAL REVIEW MATERIALS | Article |  | SOLID-SOLUTION PHASE; MECHANICAL-PROPERTIES; MICROSTRUCTURE; THERMODYNAMICS; EXPLORATION; BEHAVIOR | AMER PHYSICAL SOC | SEP 20 | 2019 | Materials Science
468 | AlCuFeNbTaW | FCC | Machine learning and predicting phase formations in high entropy alloys | 10.1103/physrevmaterials.3.095005 | J | Li, Y; Guo, WL | PHYSICAL REVIEW MATERIALS | Article |  | SOLID-SOLUTION PHASE; MECHANICAL-PROPERTIES; MICROSTRUCTURE; THERMODYNAMICS; EXPLORATION; BEHAVIOR | AMER PHYSICAL SOC | SEP 20 | 2019 | Materials Science
469 | AlCuFeNbV | BCC | Machine learning and predicting phase formations in high entropy alloys | 10.1103/physrevmaterials.3.095005 | J | Li, Y; Guo, WL | PHYSICAL REVIEW MATERIALS | Article |  | SOLID-SOLUTION PHASE; MECHANICAL-PROPERTIES; MICROSTRUCTURE; THERMODYNAMICS; EXPLORATION; BEHAVIOR | AMER PHYSICAL SOC | SEP 20 | 2019 | Materials Science
470 | AlCuFeNi | BCC | The search for high entropy alloys: A high-throughput ab-initio approach | 10.1016/j.actamat.2018.07.042 | J | Lederer, Y; Toher, C; Vecchio, KS; Curtarolo, S | ACTA MATERIALIA | Article | high-entropy systems; high-throughput calculations | SOLID-SOLUTION PHASE; MECHANICAL-PROPERTIES; STABILITY; DESIGN; MICROSTRUCTURE; 1ST-PRINCIPLES; AFLOWLIB.ORG; INFORMATION; MODEL; FCC | PERGAMON-ELSEVIER SCIENCE LTD | OCT 15 | 2018 | Materials Science; Metallurgy & Metallurgical Engineering
471 | AlCuFeNiTaW | FCC | Machine learning and predicting phase formations in high entropy alloys | 10.1103/physrevmaterials.3.095005 | J | Li, Y; Guo, WL | PHYSICAL REVIEW MATERIALS | Article |  | SOLID-SOLUTION PHASE; MECHANICAL-PROPERTIES; MICROSTRUCTURE; THERMODYNAMICS; EXPLORATION; BEHAVIOR | AMER PHYSICAL SOC | SEP 20 | 2019 | Materials Science
472 | Al22.5Cu20Fe15Ni20Ti22.5 | FCC | Effect of iron content on the structure and mechanical properties of Al25Ti25Ni25Cu25 and (AlTi)60-xNi20Cu20Fex (x=15, 20) high-entropy alloys | 10.1016/j.apsusc.2015.07.207 | J | Fazakas, É; Zadorozhnyy, V; Louzguine-Luzgin, DV | APPLIED SURFACE SCIENCE | Article; Proceedings Paper | Multicomponent alloys; Mechanical properties; Casting; Scanning elelctron microscopy; X-ray diffraction | SOLID-SOLUTION; MICROSTRUCTURE | ELSEVIER | DEC 15 | 2015 | Chemistry; Materials Science; Physics
473 | AlCuFeNiTi | FCC | Effect of iron content on the structure and mechanical properties of Al25Ti25Ni25Cu25?and (AlTi)60-xNi20Cu20Fex?(x=15, 20) high-entropy alloys | 10.1016/j.apsusc.2015.07.207 | J | Fazakas, É; Zadorozhnyy, V; Louzguine-Luzgin, DV | APPLIED SURFACE SCIENCE | Article; Proceedings Paper | Multicomponent alloys; Mechanical properties; Casting; Scanning elelctron microscopy; X-ray diffraction | SOLID-SOLUTION; MICROSTRUCTURE | ELSEVIER | DEC 15 | 2015 | Chemistry; Materials Science; Physics
474 | AlCuFeTiV | BCC | Machine learning and predicting phase formations in high entropy alloys | 10.1103/physrevmaterials.3.095005 | J | Li, Y; Guo, WL | PHYSICAL REVIEW MATERIALS | Article |  | SOLID-SOLUTION PHASE; MECHANICAL-PROPERTIES; MICROSTRUCTURE; THERMODYNAMICS; EXPLORATION; BEHAVIOR | AMER PHYSICAL SOC | SEP 20 | 2019 | Materials Science
475 | AlCuFeV | BCC | The search for high entropy alloys: A high-throughput ab-initio approach | 10.1016/j.actamat.2018.07.042 | J | Lederer, Y; Toher, C; Vecchio, KS; Curtarolo, S | ACTA MATERIALIA | Article | high-entropy systems; high-throughput calculations | SOLID-SOLUTION PHASE; MECHANICAL-PROPERTIES; STABILITY; DESIGN; MICROSTRUCTURE; 1ST-PRINCIPLES; AFLOWLIB.ORG; INFORMATION; MODEL; FCC | PERGAMON-ELSEVIER SCIENCE LTD | OCT 15 | 2018 | Materials Science; Metallurgy & Metallurgical Engineering
476 | AlCuHfNi | BCC | Machine learning and predicting phase formations in high entropy alloys | 10.1103/physrevmaterials.3.095005 | J | Li, Y; Guo, WL | PHYSICAL REVIEW MATERIALS | Article |  | SOLID-SOLUTION PHASE; MECHANICAL-PROPERTIES; MICROSTRUCTURE; THERMODYNAMICS; EXPLORATION; BEHAVIOR | AMER PHYSICAL SOC | SEP 20 | 2019 | Materials Science
477 | AlCuHfNiTi | BCC | Machine learning and predicting phase formations in high entropy alloys | 10.1103/physrevmaterials.3.095005 | J | Li, Y; Guo, WL | PHYSICAL REVIEW MATERIALS | Article |  | SOLID-SOLUTION PHASE; MECHANICAL-PROPERTIES; MICROSTRUCTURE; THERMODYNAMICS; EXPLORATION; BEHAVIOR | AMER PHYSICAL SOC | SEP 20 | 2019 | Materials Science
478 | AlCuMnMoNbNiW | FCC | Machine learning and predicting phase formations in high entropy alloys | 10.1103/physrevmaterials.3.095005 | J | Li, Y; Guo, WL | PHYSICAL REVIEW MATERIALS | Article |  | SOLID-SOLUTION PHASE; MECHANICAL-PROPERTIES; MICROSTRUCTURE; THERMODYNAMICS; EXPLORATION; BEHAVIOR | AMER PHYSICAL SOC | SEP 20 | 2019 | Materials Science
479 | AlCuMnMoNiTaW | FCC | Machine learning and predicting phase formations in high entropy alloys | 10.1103/physrevmaterials.3.095005 | J | Li, Y; Guo, WL | PHYSICAL REVIEW MATERIALS | Article |  | SOLID-SOLUTION PHASE; MECHANICAL-PROPERTIES; MICROSTRUCTURE; THERMODYNAMICS; EXPLORATION; BEHAVIOR | AMER PHYSICAL SOC | SEP 20 | 2019 | Materials Science
480 | AlCuMnMoTi | BCC | Machine learning and predicting phase formations in high entropy alloys | 10.1103/physrevmaterials.3.095005 | J | Li, Y; Guo, WL | PHYSICAL REVIEW MATERIALS | Article |  | SOLID-SOLUTION PHASE; MECHANICAL-PROPERTIES; MICROSTRUCTURE; THERMODYNAMICS; EXPLORATION; BEHAVIOR | AMER PHYSICAL SOC | SEP 20 | 2019 | Materials Science
481 | AlCuMnMoTiV | BCC | Machine learning and predicting phase formations in high entropy alloys | 10.1103/physrevmaterials.3.095005 | J | Li, Y; Guo, WL | PHYSICAL REVIEW MATERIALS | Article |  | SOLID-SOLUTION PHASE; MECHANICAL-PROPERTIES; MICROSTRUCTURE; THERMODYNAMICS; EXPLORATION; BEHAVIOR | AMER PHYSICAL SOC | SEP 20 | 2019 | Materials Science
482 | AlCuMnNb | BCC | Machine learning and predicting phase formations in high entropy alloys | 10.1103/physrevmaterials.3.095005 | J | Li, Y; Guo, WL | PHYSICAL REVIEW MATERIALS | Article |  | SOLID-SOLUTION PHASE; MECHANICAL-PROPERTIES; MICROSTRUCTURE; THERMODYNAMICS; EXPLORATION; BEHAVIOR | AMER PHYSICAL SOC | SEP 20 | 2019 | Materials Science
483 | AlCuMnNbNi | BCC | Machine learning and predicting phase formations in high entropy alloys | 10.1103/physrevmaterials.3.095005 | J | Li, Y; Guo, WL | PHYSICAL REVIEW MATERIALS | Article |  | SOLID-SOLUTION PHASE; MECHANICAL-PROPERTIES; MICROSTRUCTURE; THERMODYNAMICS; EXPLORATION; BEHAVIOR | AMER PHYSICAL SOC | SEP 20 | 2019 | Materials Science
484 | AlCuMnNbNiTaW | FCC | Machine learning and predicting phase formations in high entropy alloys | 10.1103/physrevmaterials.3.095005 | J | Li, Y; Guo, WL | PHYSICAL REVIEW MATERIALS | Article |  | SOLID-SOLUTION PHASE; MECHANICAL-PROPERTIES; MICROSTRUCTURE; THERMODYNAMICS; EXPLORATION; BEHAVIOR | AMER PHYSICAL SOC | SEP 20 | 2019 | Materials Science
485 | AlCuMnNbNiTi | BCC | Machine learning and predicting phase formations in high entropy alloys | 10.1103/physrevmaterials.3.095005 | J | Li, Y; Guo, WL | PHYSICAL REVIEW MATERIALS | Article |  | SOLID-SOLUTION PHASE; MECHANICAL-PROPERTIES; MICROSTRUCTURE; THERMODYNAMICS; EXPLORATION; BEHAVIOR | AMER PHYSICAL SOC | SEP 20 | 2019 | Materials Science
486 | AlCuMnNbNiV | BCC | Machine learning and predicting phase formations in high entropy alloys | 10.1103/physrevmaterials.3.095005 | J | Li, Y; Guo, WL | PHYSICAL REVIEW MATERIALS | Article |  | SOLID-SOLUTION PHASE; MECHANICAL-PROPERTIES; MICROSTRUCTURE; THERMODYNAMICS; EXPLORATION; BEHAVIOR | AMER PHYSICAL SOC | SEP 20 | 2019 | Materials Science
487 | AlCuMnNbNiW | FCC | Machine learning and predicting phase formations in high entropy alloys | 10.1103/physrevmaterials.3.095005 | J | Li, Y; Guo, WL | PHYSICAL REVIEW MATERIALS | Article |  | SOLID-SOLUTION PHASE; MECHANICAL-PROPERTIES; MICROSTRUCTURE; THERMODYNAMICS; EXPLORATION; BEHAVIOR | AMER PHYSICAL SOC | SEP 20 | 2019 | Materials Science
488 | AlCuMnNbTa | BCC | Machine learning and predicting phase formations in high entropy alloys | 10.1103/physrevmaterials.3.095005 | J | Li, Y; Guo, WL | PHYSICAL REVIEW MATERIALS | Article |  | SOLID-SOLUTION PHASE; MECHANICAL-PROPERTIES; MICROSTRUCTURE; THERMODYNAMICS; EXPLORATION; BEHAVIOR | AMER PHYSICAL SOC | SEP 20 | 2019 | Materials Science
489 | AlCuMnNbTi | BCC | Machine learning and predicting phase formations in high entropy alloys | 10.1103/physrevmaterials.3.095005 | J | Li, Y; Guo, WL | PHYSICAL REVIEW MATERIALS | Article |  | SOLID-SOLUTION PHASE; MECHANICAL-PROPERTIES; MICROSTRUCTURE; THERMODYNAMICS; EXPLORATION; BEHAVIOR | AMER PHYSICAL SOC | SEP 20 | 2019 | Materials Science
490 | AlCuMnNbTiV | BCC | Machine learning and predicting phase formations in high entropy alloys | 10.1103/physrevmaterials.3.095005 | J | Li, Y; Guo, WL | PHYSICAL REVIEW MATERIALS | Article |  | SOLID-SOLUTION PHASE; MECHANICAL-PROPERTIES; MICROSTRUCTURE; THERMODYNAMICS; EXPLORATION; BEHAVIOR | AMER PHYSICAL SOC | SEP 20 | 2019 | Materials Science
491 | AlCuMnNbV | BCC | Machine learning and predicting phase formations in high entropy alloys | 10.1103/physrevmaterials.3.095005 | J | Li, Y; Guo, WL | PHYSICAL REVIEW MATERIALS | Article |  | SOLID-SOLUTION PHASE; MECHANICAL-PROPERTIES; MICROSTRUCTURE; THERMODYNAMICS; EXPLORATION; BEHAVIOR | AMER PHYSICAL SOC | SEP 20 | 2019 | Materials Science
492 | AlCuMnNiTaW | FCC | Machine learning and predicting phase formations in high entropy alloys | 10.1103/physrevmaterials.3.095005 | J | Li, Y; Guo, WL | PHYSICAL REVIEW MATERIALS | Article |  | SOLID-SOLUTION PHASE; MECHANICAL-PROPERTIES; MICROSTRUCTURE; THERMODYNAMICS; EXPLORATION; BEHAVIOR | AMER PHYSICAL SOC | SEP 20 | 2019 | Materials Science
493 | AlCuMnNiTi | BCC | Machine learning and predicting phase formations in high entropy alloys | 10.1103/physrevmaterials.3.095005 | J | Li, Y; Guo, WL | PHYSICAL REVIEW MATERIALS | Article |  | SOLID-SOLUTION PHASE; MECHANICAL-PROPERTIES; MICROSTRUCTURE; THERMODYNAMICS; EXPLORATION; BEHAVIOR | AMER PHYSICAL SOC | SEP 20 | 2019 | Materials Science
494 | AlCuMnNiTiV | BCC | Machine learning and predicting phase formations in high entropy alloys | 10.1103/physrevmaterials.3.095005 | J | Li, Y; Guo, WL | PHYSICAL REVIEW MATERIALS | Article |  | SOLID-SOLUTION PHASE; MECHANICAL-PROPERTIES; MICROSTRUCTURE; THERMODYNAMICS; EXPLORATION; BEHAVIOR | AMER PHYSICAL SOC | SEP 20 | 2019 | Materials Science
495 | AlCuMnNiV | BCC | Machine learning and predicting phase formations in high entropy alloys | 10.1103/physrevmaterials.3.095005 | J | Li, Y; Guo, WL | PHYSICAL REVIEW MATERIALS | Article |  | SOLID-SOLUTION PHASE; MECHANICAL-PROPERTIES; MICROSTRUCTURE; THERMODYNAMICS; EXPLORATION; BEHAVIOR | AMER PHYSICAL SOC | SEP 20 | 2019 | Materials Science
496 | AlCuMnNiZr | BCC | Machine learning and predicting phase formations in high entropy alloys | 10.1103/physrevmaterials.3.095005 | J | Li, Y; Guo, WL | PHYSICAL REVIEW MATERIALS | Article |  | SOLID-SOLUTION PHASE; MECHANICAL-PROPERTIES; MICROSTRUCTURE; THERMODYNAMICS; EXPLORATION; BEHAVIOR | AMER PHYSICAL SOC | SEP 20 | 2019 | Materials Science
497 | AlCuMnTaTi | BCC | Machine learning and predicting phase formations in high entropy alloys | 10.1103/physrevmaterials.3.095005 | J | Li, Y; Guo, WL | PHYSICAL REVIEW MATERIALS | Article |  | SOLID-SOLUTION PHASE; MECHANICAL-PROPERTIES; MICROSTRUCTURE; THERMODYNAMICS; EXPLORATION; BEHAVIOR | AMER PHYSICAL SOC | SEP 20 | 2019 | Materials Science
498 | AlCuMnTaTiV | BCC | Machine learning and predicting phase formations in high entropy alloys | 10.1103/physrevmaterials.3.095005 | J | Li, Y; Guo, WL | PHYSICAL REVIEW MATERIALS | Article |  | SOLID-SOLUTION PHASE; MECHANICAL-PROPERTIES; MICROSTRUCTURE; THERMODYNAMICS; EXPLORATION; BEHAVIOR | AMER PHYSICAL SOC | SEP 20 | 2019 | Materials Science
499 | AlCuMnTaV | BCC | Machine learning and predicting phase formations in high entropy alloys | 10.1103/physrevmaterials.3.095005 | J | Li, Y; Guo, WL | PHYSICAL REVIEW MATERIALS | Article |  | SOLID-SOLUTION PHASE; MECHANICAL-PROPERTIES; MICROSTRUCTURE; THERMODYNAMICS; EXPLORATION; BEHAVIOR | AMER PHYSICAL SOC | SEP 20 | 2019 | Materials Science
500 | AlCuMnTiV | BCC | Machine learning and predicting phase formations in high entropy alloys | 10.1103/physrevmaterials.3.095005 | J | Li, Y; Guo, WL | PHYSICAL REVIEW MATERIALS | Article |  | SOLID-SOLUTION PHASE; MECHANICAL-PROPERTIES; MICROSTRUCTURE; THERMODYNAMICS; EXPLORATION; BEHAVIOR | AMER PHYSICAL SOC | SEP 20 | 2019 | Materials Science
501 | AlCuMnTiW | BCC | Machine learning and predicting phase formations in high entropy alloys | 10.1103/physrevmaterials.3.095005 | J | Li, Y; Guo, WL | PHYSICAL REVIEW MATERIALS | Article |  | SOLID-SOLUTION PHASE; MECHANICAL-PROPERTIES; MICROSTRUCTURE; THERMODYNAMICS; EXPLORATION; BEHAVIOR | AMER PHYSICAL SOC | SEP 20 | 2019 | Materials Science
502 | AlCuMnV | BCC | Machine learning and predicting phase formations in high entropy alloys | 10.1103/physrevmaterials.3.095005 | J | Li, Y; Guo, WL | PHYSICAL REVIEW MATERIALS | Article |  | SOLID-SOLUTION PHASE; MECHANICAL-PROPERTIES; MICROSTRUCTURE; THERMODYNAMICS; EXPLORATION; BEHAVIOR | AMER PHYSICAL SOC | SEP 20 | 2019 | Materials Science
503 | AlCuMoNbNiW | FCC | Machine learning and predicting phase formations in high entropy alloys | 10.1103/physrevmaterials.3.095005 | J | Li, Y; Guo, WL | PHYSICAL REVIEW MATERIALS | Article |  | SOLID-SOLUTION PHASE; MECHANICAL-PROPERTIES; MICROSTRUCTURE; THERMODYNAMICS; EXPLORATION; BEHAVIOR | AMER PHYSICAL SOC | SEP 20 | 2019 | Materials Science
504 | AlCuMoNbTi | BCC | Machine learning and predicting phase formations in high entropy alloys | 10.1103/physrevmaterials.3.095005 | J | Li, Y; Guo, WL | PHYSICAL REVIEW MATERIALS | Article |  | SOLID-SOLUTION PHASE; MECHANICAL-PROPERTIES; MICROSTRUCTURE; THERMODYNAMICS; EXPLORATION; BEHAVIOR | AMER PHYSICAL SOC | SEP 20 | 2019 | Materials Science
505 | AlCuMoNbV | BCC | Machine learning and predicting phase formations in high entropy alloys | 10.1103/physrevmaterials.3.095005 | J | Li, Y; Guo, WL | PHYSICAL REVIEW MATERIALS | Article |  | SOLID-SOLUTION PHASE; MECHANICAL-PROPERTIES; MICROSTRUCTURE; THERMODYNAMICS; EXPLORATION; BEHAVIOR | AMER PHYSICAL SOC | SEP 20 | 2019 | Materials Science
506 | AlCuMoNiTaVW | FCC | Machine learning and predicting phase formations in high entropy alloys | 10.1103/physrevmaterials.3.095005 | J | Li, Y; Guo, WL | PHYSICAL REVIEW MATERIALS | Article |  | SOLID-SOLUTION PHASE; MECHANICAL-PROPERTIES; MICROSTRUCTURE; THERMODYNAMICS; EXPLORATION; BEHAVIOR | AMER PHYSICAL SOC | SEP 20 | 2019 | Materials Science
507 | AlCuMoNiTaW | FCC | Machine learning and predicting phase formations in high entropy alloys | 10.1103/physrevmaterials.3.095005 | J | Li, Y; Guo, WL | PHYSICAL REVIEW MATERIALS | Article |  | SOLID-SOLUTION PHASE; MECHANICAL-PROPERTIES; MICROSTRUCTURE; THERMODYNAMICS; EXPLORATION; BEHAVIOR | AMER PHYSICAL SOC | SEP 20 | 2019 | Materials Science
508 | AlCuMoTaTi | BCC | Machine learning and predicting phase formations in high entropy alloys | 10.1103/physrevmaterials.3.095005 | J | Li, Y; Guo, WL | PHYSICAL REVIEW MATERIALS | Article |  | SOLID-SOLUTION PHASE; MECHANICAL-PROPERTIES; MICROSTRUCTURE; THERMODYNAMICS; EXPLORATION; BEHAVIOR | AMER PHYSICAL SOC | SEP 20 | 2019 | Materials Science
509 | AlCuMoTi | BCC | Machine learning and predicting phase formations in high entropy alloys | 10.1103/physrevmaterials.3.095005 | J | Li, Y; Guo, WL | PHYSICAL REVIEW MATERIALS | Article |  | SOLID-SOLUTION PHASE; MECHANICAL-PROPERTIES; MICROSTRUCTURE; THERMODYNAMICS; EXPLORATION; BEHAVIOR | AMER PHYSICAL SOC | SEP 20 | 2019 | Materials Science
510 | AlCuMoTiV | BCC | Machine learning and predicting phase formations in high entropy alloys | 10.1103/physrevmaterials.3.095005 | J | Li, Y; Guo, WL | PHYSICAL REVIEW MATERIALS | Article |  | SOLID-SOLUTION PHASE; MECHANICAL-PROPERTIES; MICROSTRUCTURE; THERMODYNAMICS; EXPLORATION; BEHAVIOR | AMER PHYSICAL SOC | SEP 20 | 2019 | Materials Science
511 | AlCuNbTaTi | BCC | Machine learning and predicting phase formations in high entropy alloys | 10.1103/physrevmaterials.3.095005 | J | Li, Y; Guo, WL | PHYSICAL REVIEW MATERIALS | Article |  | SOLID-SOLUTION PHASE; MECHANICAL-PROPERTIES; MICROSTRUCTURE; THERMODYNAMICS; EXPLORATION; BEHAVIOR | AMER PHYSICAL SOC | SEP 20 | 2019 | Materials Science
512 | AlCuNbTaV | BCC | Machine learning and predicting phase formations in high entropy alloys | 10.1103/physrevmaterials.3.095005 | J | Li, Y; Guo, WL | PHYSICAL REVIEW MATERIALS | Article |  | SOLID-SOLUTION PHASE; MECHANICAL-PROPERTIES; MICROSTRUCTURE; THERMODYNAMICS; EXPLORATION; BEHAVIOR | AMER PHYSICAL SOC | SEP 20 | 2019 | Materials Science
513 | AlCuNbTi | BCC | Machine learning and predicting phase formations in high entropy alloys | 10.1103/physrevmaterials.3.095005 | J | Li, Y; Guo, WL | PHYSICAL REVIEW MATERIALS | Article |  | SOLID-SOLUTION PHASE; MECHANICAL-PROPERTIES; MICROSTRUCTURE; THERMODYNAMICS; EXPLORATION; BEHAVIOR | AMER PHYSICAL SOC | SEP 20 | 2019 | Materials Science
514 | AlCuNbTiV | BCC | Machine learning and predicting phase formations in high entropy alloys | 10.1103/physrevmaterials.3.095005 | J | Li, Y; Guo, WL | PHYSICAL REVIEW MATERIALS | Article |  | SOLID-SOLUTION PHASE; MECHANICAL-PROPERTIES; MICROSTRUCTURE; THERMODYNAMICS; EXPLORATION; BEHAVIOR | AMER PHYSICAL SOC | SEP 20 | 2019 | Materials Science
515 | AlCuNbV | BCC | Machine learning and predicting phase formations in high entropy alloys | 10.1103/physrevmaterials.3.095005 | J | Li, Y; Guo, WL | PHYSICAL REVIEW MATERIALS | Article |  | SOLID-SOLUTION PHASE; MECHANICAL-PROPERTIES; MICROSTRUCTURE; THERMODYNAMICS; EXPLORATION; BEHAVIOR | AMER PHYSICAL SOC | SEP 20 | 2019 | Materials Science
516 | AlCuNi | FCC + BCC | The search for high entropy alloys: A high-throughput ab-initio approach | 10.1016/j.actamat.2018.07.042 | J | Lederer, Y; Toher, C; Vecchio, KS; Curtarolo, S | ACTA MATERIALIA | Article | high-entropy systems; high-throughput calculations | SOLID-SOLUTION PHASE; MECHANICAL-PROPERTIES; STABILITY; DESIGN; MICROSTRUCTURE; 1ST-PRINCIPLES; AFLOWLIB.ORG; INFORMATION; MODEL; FCC | PERGAMON-ELSEVIER SCIENCE LTD | OCT 15 | 2018 | Materials Science; Metallurgy & Metallurgical Engineering
517 | AlCuNiTaVW | FCC | Machine learning and predicting phase formations in high entropy alloys | 10.1103/physrevmaterials.3.095005 | J | Li, Y; Guo, WL | PHYSICAL REVIEW MATERIALS | Article |  | SOLID-SOLUTION PHASE; MECHANICAL-PROPERTIES; MICROSTRUCTURE; THERMODYNAMICS; EXPLORATION; BEHAVIOR | AMER PHYSICAL SOC | SEP 20 | 2019 | Materials Science
518 | AlCuNiTi | FCC | Effect of iron content on the structure and mechanical properties of Al25Ti25Ni25Cu25?and (AlTi)60-xNi20Cu20Fex?(x=15, 20) high-entropy alloys | 10.1016/j.apsusc.2015.07.207 | J | Fazakas, É; Zadorozhnyy, V; Louzguine-Luzgin, DV | APPLIED SURFACE SCIENCE | Article; Proceedings Paper | Multicomponent alloys; Mechanical properties; Casting; Scanning elelctron microscopy; X-ray diffraction | SOLID-SOLUTION; MICROSTRUCTURE | ELSEVIER | DEC 15 | 2015 | Chemistry; Materials Science; Physics
519 | AlCuNiTiZr | BCC | Machine learning and predicting phase formations in high entropy alloys | 10.1103/physrevmaterials.3.095005 | J | Li, Y; Guo, WL | PHYSICAL REVIEW MATERIALS | Article |  | SOLID-SOLUTION PHASE; MECHANICAL-PROPERTIES; MICROSTRUCTURE; THERMODYNAMICS; EXPLORATION; BEHAVIOR | AMER PHYSICAL SOC | SEP 20 | 2019 | Materials Science
520 | AlCuTaTiV | BCC | Machine learning and predicting phase formations in high entropy alloys | 10.1103/physrevmaterials.3.095005 | J | Li, Y; Guo, WL | PHYSICAL REVIEW MATERIALS | Article |  | SOLID-SOLUTION PHASE; MECHANICAL-PROPERTIES; MICROSTRUCTURE; THERMODYNAMICS; EXPLORATION; BEHAVIOR | AMER PHYSICAL SOC | SEP 20 | 2019 | Materials Science
521 | AlCuTaV | BCC | Machine learning and predicting phase formations in high entropy alloys | 10.1103/physrevmaterials.3.095005 | J | Li, Y; Guo, WL | PHYSICAL REVIEW MATERIALS | Article |  | SOLID-SOLUTION PHASE; MECHANICAL-PROPERTIES; MICROSTRUCTURE; THERMODYNAMICS; EXPLORATION; BEHAVIOR | AMER PHYSICAL SOC | SEP 20 | 2019 | Materials Science
522 | AlCuTiV | BCC | Machine learning and predicting phase formations in high entropy alloys | 10.1103/physrevmaterials.3.095005 | J | Li, Y; Guo, WL | PHYSICAL REVIEW MATERIALS | Article |  | SOLID-SOLUTION PHASE; MECHANICAL-PROPERTIES; MICROSTRUCTURE; THERMODYNAMICS; EXPLORATION; BEHAVIOR | AMER PHYSICAL SOC | SEP 20 | 2019 | Materials Science
523 | AlCuTiVW | BCC | Machine learning and predicting phase formations in high entropy alloys | 10.1103/physrevmaterials.3.095005 | J | Li, Y; Guo, WL | PHYSICAL REVIEW MATERIALS | Article |  | SOLID-SOLUTION PHASE; MECHANICAL-PROPERTIES; MICROSTRUCTURE; THERMODYNAMICS; EXPLORATION; BEHAVIOR | AMER PHYSICAL SOC | SEP 20 | 2019 | Materials Science
524 | AlCuTiW | BCC | Machine learning and predicting phase formations in high entropy alloys | 10.1103/physrevmaterials.3.095005 | J | Li, Y; Guo, WL | PHYSICAL REVIEW MATERIALS | Article |  | SOLID-SOLUTION PHASE; MECHANICAL-PROPERTIES; MICROSTRUCTURE; THERMODYNAMICS; EXPLORATION; BEHAVIOR | AMER PHYSICAL SOC | SEP 20 | 2019 | Materials Science
525 | AlFeMnMo | BCC | Machine learning and predicting phase formations in high entropy alloys | 10.1103/physrevmaterials.3.095005 | J | Li, Y; Guo, WL | PHYSICAL REVIEW MATERIALS | Article |  | SOLID-SOLUTION PHASE; MECHANICAL-PROPERTIES; MICROSTRUCTURE; THERMODYNAMICS; EXPLORATION; BEHAVIOR | AMER PHYSICAL SOC | SEP 20 | 2019 | Materials Science
526 | AlFeMnMoNb | BCC | Machine learning and predicting phase formations in high entropy alloys | 10.1103/physrevmaterials.3.095005 | J | Li, Y; Guo, WL | PHYSICAL REVIEW MATERIALS | Article |  | SOLID-SOLUTION PHASE; MECHANICAL-PROPERTIES; MICROSTRUCTURE; THERMODYNAMICS; EXPLORATION; BEHAVIOR | AMER PHYSICAL SOC | SEP 20 | 2019 | Materials Science
527 | AlFeMnMoNiW | FCC | Machine learning and predicting phase formations in high entropy alloys | 10.1103/physrevmaterials.3.095005 | J | Li, Y; Guo, WL | PHYSICAL REVIEW MATERIALS | Article |  | SOLID-SOLUTION PHASE; MECHANICAL-PROPERTIES; MICROSTRUCTURE; THERMODYNAMICS; EXPLORATION; BEHAVIOR | AMER PHYSICAL SOC | SEP 20 | 2019 | Materials Science
528 | AlFeMnMoTi | BCC | Machine learning and predicting phase formations in high entropy alloys | 10.1103/physrevmaterials.3.095005 | J | Li, Y; Guo, WL | PHYSICAL REVIEW MATERIALS | Article |  | SOLID-SOLUTION PHASE; MECHANICAL-PROPERTIES; MICROSTRUCTURE; THERMODYNAMICS; EXPLORATION; BEHAVIOR | AMER PHYSICAL SOC | SEP 20 | 2019 | Materials Science
529 | AlFeMnMoV | BCC | Machine learning and predicting phase formations in high entropy alloys | 10.1103/physrevmaterials.3.095005 | J | Li, Y; Guo, WL | PHYSICAL REVIEW MATERIALS | Article |  | SOLID-SOLUTION PHASE; MECHANICAL-PROPERTIES; MICROSTRUCTURE; THERMODYNAMICS; EXPLORATION; BEHAVIOR | AMER PHYSICAL SOC | SEP 20 | 2019 | Materials Science
530 | AlFeMnNbV | BCC | Machine learning and predicting phase formations in high entropy alloys | 10.1103/physrevmaterials.3.095005 | J | Li, Y; Guo, WL | PHYSICAL REVIEW MATERIALS | Article |  | SOLID-SOLUTION PHASE; MECHANICAL-PROPERTIES; MICROSTRUCTURE; THERMODYNAMICS; EXPLORATION; BEHAVIOR | AMER PHYSICAL SOC | SEP 20 | 2019 | Materials Science
531 | AlFeMnNiTi | BCC | Machine learning and predicting phase formations in high entropy alloys | 10.1103/physrevmaterials.3.095005 | J | Li, Y; Guo, WL | PHYSICAL REVIEW MATERIALS | Article |  | SOLID-SOLUTION PHASE; MECHANICAL-PROPERTIES; MICROSTRUCTURE; THERMODYNAMICS; EXPLORATION; BEHAVIOR | AMER PHYSICAL SOC | SEP 20 | 2019 | Materials Science
532 | AlFeMnNiV | BCC | Machine learning and predicting phase formations in high entropy alloys | 10.1103/physrevmaterials.3.095005 | J | Li, Y; Guo, WL | PHYSICAL REVIEW MATERIALS | Article |  | SOLID-SOLUTION PHASE; MECHANICAL-PROPERTIES; MICROSTRUCTURE; THERMODYNAMICS; EXPLORATION; BEHAVIOR | AMER PHYSICAL SOC | SEP 20 | 2019 | Materials Science
533 | AlFeMnNiZr | BCC | Machine learning and predicting phase formations in high entropy alloys | 10.1103/physrevmaterials.3.095005 | J | Li, Y; Guo, WL | PHYSICAL REVIEW MATERIALS | Article |  | SOLID-SOLUTION PHASE; MECHANICAL-PROPERTIES; MICROSTRUCTURE; THERMODYNAMICS; EXPLORATION; BEHAVIOR | AMER PHYSICAL SOC | SEP 20 | 2019 | Materials Science
534 | AlFeMnTaV | BCC | Machine learning and predicting phase formations in high entropy alloys | 10.1103/physrevmaterials.3.095005 | J | Li, Y; Guo, WL | PHYSICAL REVIEW MATERIALS | Article |  | SOLID-SOLUTION PHASE; MECHANICAL-PROPERTIES; MICROSTRUCTURE; THERMODYNAMICS; EXPLORATION; BEHAVIOR | AMER PHYSICAL SOC | SEP 20 | 2019 | Materials Science
535 | AlFeMnTiV | BCC | Machine learning and predicting phase formations in high entropy alloys | 10.1103/physrevmaterials.3.095005 | J | Li, Y; Guo, WL | PHYSICAL REVIEW MATERIALS | Article |  | SOLID-SOLUTION PHASE; MECHANICAL-PROPERTIES; MICROSTRUCTURE; THERMODYNAMICS; EXPLORATION; BEHAVIOR | AMER PHYSICAL SOC | SEP 20 | 2019 | Materials Science
536 | AlFeMnV | BCC | The search for high entropy alloys: A high-throughput ab-initio approach | 10.1016/j.actamat.2018.07.042 | J | Lederer, Y; Toher, C; Vecchio, KS; Curtarolo, S | ACTA MATERIALIA | Article | high-entropy systems; high-throughput calculations | SOLID-SOLUTION PHASE; MECHANICAL-PROPERTIES; STABILITY; DESIGN; MICROSTRUCTURE; 1ST-PRINCIPLES; AFLOWLIB.ORG; INFORMATION; MODEL; FCC | PERGAMON-ELSEVIER SCIENCE LTD | OCT 15 | 2018 | Materials Science; Metallurgy & Metallurgical Engineering
537 | AlFeMnVW | BCC | Machine learning and predicting phase formations in high entropy alloys | 10.1103/physrevmaterials.3.095005 | J | Li, Y; Guo, WL | PHYSICAL REVIEW MATERIALS | Article |  | SOLID-SOLUTION PHASE; MECHANICAL-PROPERTIES; MICROSTRUCTURE; THERMODYNAMICS; EXPLORATION; BEHAVIOR | AMER PHYSICAL SOC | SEP 20 | 2019 | Materials Science
538 | AlFeMnW | BCC | Machine learning and predicting phase formations in high entropy alloys | 10.1103/physrevmaterials.3.095005 | J | Li, Y; Guo, WL | PHYSICAL REVIEW MATERIALS | Article |  | SOLID-SOLUTION PHASE; MECHANICAL-PROPERTIES; MICROSTRUCTURE; THERMODYNAMICS; EXPLORATION; BEHAVIOR | AMER PHYSICAL SOC | SEP 20 | 2019 | Materials Science
539 | AlFeMoV | BCC | Machine learning and predicting phase formations in high entropy alloys | 10.1103/physrevmaterials.3.095005 | J | Li, Y; Guo, WL | PHYSICAL REVIEW MATERIALS | Article |  | SOLID-SOLUTION PHASE; MECHANICAL-PROPERTIES; MICROSTRUCTURE; THERMODYNAMICS; EXPLORATION; BEHAVIOR | AMER PHYSICAL SOC | SEP 20 | 2019 | Materials Science
540 | AlFeNiTi | BCC | Machine learning and predicting phase formations in high entropy alloys | 10.1103/physrevmaterials.3.095005 | J | Li, Y; Guo, WL | PHYSICAL REVIEW MATERIALS | Article |  | SOLID-SOLUTION PHASE; MECHANICAL-PROPERTIES; MICROSTRUCTURE; THERMODYNAMICS; EXPLORATION; BEHAVIOR | AMER PHYSICAL SOC | SEP 20 | 2019 | Materials Science
541 | AlFeNiTiVZr | BCC | Nanostructured high-entropy alloys with multiple principal elements: novel alloy design concepts and outcomes with multiple principal elements: novel alloy design concepts and outcomes | 10.1002/adem.200300567 | J | Yeh, JW; Chen, SK; Lin, SJ; Gan, JY; Chin, TS; Shun, TT; Tsau, CH; Chang, SY | ADVANCED ENGINEERING MATERIALS | Article |  | NI AMORPHOUS-ALLOYS; SUPERCOOLED LIQUID; MECHANICAL-PROPERTIES; METALLIC-GLASS | WILEY-V C H VERLAG GMBH | MAY | 2004 | Materials Science
542 | AlHfNbTaTi | BCC | Machine learning and predicting phase formations in high entropy alloys | 10.1103/physrevmaterials.3.095005 | J | Li, Y; Guo, WL | PHYSICAL REVIEW MATERIALS | Article |  | SOLID-SOLUTION PHASE; MECHANICAL-PROPERTIES; MICROSTRUCTURE; THERMODYNAMICS; EXPLORATION; BEHAVIOR | AMER PHYSICAL SOC | SEP 20 | 2019 | Materials Science
543 | Al0.3HfNbTaTiZr | BCC | Effect of Al addition on mechanical properties and microstructure of refractory AlxHfNbTaTiZr alloys | 10.1016/j.jallcom.2014.11.064 | J | Lin, CM; Juan, CC; Chang, CH; Tsai, CW; Yeh, JW | JOURNAL OF ALLOYS AND COMPOUNDS | Article | High-entropy alloys; Refractory alloys; Mechanical property; Solution hardening | PRINCIPAL ELEMENT ALLOYS; HIGH-ENTROPY ALLOYS; LOW-DENSITY; TM TM; TI; TEMPERATURE; ZR; BEHAVIOR; ALUMINUM | ELSEVIER SCIENCE SA | MAR 5 | 2015 | Chemistry; Materials Science; Metallurgy & Metallurgical Engineering
544 | Al0.4Hf0.6NbTaTiZr | BCC | Microstructure and Properties of Aluminum-Containing Refractory High-Entropy Alloys | 10.1007/s11837-014-1066-0 | J | Senkov, ON; Woodward, C; Miracle, DB | JOM | Article |  | PRINCIPAL ELEMENT ALLOYS; SOLID-SOLUTION PHASE; LOW-DENSITY; STABILITY; DESIGN | SPRINGER | OCT | 2014 | Materials Science; Metallurgy & Metallurgical Engineering; Mineralogy; Mining & Mineral Processing
545 | Al0.5HfNbTaTiZr | BCC | Effect of Al addition on mechanical properties and microstructure of refractory AlxHfNbTaTiZr alloys | 10.1016/j.jallcom.2014.11.064 | J | Lin, CM; Juan, CC; Chang, CH; Tsai, CW; Yeh, JW | JOURNAL OF ALLOYS AND COMPOUNDS | Article | High-entropy alloys; Refractory alloys; Mechanical property; Solution hardening | PRINCIPAL ELEMENT ALLOYS; HIGH-ENTROPY ALLOYS; LOW-DENSITY; TM TM; TI; TEMPERATURE; ZR; BEHAVIOR; ALUMINUM | ELSEVIER SCIENCE SA | MAR 5 | 2015 | Chemistry; Materials Science; Metallurgy & Metallurgical Engineering
546 | Al0.75HfNbTaTiZr | BCC | Effect of Al addition on mechanical properties and microstructure of refractory AlxHfNbTaTiZr alloys | 10.1016/j.jallcom.2014.11.064 | J | Lin, CM; Juan, CC; Chang, CH; Tsai, CW; Yeh, JW | JOURNAL OF ALLOYS AND COMPOUNDS | Article | High-entropy alloys; Refractory alloys; Mechanical property; Solution hardening | PRINCIPAL ELEMENT ALLOYS; HIGH-ENTROPY ALLOYS; LOW-DENSITY; TM TM; TI; TEMPERATURE; ZR; BEHAVIOR; ALUMINUM | ELSEVIER SCIENCE SA | MAR 5 | 2015 | Chemistry; Materials Science; Metallurgy & Metallurgical Engineering
547 | AlHfNbTaTiZr | BCC | Effect of Al addition on mechanical properties and microstructure of refractory AlxHfNbTaTiZr alloys | 10.1016/j.jallcom.2014.11.064 | J | Lin, CM; Juan, CC; Chang, CH; Tsai, CW; Yeh, JW | JOURNAL OF ALLOYS AND COMPOUNDS | Article | High-entropy alloys; Refractory alloys; Mechanical property; Solution hardening | PRINCIPAL ELEMENT ALLOYS; HIGH-ENTROPY ALLOYS; LOW-DENSITY; TM TM; TI; TEMPERATURE; ZR; BEHAVIOR; ALUMINUM | ELSEVIER SCIENCE SA | MAR 5 | 2015 | Chemistry; Materials Science; Metallurgy & Metallurgical Engineering
548 | AlHfTiV | BCC | The search for high entropy alloys: A high-throughput ab-initio approach | 10.1016/j.actamat.2018.07.042 | J | Lederer, Y; Toher, C; Vecchio, KS; Curtarolo, S | ACTA MATERIALIA | Article | high-entropy systems; high-throughput calculations | SOLID-SOLUTION PHASE; MECHANICAL-PROPERTIES; STABILITY; DESIGN; MICROSTRUCTURE; 1ST-PRINCIPLES; AFLOWLIB.ORG; INFORMATION; MODEL; FCC | PERGAMON-ELSEVIER SCIENCE LTD | OCT 15 | 2018 | Materials Science; Metallurgy & Metallurgical Engineering
549 | AlHfTiW | BCC | The search for high entropy alloys: A high-throughput ab-initio approach | 10.1016/j.actamat.2018.07.042 | J | Lederer, Y; Toher, C; Vecchio, KS; Curtarolo, S | ACTA MATERIALIA | Article | high-entropy systems; high-throughput calculations | SOLID-SOLUTION PHASE; MECHANICAL-PROPERTIES; STABILITY; DESIGN; MICROSTRUCTURE; 1ST-PRINCIPLES; AFLOWLIB.ORG; INFORMATION; MODEL; FCC | PERGAMON-ELSEVIER SCIENCE LTD | OCT 15 | 2018 | Materials Science; Metallurgy & Metallurgical Engineering
550 | AlMnMoNb | BCC | Machine learning and predicting phase formations in high entropy alloys | 10.1103/physrevmaterials.3.095005 | J | Li, Y; Guo, WL | PHYSICAL REVIEW MATERIALS | Article |  | SOLID-SOLUTION PHASE; MECHANICAL-PROPERTIES; MICROSTRUCTURE; THERMODYNAMICS; EXPLORATION; BEHAVIOR | AMER PHYSICAL SOC | SEP 20 | 2019 | Materials Science
551 | AlMnMoNbTa | BCC | Machine learning and predicting phase formations in high entropy alloys | 10.1103/physrevmaterials.3.095005 | J | Li, Y; Guo, WL | PHYSICAL REVIEW MATERIALS | Article |  | SOLID-SOLUTION PHASE; MECHANICAL-PROPERTIES; MICROSTRUCTURE; THERMODYNAMICS; EXPLORATION; BEHAVIOR | AMER PHYSICAL SOC | SEP 20 | 2019 | Materials Science
552 | AlMnMoNbTi | BCC | Machine learning and predicting phase formations in high entropy alloys | 10.1103/physrevmaterials.3.095005 | J | Li, Y; Guo, WL | PHYSICAL REVIEW MATERIALS | Article |  | SOLID-SOLUTION PHASE; MECHANICAL-PROPERTIES; MICROSTRUCTURE; THERMODYNAMICS; EXPLORATION; BEHAVIOR | AMER PHYSICAL SOC | SEP 20 | 2019 | Materials Science
553 | AlMnMoNbTiV | BCC | Machine learning and predicting phase formations in high entropy alloys | 10.1103/physrevmaterials.3.095005 | J | Li, Y; Guo, WL | PHYSICAL REVIEW MATERIALS | Article |  | SOLID-SOLUTION PHASE; MECHANICAL-PROPERTIES; MICROSTRUCTURE; THERMODYNAMICS; EXPLORATION; BEHAVIOR | AMER PHYSICAL SOC | SEP 20 | 2019 | Materials Science
554 | AlMnMoNbV | BCC | Machine learning and predicting phase formations in high entropy alloys | 10.1103/physrevmaterials.3.095005 | J | Li, Y; Guo, WL | PHYSICAL REVIEW MATERIALS | Article |  | SOLID-SOLUTION PHASE; MECHANICAL-PROPERTIES; MICROSTRUCTURE; THERMODYNAMICS; EXPLORATION; BEHAVIOR | AMER PHYSICAL SOC | SEP 20 | 2019 | Materials Science
555 | AlMnMoNbW | BCC | Machine learning and predicting phase formations in high entropy alloys | 10.1103/physrevmaterials.3.095005 | J | Li, Y; Guo, WL | PHYSICAL REVIEW MATERIALS | Article |  | SOLID-SOLUTION PHASE; MECHANICAL-PROPERTIES; MICROSTRUCTURE; THERMODYNAMICS; EXPLORATION; BEHAVIOR | AMER PHYSICAL SOC | SEP 20 | 2019 | Materials Science
556 | AlMnMoNiV | BCC | Machine learning and predicting phase formations in high entropy alloys | 10.1103/physrevmaterials.3.095005 | J | Li, Y; Guo, WL | PHYSICAL REVIEW MATERIALS | Article |  | SOLID-SOLUTION PHASE; MECHANICAL-PROPERTIES; MICROSTRUCTURE; THERMODYNAMICS; EXPLORATION; BEHAVIOR | AMER PHYSICAL SOC | SEP 20 | 2019 | Materials Science
557 | AlMnMoTa | BCC | Machine learning and predicting phase formations in high entropy alloys | 10.1103/physrevmaterials.3.095005 | J | Li, Y; Guo, WL | PHYSICAL REVIEW MATERIALS | Article |  | SOLID-SOLUTION PHASE; MECHANICAL-PROPERTIES; MICROSTRUCTURE; THERMODYNAMICS; EXPLORATION; BEHAVIOR | AMER PHYSICAL SOC | SEP 20 | 2019 | Materials Science
558 | AlMnMoTaTi | BCC | Machine learning and predicting phase formations in high entropy alloys | 10.1103/physrevmaterials.3.095005 | J | Li, Y; Guo, WL | PHYSICAL REVIEW MATERIALS | Article |  | SOLID-SOLUTION PHASE; MECHANICAL-PROPERTIES; MICROSTRUCTURE; THERMODYNAMICS; EXPLORATION; BEHAVIOR | AMER PHYSICAL SOC | SEP 20 | 2019 | Materials Science
559 | AlMnMoTaTiV | BCC | Machine learning and predicting phase formations in high entropy alloys | 10.1103/physrevmaterials.3.095005 | J | Li, Y; Guo, WL | PHYSICAL REVIEW MATERIALS | Article |  | SOLID-SOLUTION PHASE; MECHANICAL-PROPERTIES; MICROSTRUCTURE; THERMODYNAMICS; EXPLORATION; BEHAVIOR | AMER PHYSICAL SOC | SEP 20 | 2019 | Materials Science
560 | AlMnMoTaV | BCC | Machine learning and predicting phase formations in high entropy alloys | 10.1103/physrevmaterials.3.095005 | J | Li, Y; Guo, WL | PHYSICAL REVIEW MATERIALS | Article |  | SOLID-SOLUTION PHASE; MECHANICAL-PROPERTIES; MICROSTRUCTURE; THERMODYNAMICS; EXPLORATION; BEHAVIOR | AMER PHYSICAL SOC | SEP 20 | 2019 | Materials Science
561 | AlMnMoTi | BCC | Machine learning and predicting phase formations in high entropy alloys | 10.1103/physrevmaterials.3.095005 | J | Li, Y; Guo, WL | PHYSICAL REVIEW MATERIALS | Article |  | SOLID-SOLUTION PHASE; MECHANICAL-PROPERTIES; MICROSTRUCTURE; THERMODYNAMICS; EXPLORATION; BEHAVIOR | AMER PHYSICAL SOC | SEP 20 | 2019 | Materials Science
562 | AlMnMoTiV | BCC | Machine learning and predicting phase formations in high entropy alloys | 10.1103/physrevmaterials.3.095005 | J | Li, Y; Guo, WL | PHYSICAL REVIEW MATERIALS | Article |  | SOLID-SOLUTION PHASE; MECHANICAL-PROPERTIES; MICROSTRUCTURE; THERMODYNAMICS; EXPLORATION; BEHAVIOR | AMER PHYSICAL SOC | SEP 20 | 2019 | Materials Science
563 | AlMnMoTiW | BCC | Machine learning and predicting phase formations in high entropy alloys | 10.1103/physrevmaterials.3.095005 | J | Li, Y; Guo, WL | PHYSICAL REVIEW MATERIALS | Article |  | SOLID-SOLUTION PHASE; MECHANICAL-PROPERTIES; MICROSTRUCTURE; THERMODYNAMICS; EXPLORATION; BEHAVIOR | AMER PHYSICAL SOC | SEP 20 | 2019 | Materials Science
564 | AlMnMoV | BCC | Machine learning and predicting phase formations in high entropy alloys | 10.1103/physrevmaterials.3.095005 | J | Li, Y; Guo, WL | PHYSICAL REVIEW MATERIALS | Article |  | SOLID-SOLUTION PHASE; MECHANICAL-PROPERTIES; MICROSTRUCTURE; THERMODYNAMICS; EXPLORATION; BEHAVIOR | AMER PHYSICAL SOC | SEP 20 | 2019 | Materials Science
565 | AlMnMoVW | BCC | Machine learning and predicting phase formations in high entropy alloys | 10.1103/physrevmaterials.3.095005 | J | Li, Y; Guo, WL | PHYSICAL REVIEW MATERIALS | Article |  | SOLID-SOLUTION PHASE; MECHANICAL-PROPERTIES; MICROSTRUCTURE; THERMODYNAMICS; EXPLORATION; BEHAVIOR | AMER PHYSICAL SOC | SEP 20 | 2019 | Materials Science
566 | AlMnMoW | BCC | Machine learning and predicting phase formations in high entropy alloys | 10.1103/physrevmaterials.3.095005 | J | Li, Y; Guo, WL | PHYSICAL REVIEW MATERIALS | Article |  | SOLID-SOLUTION PHASE; MECHANICAL-PROPERTIES; MICROSTRUCTURE; THERMODYNAMICS; EXPLORATION; BEHAVIOR | AMER PHYSICAL SOC | SEP 20 | 2019 | Materials Science
567 | AlMnNbNiV | BCC | Machine learning and predicting phase formations in high entropy alloys | 10.1103/physrevmaterials.3.095005 | J | Li, Y; Guo, WL | PHYSICAL REVIEW MATERIALS | Article |  | SOLID-SOLUTION PHASE; MECHANICAL-PROPERTIES; MICROSTRUCTURE; THERMODYNAMICS; EXPLORATION; BEHAVIOR | AMER PHYSICAL SOC | SEP 20 | 2019 | Materials Science
568 | AlMnNbTaTi | BCC | Machine learning and predicting phase formations in high entropy alloys | 10.1103/physrevmaterials.3.095005 | J | Li, Y; Guo, WL | PHYSICAL REVIEW MATERIALS | Article |  | SOLID-SOLUTION PHASE; MECHANICAL-PROPERTIES; MICROSTRUCTURE; THERMODYNAMICS; EXPLORATION; BEHAVIOR | AMER PHYSICAL SOC | SEP 20 | 2019 | Materials Science
569 | AlMnNbTaTiV | BCC | Machine learning and predicting phase formations in high entropy alloys | 10.1103/physrevmaterials.3.095005 | J | Li, Y; Guo, WL | PHYSICAL REVIEW MATERIALS | Article |  | SOLID-SOLUTION PHASE; MECHANICAL-PROPERTIES; MICROSTRUCTURE; THERMODYNAMICS; EXPLORATION; BEHAVIOR | AMER PHYSICAL SOC | SEP 20 | 2019 | Materials Science
570 | AlMnNbTaV | BCC | Machine learning and predicting phase formations in high entropy alloys | 10.1103/physrevmaterials.3.095005 | J | Li, Y; Guo, WL | PHYSICAL REVIEW MATERIALS | Article |  | SOLID-SOLUTION PHASE; MECHANICAL-PROPERTIES; MICROSTRUCTURE; THERMODYNAMICS; EXPLORATION; BEHAVIOR | AMER PHYSICAL SOC | SEP 20 | 2019 | Materials Science
571 | AlMnNbTiV | BCC | Machine learning and predicting phase formations in high entropy alloys | 10.1103/physrevmaterials.3.095005 | J | Li, Y; Guo, WL | PHYSICAL REVIEW MATERIALS | Article |  | SOLID-SOLUTION PHASE; MECHANICAL-PROPERTIES; MICROSTRUCTURE; THERMODYNAMICS; EXPLORATION; BEHAVIOR | AMER PHYSICAL SOC | SEP 20 | 2019 | Materials Science
572 | AlMnNbTiW | BCC | Machine learning and predicting phase formations in high entropy alloys | 10.1103/physrevmaterials.3.095005 | J | Li, Y; Guo, WL | PHYSICAL REVIEW MATERIALS | Article |  | SOLID-SOLUTION PHASE; MECHANICAL-PROPERTIES; MICROSTRUCTURE; THERMODYNAMICS; EXPLORATION; BEHAVIOR | AMER PHYSICAL SOC | SEP 20 | 2019 | Materials Science
573 | AlMnNbV | BCC | Machine learning and predicting phase formations in high entropy alloys | 10.1103/physrevmaterials.3.095005 | J | Li, Y; Guo, WL | PHYSICAL REVIEW MATERIALS | Article |  | SOLID-SOLUTION PHASE; MECHANICAL-PROPERTIES; MICROSTRUCTURE; THERMODYNAMICS; EXPLORATION; BEHAVIOR | AMER PHYSICAL SOC | SEP 20 | 2019 | Materials Science
574 | AlMnNbVW | BCC | Machine learning and predicting phase formations in high entropy alloys | 10.1103/physrevmaterials.3.095005 | J | Li, Y; Guo, WL | PHYSICAL REVIEW MATERIALS | Article |  | SOLID-SOLUTION PHASE; MECHANICAL-PROPERTIES; MICROSTRUCTURE; THERMODYNAMICS; EXPLORATION; BEHAVIOR | AMER PHYSICAL SOC | SEP 20 | 2019 | Materials Science
575 | AlMnNiTiV | BCC | Machine learning and predicting phase formations in high entropy alloys | 10.1103/physrevmaterials.3.095005 | J | Li, Y; Guo, WL | PHYSICAL REVIEW MATERIALS | Article |  | SOLID-SOLUTION PHASE; MECHANICAL-PROPERTIES; MICROSTRUCTURE; THERMODYNAMICS; EXPLORATION; BEHAVIOR | AMER PHYSICAL SOC | SEP 20 | 2019 | Materials Science
576 | AlMnTaTiV | BCC | Machine learning and predicting phase formations in high entropy alloys | 10.1103/physrevmaterials.3.095005 | J | Li, Y; Guo, WL | PHYSICAL REVIEW MATERIALS | Article |  | SOLID-SOLUTION PHASE; MECHANICAL-PROPERTIES; MICROSTRUCTURE; THERMODYNAMICS; EXPLORATION; BEHAVIOR | AMER PHYSICAL SOC | SEP 20 | 2019 | Materials Science
577 | AlMnTaTiW | BCC | Machine learning and predicting phase formations in high entropy alloys | 10.1103/physrevmaterials.3.095005 | J | Li, Y; Guo, WL | PHYSICAL REVIEW MATERIALS | Article |  | SOLID-SOLUTION PHASE; MECHANICAL-PROPERTIES; MICROSTRUCTURE; THERMODYNAMICS; EXPLORATION; BEHAVIOR | AMER PHYSICAL SOC | SEP 20 | 2019 | Materials Science
578 | AlMnTaV | BCC | Machine learning and predicting phase formations in high entropy alloys | 10.1103/physrevmaterials.3.095005 | J | Li, Y; Guo, WL | PHYSICAL REVIEW MATERIALS | Article |  | SOLID-SOLUTION PHASE; MECHANICAL-PROPERTIES; MICROSTRUCTURE; THERMODYNAMICS; EXPLORATION; BEHAVIOR | AMER PHYSICAL SOC | SEP 20 | 2019 | Materials Science
579 | AlMnTaVW | BCC | Machine learning and predicting phase formations in high entropy alloys | 10.1103/physrevmaterials.3.095005 | J | Li, Y; Guo, WL | PHYSICAL REVIEW MATERIALS | Article |  | SOLID-SOLUTION PHASE; MECHANICAL-PROPERTIES; MICROSTRUCTURE; THERMODYNAMICS; EXPLORATION; BEHAVIOR | AMER PHYSICAL SOC | SEP 20 | 2019 | Materials Science
580 | AlMnTiV | BCC | The search for high entropy alloys: A high-throughput ab-initio approach | 10.1016/j.actamat.2018.07.042 | J | Lederer, Y; Toher, C; Vecchio, KS; Curtarolo, S | ACTA MATERIALIA | Article | high-entropy systems; high-throughput calculations | SOLID-SOLUTION PHASE; MECHANICAL-PROPERTIES; STABILITY; DESIGN; MICROSTRUCTURE; 1ST-PRINCIPLES; AFLOWLIB.ORG; INFORMATION; MODEL; FCC | PERGAMON-ELSEVIER SCIENCE LTD | OCT 15 | 2018 | Materials Science; Metallurgy & Metallurgical Engineering
581 | AlMnTiVW | BCC | Machine learning and predicting phase formations in high entropy alloys | 10.1103/physrevmaterials.3.095005 | J | Li, Y; Guo, WL | PHYSICAL REVIEW MATERIALS | Article |  | SOLID-SOLUTION PHASE; MECHANICAL-PROPERTIES; MICROSTRUCTURE; THERMODYNAMICS; EXPLORATION; BEHAVIOR | AMER PHYSICAL SOC | SEP 20 | 2019 | Materials Science
582 | AlMnTiW | BCC | Machine learning and predicting phase formations in high entropy alloys | 10.1103/physrevmaterials.3.095005 | J | Li, Y; Guo, WL | PHYSICAL REVIEW MATERIALS | Article |  | SOLID-SOLUTION PHASE; MECHANICAL-PROPERTIES; MICROSTRUCTURE; THERMODYNAMICS; EXPLORATION; BEHAVIOR | AMER PHYSICAL SOC | SEP 20 | 2019 | Materials Science
583 | AlMnVW | BCC | The search for high entropy alloys: A high-throughput ab-initio approach | 10.1016/j.actamat.2018.07.042 | J | Lederer, Y; Toher, C; Vecchio, KS; Curtarolo, S | ACTA MATERIALIA | Article | high-entropy systems; high-throughput calculations | SOLID-SOLUTION PHASE; MECHANICAL-PROPERTIES; STABILITY; DESIGN; MICROSTRUCTURE; 1ST-PRINCIPLES; AFLOWLIB.ORG; INFORMATION; MODEL; FCC | PERGAMON-ELSEVIER SCIENCE LTD | OCT 15 | 2018 | Materials Science; Metallurgy & Metallurgical Engineering
584 | AlMoNbTaTi | BCC | Machine learning and predicting phase formations in high entropy alloys | 10.1103/physrevmaterials.3.095005 | J | Li, Y; Guo, WL | PHYSICAL REVIEW MATERIALS | Article |  | SOLID-SOLUTION PHASE; MECHANICAL-PROPERTIES; MICROSTRUCTURE; THERMODYNAMICS; EXPLORATION; BEHAVIOR | AMER PHYSICAL SOC | SEP 20 | 2019 | Materials Science
585 | Al0.5Mo0.5NbTa0.5TiZr | BCC | Compositional variation effects on the microstructure and properties of a refractory high-entropy superalloy AlMo0.5NbTa0.5TiZr | 10.1016/j.matdes.2017.11.033 | J | Senkov, ON; Jensen, JK; Pilchak, AL; Miracle, DB; Fraser, HL | MATERIALS & DESIGN | Article | High entropy alloy; Superalloy; Microstructure; Mechanical properties | MECHANICAL-PROPERTIES; ALLOYS; ALUMINUM | ELSEVIER SCI LTD | FEB 5 | 2018 | Materials Science
586 | Al0.5Mo0.5NbTa0.5TiZr | BCC | Compositional variation effects on the microstructure and properties of a refractory high-entropy superalloy AlMo0.5NbTa0.5TiZr | 10.1016/j.matdes.2017.11.033 | J | Senkov, ON; Jensen, JK; Pilchak, AL; Miracle, DB; Fraser, HL | MATERIALS & DESIGN | Article | High entropy alloy; Superalloy; Microstructure; Mechanical properties | MECHANICAL-PROPERTIES; ALLOYS; ALUMINUM | ELSEVIER SCI LTD | FEB 5 | 2018 | Materials Science
587 | AlMo0.5NbTa0.5TiZr | BCC | Microstructure and Properties of Aluminum-Containing Refractory High-Entropy Alloys | 10.1007/s11837-014-1066-0 | J | Senkov, ON; Woodward, C; Miracle, DB | JOM | Article |  | PRINCIPAL ELEMENT ALLOYS; SOLID-SOLUTION PHASE; LOW-DENSITY; STABILITY; DESIGN | SPRINGER | OCT | 2014 | Materials Science; Metallurgy & Metallurgical Engineering; Mineralogy; Mining & Mineral Processing
588 | AlMo0.5NbTa0.5TiZr0.5 | BCC | Compositional variation effects on the microstructure and properties of a refractory high-entropy superalloy AlMo0.5NbTa0.5TiZr | 10.1016/j.matdes.2017.11.033 | J | Senkov, ON; Jensen, JK; Pilchak, AL; Miracle, DB; Fraser, HL | MATERIALS & DESIGN | Article | High entropy alloy; Superalloy; Microstructure; Mechanical properties | MECHANICAL-PROPERTIES; ALLOYS; ALUMINUM | ELSEVIER SCI LTD | FEB 5 | 2018 | Materials Science
589 | AlMo0.5NbTa0.5TiZr0.5 | BCC | Compositional variation effects on the microstructure and properties of a refractory high-entropy superalloy AlMo0.5NbTa0.5TiZr | 10.1016/j.matdes.2017.11.033 | J | Senkov, ON; Jensen, JK; Pilchak, AL; Miracle, DB; Fraser, HL | MATERIALS & DESIGN | Article | High entropy alloy; Superalloy; Microstructure; Mechanical properties | MECHANICAL-PROPERTIES; ALLOYS; ALUMINUM | ELSEVIER SCI LTD | FEB 5 | 2018 | Materials Science
590 | AlMoNbTaV | BCC | Machine learning and predicting phase formations in high entropy alloys | 10.1103/physrevmaterials.3.095005 | J | Li, Y; Guo, WL | PHYSICAL REVIEW MATERIALS | Article |  | SOLID-SOLUTION PHASE; MECHANICAL-PROPERTIES; MICROSTRUCTURE; THERMODYNAMICS; EXPLORATION; BEHAVIOR | AMER PHYSICAL SOC | SEP 20 | 2019 | Materials Science
591 | Al0.25MoNbTiV | BCC | Microstructures and Crackling Noise of AlxNbTiMoV High Entropy Alloys | 10.3390/e16020870 | J | Chen, SY; Yang, X; Dahmen, KA; Liaw, PK; Zhang, Y | ENTROPY | Article | high entropy alloy; disordered solid solution; jerky flow; serration phenomena; crackling noise | SOLID-SOLUTION; BEHAVIOR; ELEMENTS; DESIGN | MDPI | FEB | 2014 | Physics
592 | Al0.5MoNbTiV | BCC | Microstructures and Crackling Noise of AlxNbTiMoV High Entropy Alloys | 10.3390/e16020870 | J | Chen, SY; Yang, X; Dahmen, KA; Liaw, PK; Zhang, Y | ENTROPY | Article | high entropy alloy; disordered solid solution; jerky flow; serration phenomena; crackling noise | SOLID-SOLUTION; BEHAVIOR; ELEMENTS; DESIGN | MDPI | FEB | 2014 | Physics
593 | Al0.75MoNbTiV | BCC | Microstructures and Crackling Noise of AlxNbTiMoV High Entropy Alloys | 10.3390/e16020870 | J | Chen, SY; Yang, X; Dahmen, KA; Liaw, PK; Zhang, Y | ENTROPY | Article | high entropy alloy; disordered solid solution; jerky flow; serration phenomena; crackling noise | SOLID-SOLUTION; BEHAVIOR; ELEMENTS; DESIGN | MDPI | FEB | 2014 | Physics
594 | Al1.5MoNbTiV | BCC | Microstructures and Crackling Noise of AlxNbTiMoV High Entropy Alloys | 10.3390/e16020870 | J | Chen, SY; Yang, X; Dahmen, KA; Liaw, PK; Zhang, Y | ENTROPY | Article | high entropy alloy; disordered solid solution; jerky flow; serration phenomena; crackling noise | SOLID-SOLUTION; BEHAVIOR; ELEMENTS; DESIGN | MDPI | FEB | 2014 | Physics
595 | AlMoNbTiV | BCC | Microstructures and Crackling Noise of AlxNbTiMoV High Entropy Alloys | 10.3390/e16020870 | J | Chen, SY; Yang, X; Dahmen, KA; Liaw, PK; Zhang, Y | ENTROPY | Article | high entropy alloy; disordered solid solution; jerky flow; serration phenomena; crackling noise | SOLID-SOLUTION; BEHAVIOR; ELEMENTS; DESIGN | MDPI | FEB | 2014 | Physics
596 | AlMoNbTiW | BCC | Machine learning and predicting phase formations in high entropy alloys | 10.1103/physrevmaterials.3.095005 | J | Li, Y; Guo, WL | PHYSICAL REVIEW MATERIALS | Article |  | SOLID-SOLUTION PHASE; MECHANICAL-PROPERTIES; MICROSTRUCTURE; THERMODYNAMICS; EXPLORATION; BEHAVIOR | AMER PHYSICAL SOC | SEP 20 | 2019 | Materials Science
597 | AlMoNbV | BCC | Machine learning and predicting phase formations in high entropy alloys | 10.1103/physrevmaterials.3.095005 | J | Li, Y; Guo, WL | PHYSICAL REVIEW MATERIALS | Article |  | SOLID-SOLUTION PHASE; MECHANICAL-PROPERTIES; MICROSTRUCTURE; THERMODYNAMICS; EXPLORATION; BEHAVIOR | AMER PHYSICAL SOC | SEP 20 | 2019 | Materials Science
598 | AlMoNbVW | BCC | Machine learning and predicting phase formations in high entropy alloys | 10.1103/physrevmaterials.3.095005 | J | Li, Y; Guo, WL | PHYSICAL REVIEW MATERIALS | Article |  | SOLID-SOLUTION PHASE; MECHANICAL-PROPERTIES; MICROSTRUCTURE; THERMODYNAMICS; EXPLORATION; BEHAVIOR | AMER PHYSICAL SOC | SEP 20 | 2019 | Materials Science
599 | Al0.2MoTaTiV | BCC | Microstructure and Mechanical Properties of VTaTiMoAlx Refractory High Entropy Alloys | 10.1007/s11837-024-06795-w | J | Yang, L; Yang, XL; Zhang, C; Gu, CX; Wang, L | JOM | Article |  | LAVES PHASE; STRENGTH; CR; RESISTANCE; STABILITY; ADDITIONS | SPRINGER | OCT | 2024 | Materials Science; Metallurgy & Metallurgical Engineering; Mineralogy; Mining & Mineral Processing
600 | Al0.6MoTaTiV | BCC | Microstructure and Mechanical Properties of VTaTiMoAlx Refractory High Entropy Alloys | 10.1007/s11837-024-06795-w | J | Yang, L; Yang, XL; Zhang, C; Gu, CX; Wang, L | JOM | Article |  | LAVES PHASE; STRENGTH; CR; RESISTANCE; STABILITY; ADDITIONS | SPRINGER | OCT | 2024 | Materials Science; Metallurgy & Metallurgical Engineering; Mineralogy; Mining & Mineral Processing
601 | AlMoTaTiV | BCC | Machine learning and predicting phase formations in high entropy alloys | 10.1103/physrevmaterials.3.095005 | J | Li, Y; Guo, WL | PHYSICAL REVIEW MATERIALS | Article |  | SOLID-SOLUTION PHASE; MECHANICAL-PROPERTIES; MICROSTRUCTURE; THERMODYNAMICS; EXPLORATION; BEHAVIOR | AMER PHYSICAL SOC | SEP 20 | 2019 | Materials Science
602 | AlMoTiV | BCC | The search for high entropy alloys: A high-throughput ab-initio approach | 10.1016/j.actamat.2018.07.042 | J | Lederer, Y; Toher, C; Vecchio, KS; Curtarolo, S | ACTA MATERIALIA | Article | high-entropy systems; high-throughput calculations | SOLID-SOLUTION PHASE; MECHANICAL-PROPERTIES; STABILITY; DESIGN; MICROSTRUCTURE; 1ST-PRINCIPLES; AFLOWLIB.ORG; INFORMATION; MODEL; FCC | PERGAMON-ELSEVIER SCIENCE LTD | OCT 15 | 2018 | Materials Science; Metallurgy & Metallurgical Engineering
603 | AlMoTiVW | BCC | Machine learning and predicting phase formations in high entropy alloys | 10.1103/physrevmaterials.3.095005 | J | Li, Y; Guo, WL | PHYSICAL REVIEW MATERIALS | Article |  | SOLID-SOLUTION PHASE; MECHANICAL-PROPERTIES; MICROSTRUCTURE; THERMODYNAMICS; EXPLORATION; BEHAVIOR | AMER PHYSICAL SOC | SEP 20 | 2019 | Materials Science
604 | AlMoVW | BCC | The search for high entropy alloys: A high-throughput ab-initio approach | 10.1016/j.actamat.2018.07.042 | J | Lederer, Y; Toher, C; Vecchio, KS; Curtarolo, S | ACTA MATERIALIA | Article | high-entropy systems; high-throughput calculations | SOLID-SOLUTION PHASE; MECHANICAL-PROPERTIES; STABILITY; DESIGN; MICROSTRUCTURE; 1ST-PRINCIPLES; AFLOWLIB.ORG; INFORMATION; MODEL; FCC | PERGAMON-ELSEVIER SCIENCE LTD | OCT 15 | 2018 | Materials Science; Metallurgy & Metallurgical Engineering
605 | Al0.25NbTaTiV | BCC | Microstructure and Compressive Properties of NbTiVTaAlx High Entropy Alloys | 10.1016/j.proeng.2012.03.043 | C | Yang, X; Zhang, Y; Liaw, PK | IUMRS INTERNATIONAL CONFERENCE IN ASIA 2011 | Proceedings Paper | High entropy alloy; solid solution; yield strength; ductility; solid solution strengthening | TEMPERATURE | ELSEVIER SCIENCE BV |  | 2012 | Energy & Fuels; Materials Science
606 | Al0.5NbTaTiV | BCC | Microstructure and Compressive Properties of NbTiVTaAlx High Entropy Alloys | 10.1016/j.proeng.2012.03.043 | C | Yang, X; Zhang, Y; Liaw, PK | IUMRS INTERNATIONAL CONFERENCE IN ASIA 2011 | Proceedings Paper | High entropy alloy; solid solution; yield strength; ductility; solid solution strengthening | TEMPERATURE | ELSEVIER SCIENCE BV |  | 2012 | Energy & Fuels; Materials Science
607 | AlNbTaTiV | BCC | Microstructure and Compressive Properties of NbTiVTaAlx High Entropy Alloys | 10.1016/j.proeng.2012.03.043 | C | Yang, X; Zhang, Y; Liaw, PK | IUMRS INTERNATIONAL CONFERENCE IN ASIA 2011 | Proceedings Paper | High entropy alloy; solid solution; yield strength; ductility; solid solution strengthening | TEMPERATURE | ELSEVIER SCIENCE BV |  | 2012 | Energy & Fuels; Materials Science
608 | TaNbVTiAl0.25 | BCC | Microstructure and Compressive Properties of NbTiVTaAlx High Entropy Alloys | 10.1016/j.proeng.2012.03.043 | C | Yang, X; Zhang, Y; Liaw, PK | IUMRS INTERNATIONAL CONFERENCE IN ASIA 2011 | Proceedings Paper | High entropy alloy; solid solution; yield strength; ductility; solid solution strengthening | TEMPERATURE | ELSEVIER SCIENCE BV |  | 2012 | Energy & Fuels; Materials Science
609 | TaNbVTiAl0.5 | BCC | Microstructure and Compressive Properties of NbTiVTaAlx High Entropy Alloys | 10.1016/j.proeng.2012.03.043 | C | Yang, X; Zhang, Y; Liaw, PK | IUMRS INTERNATIONAL CONFERENCE IN ASIA 2011 | Proceedings Paper | High entropy alloy; solid solution; yield strength; ductility; solid solution strengthening | TEMPERATURE | ELSEVIER SCIENCE BV |  | 2012 | Energy & Fuels; Materials Science
610 | TaNbVTiAl1.0 | BCC | Microstructure and Compressive Properties of NbTiVTaAlx High Entropy Alloys | 10.1016/j.proeng.2012.03.043 | C | Yang, X; Zhang, Y; Liaw, PK | IUMRS INTERNATIONAL CONFERENCE IN ASIA 2011 | Proceedings Paper | High entropy alloy; solid solution; yield strength; ductility; solid solution strengthening | TEMPERATURE | ELSEVIER SCIENCE BV |  | 2012 | Energy & Fuels; Materials Science
611 | Al0.3NbTa0.8Ti1.4V0.2Zr1.3 | BCC | Microstructure and Properties of Aluminum-Containing Refractory High-Entropy Alloys | 10.1007/s11837-014-1066-0 | J | Senkov, ON; Woodward, C; Miracle, DB | JOM | Article |  | PRINCIPAL ELEMENT ALLOYS; SOLID-SOLUTION PHASE; LOW-DENSITY; STABILITY; DESIGN | SPRINGER | OCT | 2014 | Materials Science; Metallurgy & Metallurgical Engineering; Mineralogy; Mining & Mineral Processing
612 | Al0.5NbTa0.8Ti1.5V0.2Zr | BCC | Microstructure and Properties of Aluminum-Containing Refractory High-Entropy Alloys | 10.1007/s11837-014-1066-0 | J | Senkov, ON; Woodward, C; Miracle, DB | JOM | Article |  | PRINCIPAL ELEMENT ALLOYS; SOLID-SOLUTION PHASE; LOW-DENSITY; STABILITY; DESIGN | SPRINGER | OCT | 2014 | Materials Science; Metallurgy & Metallurgical Engineering; Mineralogy; Mining & Mineral Processing
613 | Al0.25NbTaTiZr | BCC | Compositional variation effects on the microstructure and properties of a refractory high-entropy superalloy AlMo0.5NbTa0.5TiZr | 10.1016/j.matdes.2017.11.033 | J | Senkov, ON; Jensen, JK; Pilchak, AL; Miracle, DB; Fraser, HL | MATERIALS & DESIGN | Article | High entropy alloy; Superalloy; Microstructure; Mechanical properties | MECHANICAL-PROPERTIES; ALLOYS; ALUMINUM | ELSEVIER SCI LTD | FEB 5 | 2018 | Materials Science
614 | Al0.25NbTaTiZr | BCC | Compositional variation effects on the microstructure and properties of a refractory high-entropy superalloy AlMo0.5NbTa0.5TiZr | 10.1016/j.matdes.2017.11.033 | J | Senkov, ON; Jensen, JK; Pilchak, AL; Miracle, DB; Fraser, HL | MATERIALS & DESIGN | Article | High entropy alloy; Superalloy; Microstructure; Mechanical properties | MECHANICAL-PROPERTIES; ALLOYS; ALUMINUM | ELSEVIER SCI LTD | FEB 5 | 2018 | Materials Science
615 | Al0.3NbTaTi1.4Zr1.3 | BCC | Microstructure and Properties of Aluminum-Containing Refractory High-Entropy Alloys | 10.1007/s11837-014-1066-0 | J | Senkov, ON; Woodward, C; Miracle, DB | JOM | Article |  | PRINCIPAL ELEMENT ALLOYS; SOLID-SOLUTION PHASE; LOW-DENSITY; STABILITY; DESIGN | SPRINGER | OCT | 2014 | Materials Science; Metallurgy & Metallurgical Engineering; Mineralogy; Mining & Mineral Processing
616 | AlNb1.5Ta0.5Ti1.5Zr0.5 | BCC | Microstructure and Properties of Aluminum-Containing Refractory High-Entropy Alloys | 10.1007/s11837-014-1066-0 | J | Senkov, ON; Woodward, C; Miracle, DB | JOM | Article |  | PRINCIPAL ELEMENT ALLOYS; SOLID-SOLUTION PHASE; LOW-DENSITY; STABILITY; DESIGN | SPRINGER | OCT | 2014 | Materials Science; Metallurgy & Metallurgical Engineering; Mineralogy; Mining & Mineral Processing
617 | AlNbTa0.5TiZr0.5 | BCC | Compositional variation effects on the microstructure and properties of a refractory high-entropy superalloy AlMo0.5NbTa0.5TiZr | 10.1016/j.matdes.2017.11.033 | J | Senkov, ON; Jensen, JK; Pilchak, AL; Miracle, DB; Fraser, HL | MATERIALS & DESIGN | Article | High entropy alloy; Superalloy; Microstructure; Mechanical properties | MECHANICAL-PROPERTIES; ALLOYS; ALUMINUM | ELSEVIER SCI LTD | FEB 5 | 2018 | Materials Science
618 | AlNbTa0.5TiZr0.5 | BCC | Compositional variation effects on the microstructure and properties of a refractory high-entropy superalloy AlMo0.5NbTa0.5TiZr | 10.1016/j.matdes.2017.11.033 | J | Senkov, ON; Jensen, JK; Pilchak, AL; Miracle, DB; Fraser, HL | MATERIALS & DESIGN | Article | High entropy alloy; Superalloy; Microstructure; Mechanical properties | MECHANICAL-PROPERTIES; ALLOYS; ALUMINUM | ELSEVIER SCI LTD | FEB 5 | 2018 | Materials Science
619 | AlNbTaTiZr | BCC | Machine learning and predicting phase formations in high entropy alloys | 10.1103/physrevmaterials.3.095005 | J | Li, Y; Guo, WL | PHYSICAL REVIEW MATERIALS | Article |  | SOLID-SOLUTION PHASE; MECHANICAL-PROPERTIES; MICROSTRUCTURE; THERMODYNAMICS; EXPLORATION; BEHAVIOR | AMER PHYSICAL SOC | SEP 20 | 2019 | Materials Science
620 | AlNbTiV | BCC | Structure and mechanical properties of the AlCrxNbTiV (x?=?0, 0.5, 1, 1.5) high entropy alloys | 10.1016/j.jallcom.2015.08.224 | J | Stepanov, ND; Yurchenko, NY; Skibin, DV; Tikhonovsky, MA; Salishchev, GA | JOURNAL OF ALLOYS AND COMPOUNDS | Article | High-temperature alloy; Crystal structure; Mechanical properties; Phase transitions; scanning electron microscopy; X-ray diffraction | PRINCIPAL ELEMENT ALLOYS; DYNAMIC RECRYSTALLIZATION; ACCELERATED EXPLORATION; TENSILE PROPERTIES; PHASE-STABILITY; AL ADDITION; LOW-DENSITY; MICROSTRUCTURE; DIFFUSION; ALUMINUM | ELSEVIER SCIENCE SA | DEC 15 | 2015 | Chemistry; Materials Science; Metallurgy & Metallurgical Engineering
621 | AlNbTiVW | BCC | Machine learning and predicting phase formations in high entropy alloys | 10.1103/physrevmaterials.3.095005 | J | Li, Y; Guo, WL | PHYSICAL REVIEW MATERIALS | Article |  | SOLID-SOLUTION PHASE; MECHANICAL-PROPERTIES; MICROSTRUCTURE; THERMODYNAMICS; EXPLORATION; BEHAVIOR | AMER PHYSICAL SOC | SEP 20 | 2019 | Materials Science
622 | AlNbTiVZr | BCC | Experimental and theoretical study of Ti20Zr20Hf20Nb20X20 (X = V or Cr) refractory high-entropy alloys | 10.1016/j.ijrmhm.2014.07.009 | J | Fazakas, É; Zadorozhnyy, V; Varga, LK; Inoue, A; Louzguine-Luzgin, DV; Tian, FY; Vitos, L | INTERNATIONAL JOURNAL OF REFRACTORY METALS & HARD MATERIALS | Article | Laves phases; Mechanical properties; Casting; Grain boundaries, structure; Diffraction, electron microscopy, scanning; Ab initio calculations | PRINCIPAL ELEMENT ALLOYS; LOW-DENSITY; MICROSTRUCTURE; DESIGN; DIFFUSION | ELSEVIER SCI LTD | NOV | 2014 | Materials Science; Metallurgy & Metallurgical Engineering
623 | AlNbTiVZr0.1 | BCC | Structure and mechanical properties of B2 ordered refractory AlNbTiVZrx?(x = 0–1.5) high-entropy alloys | 10.1016/j.msea.2017.08.019 | J | Yurchenko, NY; Stepanov, ND; Zherebtsov, SV; Tikhonovsky, MA; Salishchev, GA | MATERIALS SCIENCE AND ENGINEERING A-STRUCTURAL MATERIALS PROPERTIES MICROSTRUCTURE AND PROCESSING | Article | A. Electron Microscopy; X-ray analysis; B. High-entropy alloys; D. Phase transformation; B2 structure; Disordering | PRINCIPAL ELEMENT ALLOYS; PLASTIC-DEFORMATION; AL ADDITION; LOW-DENSITY; PHASE; MICROSTRUCTURE; CR; ALUMINUM; NB; X=0 | ELSEVIER SCIENCE SA | SEP 17 | 2017 | Science & Technology - Other Topics; Materials Science; Metallurgy & Metallurgical Engineering
624 | AlNbTiVZr0.25 | BCC | Structure and mechanical properties of B2 ordered refractory AlNbTiVZrx?(x = 0–1.5) high-entropy alloys | 10.1016/j.msea.2017.08.019 | J | Yurchenko, NY; Stepanov, ND; Zherebtsov, SV; Tikhonovsky, MA; Salishchev, GA | MATERIALS SCIENCE AND ENGINEERING A-STRUCTURAL MATERIALS PROPERTIES MICROSTRUCTURE AND PROCESSING | Article | A. Electron Microscopy; X-ray analysis; B. High-entropy alloys; D. Phase transformation; B2 structure; Disordering | PRINCIPAL ELEMENT ALLOYS; PLASTIC-DEFORMATION; AL ADDITION; LOW-DENSITY; PHASE; MICROSTRUCTURE; CR; ALUMINUM; NB; X=0 | ELSEVIER SCIENCE SA | SEP 17 | 2017 | Science & Technology - Other Topics; Materials Science; Metallurgy & Metallurgical Engineering
625 | AlNbTiVZr0.5 | BCC | Structure and mechanical properties of B2 ordered refractory AlNbTiVZrx?(x = 0–1.5) high-entropy alloys | 10.1016/j.msea.2017.08.019 | J | Yurchenko, NY; Stepanov, ND; Zherebtsov, SV; Tikhonovsky, MA; Salishchev, GA | MATERIALS SCIENCE AND ENGINEERING A-STRUCTURAL MATERIALS PROPERTIES MICROSTRUCTURE AND PROCESSING | Article | A. Electron Microscopy; X-ray analysis; B. High-entropy alloys; D. Phase transformation; B2 structure; Disordering | PRINCIPAL ELEMENT ALLOYS; PLASTIC-DEFORMATION; AL ADDITION; LOW-DENSITY; PHASE; MICROSTRUCTURE; CR; ALUMINUM; NB; X=0 | ELSEVIER SCIENCE SA | SEP 17 | 2017 | Science & Technology - Other Topics; Materials Science; Metallurgy & Metallurgical Engineering
626 | AlNbTiVZr1.5 | BCC | Structure and mechanical properties of B2 ordered refractory AlNbTiVZrx?(x = 0–1.5) high-entropy alloys | 10.1016/j.msea.2017.08.019 | J | Yurchenko, NY; Stepanov, ND; Zherebtsov, SV; Tikhonovsky, MA; Salishchev, GA | MATERIALS SCIENCE AND ENGINEERING A-STRUCTURAL MATERIALS PROPERTIES MICROSTRUCTURE AND PROCESSING | Article | A. Electron Microscopy; X-ray analysis; B. High-entropy alloys; D. Phase transformation; B2 structure; Disordering | PRINCIPAL ELEMENT ALLOYS; PLASTIC-DEFORMATION; AL ADDITION; LOW-DENSITY; PHASE; MICROSTRUCTURE; CR; ALUMINUM; NB; X=0 | ELSEVIER SCIENCE SA | SEP 17 | 2017 | Science & Technology - Other Topics; Materials Science; Metallurgy & Metallurgical Engineering
627 | AlNbVW | BCC | The search for high entropy alloys: A high-throughput ab-initio approach | 10.1016/j.actamat.2018.07.042 | J | Lederer, Y; Toher, C; Vecchio, KS; Curtarolo, S | ACTA MATERIALIA | Article | high-entropy systems; high-throughput calculations | SOLID-SOLUTION PHASE; MECHANICAL-PROPERTIES; STABILITY; DESIGN; MICROSTRUCTURE; 1ST-PRINCIPLES; AFLOWLIB.ORG; INFORMATION; MODEL; FCC | PERGAMON-ELSEVIER SCIENCE LTD | OCT 15 | 2018 | Materials Science; Metallurgy & Metallurgical Engineering
628 | AlTaTiVW | BCC | Machine learning and predicting phase formations in high entropy alloys | 10.1103/physrevmaterials.3.095005 | J | Li, Y; Guo, WL | PHYSICAL REVIEW MATERIALS | Article |  | SOLID-SOLUTION PHASE; MECHANICAL-PROPERTIES; MICROSTRUCTURE; THERMODYNAMICS; EXPLORATION; BEHAVIOR | AMER PHYSICAL SOC | SEP 20 | 2019 | Materials Science
629 | AlTiVW | BCC | The search for high entropy alloys: A high-throughput ab-initio approach | 10.1016/j.actamat.2018.07.042 | J | Lederer, Y; Toher, C; Vecchio, KS; Curtarolo, S | ACTA MATERIALIA | Article | high-entropy systems; high-throughput calculations | SOLID-SOLUTION PHASE; MECHANICAL-PROPERTIES; STABILITY; DESIGN; MICROSTRUCTURE; 1ST-PRINCIPLES; AFLOWLIB.ORG; INFORMATION; MODEL; FCC | PERGAMON-ELSEVIER SCIENCE LTD | OCT 15 | 2018 | Materials Science; Metallurgy & Metallurgical Engineering
630 | CoCrCu | FCC | The search for high entropy alloys: A high-throughput ab-initio approach | 10.1016/j.actamat.2018.07.042 | J | Lederer, Y; Toher, C; Vecchio, KS; Curtarolo, S | ACTA MATERIALIA | Article | high-entropy systems; high-throughput calculations | SOLID-SOLUTION PHASE; MECHANICAL-PROPERTIES; STABILITY; DESIGN; MICROSTRUCTURE; 1ST-PRINCIPLES; AFLOWLIB.ORG; INFORMATION; MODEL; FCC | PERGAMON-ELSEVIER SCIENCE LTD | OCT 15 | 2018 | Materials Science; Metallurgy & Metallurgical Engineering
631 | CoCrCuFe | FCC | Recent Progress in High-entropy Alloys | 10.3166/acsm.31.633-648 | J | Yeh, JW | ANNALES DE CHIMIE-SCIENCE DES MATERIAUX | Article |  | NANOSTRUCTURED NITRIDE FILMS; WEAR-RESISTANCE; GLASSY ALLOY; MICROSTRUCTURE; BEHAVIORS; STRENGTH; SYSTEM | INT INFORMATION & ENGINEERING TECHNOLOGY ASSOC | NOV-DEC | 2006 | Chemistry; Materials Science
632 | CoCrCuFeMn | FCC + BCC | Relative effects of enthalpy and entropy on the phase stability of equiatomic high-entropy alloys | 10.1016/j.actamat.2013.01.042 | J | Otto, F; Yang, Y; Bei, H; George, EP | ACTA MATERIALIA | Article | High-entropy alloys; Multi-component alloys; Solid solution; Thermodynamics | MICROSTRUCTURE | PERGAMON-ELSEVIER SCIENCE LTD | APR | 2013 | Materials Science; Metallurgy & Metallurgical Engineering
633 | CoCrCuFeMnMoNi | FCC | Machine learning and predicting phase formations in high entropy alloys | 10.1103/physrevmaterials.3.095005 | J | Li, Y; Guo, WL | PHYSICAL REVIEW MATERIALS | Article |  | SOLID-SOLUTION PHASE; MECHANICAL-PROPERTIES; MICROSTRUCTURE; THERMODYNAMICS; EXPLORATION; BEHAVIOR | AMER PHYSICAL SOC | SEP 20 | 2019 | Materials Science
634 | CoCrCuFeMnMoNiV | FCC | Machine learning and predicting phase formations in high entropy alloys | 10.1103/physrevmaterials.3.095005 | J | Li, Y; Guo, WL | PHYSICAL REVIEW MATERIALS | Article |  | SOLID-SOLUTION PHASE; MECHANICAL-PROPERTIES; MICROSTRUCTURE; THERMODYNAMICS; EXPLORATION; BEHAVIOR | AMER PHYSICAL SOC | SEP 20 | 2019 | Materials Science
635 | CoCrCuFeMnMoV | FCC | Machine learning and predicting phase formations in high entropy alloys | 10.1103/physrevmaterials.3.095005 | J | Li, Y; Guo, WL | PHYSICAL REVIEW MATERIALS | Article |  | SOLID-SOLUTION PHASE; MECHANICAL-PROPERTIES; MICROSTRUCTURE; THERMODYNAMICS; EXPLORATION; BEHAVIOR | AMER PHYSICAL SOC | SEP 20 | 2019 | Materials Science
636 | CoCrCuFeMnNi | FCC | Microstructural development in equiatomic multicomponent alloys | 10.1016/j.msea.2003.10.257 | J | Cantor, B; Chang, ITH; Knight, P; Vincent, AJB | MATERIALS SCIENCE AND ENGINEERING A-STRUCTURAL MATERIALS PROPERTIES MICROSTRUCTURE AND PROCESSING | Article; Proceedings Paper | multicomponent alloys; equiatomic; casting |  | ELSEVIER SCIENCE SA | JUL 15 | 2004 | Science & Technology - Other Topics; Materials Science; Metallurgy & Metallurgical Engineering
637 | CoCrCuFeMnNiTiV | FCC + BCC | Microstructure and compressive properties of multicomponent Alx(TiVCrMnFeCoNiCu)100?x?high-entropy alloys | 10.1016/j.msea.2006.11.049 | J | Zhou, YJ; Zhang, Y; Wang, YL; Chen, GL | MATERIALS SCIENCE AND ENGINEERING A-STRUCTURAL MATERIALS PROPERTIES MICROSTRUCTURE AND PROCESSING | Article | high-entropy alloy; microstructure; compressive properties |  | ELSEVIER SCIENCE SA | APR 25 | 2007 | Science & Technology - Other Topics; Materials Science; Metallurgy & Metallurgical Engineering
638 | CoCrCuFeMnNiV | FCC | Impact of different Cr contents on microstructural evolution and mechanical behaviour of CoCrxCuFeMnNiV high-entropy alloys | 10.1016/j.jmrt.2022.11.072 | J | He, W; Zeng, C; Yang, W; Chen, WH; Ai, YL | JOURNAL OF MATERIALS RESEARCH AND TECHNOLOGY-JMR&T | Article | CoCrxCuFeMnNiV high-entropy alloy; Cr content; Sigma phase; Microstructure evolution; Mechanical properties | SIGMA-PHASE FORMATION; CLOSE-PACKED PHASE; SOLID-SOLUTION; PRECIPITATION; CRITERION; STABILITY | ELSEVIER | NOV-DEC | 2022 | Materials Science; Metallurgy & Metallurgical Engineering
639 | CoCrCuFeMnNiW | FCC | Machine learning and predicting phase formations in high entropy alloys | 10.1103/physrevmaterials.3.095005 | J | Li, Y; Guo, WL | PHYSICAL REVIEW MATERIALS | Article |  | SOLID-SOLUTION PHASE; MECHANICAL-PROPERTIES; MICROSTRUCTURE; THERMODYNAMICS; EXPLORATION; BEHAVIOR | AMER PHYSICAL SOC | SEP 20 | 2019 | Materials Science
640 | CoCrCuFeMnV | FCC | Machine learning and predicting phase formations in high entropy alloys | 10.1103/physrevmaterials.3.095005 | J | Li, Y; Guo, WL | PHYSICAL REVIEW MATERIALS | Article |  | SOLID-SOLUTION PHASE; MECHANICAL-PROPERTIES; MICROSTRUCTURE; THERMODYNAMICS; EXPLORATION; BEHAVIOR | AMER PHYSICAL SOC | SEP 20 | 2019 | Materials Science
641 | CoCrCuFeMnVW | FCC | Machine learning and predicting phase formations in high entropy alloys | 10.1103/physrevmaterials.3.095005 | J | Li, Y; Guo, WL | PHYSICAL REVIEW MATERIALS | Article |  | SOLID-SOLUTION PHASE; MECHANICAL-PROPERTIES; MICROSTRUCTURE; THERMODYNAMICS; EXPLORATION; BEHAVIOR | AMER PHYSICAL SOC | SEP 20 | 2019 | Materials Science
642 | CoCrCuFeMoNi | FCC | Effect of Al content on the microstructure and properties of CoCrCuFeNiMoAlx high entropy alloy | 10.1016/j.mtcomm.2022.103918 | J | Wang, HQ; Lu, KF; Fan, SC; Liu, YF; Zhao, YF; Yin, FS | MATERIALS TODAY COMMUNICATIONS | Article | High entropy alloy; Cu segregation; Microstructure; Mechanical properties; Corrosion resistance | MECHANICAL-PROPERTIES; CORROSION BEHAVIOR | ELSEVIER | AUG | 2022 | Materials Science
643 | CoCrCuFeMoNiV | FCC | Machine learning and predicting phase formations in high entropy alloys | 10.1103/physrevmaterials.3.095005 | J | Li, Y; Guo, WL | PHYSICAL REVIEW MATERIALS | Article |  | SOLID-SOLUTION PHASE; MECHANICAL-PROPERTIES; MICROSTRUCTURE; THERMODYNAMICS; EXPLORATION; BEHAVIOR | AMER PHYSICAL SOC | SEP 20 | 2019 | Materials Science
644 | CoCrCuFeMoNiW | FCC | Machine learning and predicting phase formations in high entropy alloys | 10.1103/physrevmaterials.3.095005 | J | Li, Y; Guo, WL | PHYSICAL REVIEW MATERIALS | Article |  | SOLID-SOLUTION PHASE; MECHANICAL-PROPERTIES; MICROSTRUCTURE; THERMODYNAMICS; EXPLORATION; BEHAVIOR | AMER PHYSICAL SOC | SEP 20 | 2019 | Materials Science
645 | CoCrCuFeMoV | FCC | Machine learning and predicting phase formations in high entropy alloys | 10.1103/physrevmaterials.3.095005 | J | Li, Y; Guo, WL | PHYSICAL REVIEW MATERIALS | Article |  | SOLID-SOLUTION PHASE; MECHANICAL-PROPERTIES; MICROSTRUCTURE; THERMODYNAMICS; EXPLORATION; BEHAVIOR | AMER PHYSICAL SOC | SEP 20 | 2019 | Materials Science
646 | CoCrCuFeNbNiTa | FCC | Machine learning and predicting phase formations in high entropy alloys | 10.1103/physrevmaterials.3.095005 | J | Li, Y; Guo, WL | PHYSICAL REVIEW MATERIALS | Article |  | SOLID-SOLUTION PHASE; MECHANICAL-PROPERTIES; MICROSTRUCTURE; THERMODYNAMICS; EXPLORATION; BEHAVIOR | AMER PHYSICAL SOC | SEP 20 | 2019 | Materials Science
647 | CoCrCuFeNbNiTi | FCC | Machine learning and predicting phase formations in high entropy alloys | 10.1103/physrevmaterials.3.095005 | J | Li, Y; Guo, WL | PHYSICAL REVIEW MATERIALS | Article |  | SOLID-SOLUTION PHASE; MECHANICAL-PROPERTIES; MICROSTRUCTURE; THERMODYNAMICS; EXPLORATION; BEHAVIOR | AMER PHYSICAL SOC | SEP 20 | 2019 | Materials Science
648 | CoCrCuFeNbTaTi | FCC | Machine learning and predicting phase formations in high entropy alloys | 10.1103/physrevmaterials.3.095005 | J | Li, Y; Guo, WL | PHYSICAL REVIEW MATERIALS | Article |  | SOLID-SOLUTION PHASE; MECHANICAL-PROPERTIES; MICROSTRUCTURE; THERMODYNAMICS; EXPLORATION; BEHAVIOR | AMER PHYSICAL SOC | SEP 20 | 2019 | Materials Science
649 | CoCrCu0.5FeNi | FCC | On the elemental effect of AlCoCrCuFeNi high-entropy alloy system | 10.1016/j.matlet.2006.03.140 | J | Tung, CC; Yeh, JW; Shun, TT; Chen, SK; Huang, YS; Chen, HC | MATERIALS LETTERS | Article | high-entropy alloy; elemental effect; microstructure; hardness | WEAR-RESISTANCE; MICROSTRUCTURE | ELSEVIER | JAN | 2007 | Materials Science; Physics
650 | CoCrCuFeNi | FCC | Microstructure characterization of Al?x?CoCrCuFeNi high-entropy alloy system with multiprincipal elements | 10.1007/s11661-005-0283-0 | J | Tong, CJ; Chen, YL; Chen, SK; Yeh, JW; Shun, TT; Tsau, CH; Lin, SJ; Chang, SY | METALLURGICAL AND MATERIALS TRANSACTIONS A-PHYSICAL METALLURGY AND MATERIALS SCIENCE | Article |  | NI AMORPHOUS-ALLOYS; METALLIC-GLASS; WEAR-RESISTANCE; ZR; CU; TEMPERATURE | SPRINGER | APR | 2005 | Materials Science; Metallurgy & Metallurgical Engineering
651 | CoCrCuFeNiTaTi | FCC | Machine learning and predicting phase formations in high entropy alloys | 10.1103/physrevmaterials.3.095005 | J | Li, Y; Guo, WL | PHYSICAL REVIEW MATERIALS | Article |  | SOLID-SOLUTION PHASE; MECHANICAL-PROPERTIES; MICROSTRUCTURE; THERMODYNAMICS; EXPLORATION; BEHAVIOR | AMER PHYSICAL SOC | SEP 20 | 2019 | Materials Science
652 | CoCrCuFeNiTi | FCC + BCC | Novel microstructure and properties of multicomponent CoCrCuFeNiTix?alloys | 10.1016/j.intermet.2006.08.005 | J | Wang, XF; Zhang, Y; Qiao, Y; Chen, GL | INTERMETALLICS | Article | magnetic properties; mechanical properties at ambient temperature; casting; microstructure | MULTIPRINCIPAL ELEMENTS; METALLIC ALLOYS; SYSTEM; SCIENCE | ELSEVIER SCI LTD | MAR | 2007 | Chemistry; Materials Science; Metallurgy & Metallurgical Engineering
653 | CoCrCuFeNiTi0.5 | FCC | Novel microstructure and properties of multicomponent CoCrCuFeNiTix?alloys | 10.1016/j.intermet.2006.08.005 | J | Wang, XF; Zhang, Y; Qiao, Y; Chen, GL | INTERMETALLICS | Article | magnetic properties; mechanical properties at ambient temperature; casting; microstructure | MULTIPRINCIPAL ELEMENTS; METALLIC ALLOYS; SYSTEM; SCIENCE | ELSEVIER SCI LTD | MAR | 2007 | Chemistry; Materials Science; Metallurgy & Metallurgical Engineering
654 | CoCrCuFeNiTi0.8 | FCC + BCC | Novel microstructure and properties of multicomponent CoCrCuFeNiTix?alloys | 10.1016/j.intermet.2006.08.005 | J | Wang, XF; Zhang, Y; Qiao, Y; Chen, GL | INTERMETALLICS | Article | magnetic properties; mechanical properties at ambient temperature; casting; microstructure | MULTIPRINCIPAL ELEMENTS; METALLIC ALLOYS; SYSTEM; SCIENCE | ELSEVIER SCI LTD | MAR | 2007 | Chemistry; Materials Science; Metallurgy & Metallurgical Engineering
655 | CoCrCuFeNiTi2.5 | FCC + BCC | Novel microstructure and properties of multicomponent CoCrCuFeNiTix?alloys | 10.1016/j.intermet.2006.08.005 | J | Wang, XF; Zhang, Y; Qiao, Y; Chen, GL | INTERMETALLICS | Article | magnetic properties; mechanical properties at ambient temperature; casting; microstructure | MULTIPRINCIPAL ELEMENTS; METALLIC ALLOYS; SYSTEM; SCIENCE | ELSEVIER SCI LTD | MAR | 2007 | Chemistry; Materials Science; Metallurgy & Metallurgical Engineering
656 | CoCrCuFeNiV | FCC | Machine learning and predicting phase formations in high entropy alloys | 10.1103/physrevmaterials.3.095005 | J | Li, Y; Guo, WL | PHYSICAL REVIEW MATERIALS | Article |  | SOLID-SOLUTION PHASE; MECHANICAL-PROPERTIES; MICROSTRUCTURE; THERMODYNAMICS; EXPLORATION; BEHAVIOR | AMER PHYSICAL SOC | SEP 20 | 2019 | Materials Science
657 | CoCrCuFeNiVW | FCC | Machine learning and predicting phase formations in high entropy alloys | 10.1103/physrevmaterials.3.095005 | J | Li, Y; Guo, WL | PHYSICAL REVIEW MATERIALS | Article |  | SOLID-SOLUTION PHASE; MECHANICAL-PROPERTIES; MICROSTRUCTURE; THERMODYNAMICS; EXPLORATION; BEHAVIOR | AMER PHYSICAL SOC | SEP 20 | 2019 | Materials Science
658 | CoCrCuFeNiW | FCC | Machine learning and predicting phase formations in high entropy alloys | 10.1103/physrevmaterials.3.095005 | J | Li, Y; Guo, WL | PHYSICAL REVIEW MATERIALS | Article |  | SOLID-SOLUTION PHASE; MECHANICAL-PROPERTIES; MICROSTRUCTURE; THERMODYNAMICS; EXPLORATION; BEHAVIOR | AMER PHYSICAL SOC | SEP 20 | 2019 | Materials Science
659 | CoCrCuFeV | FCC | Machine learning and predicting phase formations in high entropy alloys | 10.1103/physrevmaterials.3.095005 | J | Li, Y; Guo, WL | PHYSICAL REVIEW MATERIALS | Article |  | SOLID-SOLUTION PHASE; MECHANICAL-PROPERTIES; MICROSTRUCTURE; THERMODYNAMICS; EXPLORATION; BEHAVIOR | AMER PHYSICAL SOC | SEP 20 | 2019 | Materials Science
660 | CoCrCuFeVW | FCC | Machine learning and predicting phase formations in high entropy alloys | 10.1103/physrevmaterials.3.095005 | J | Li, Y; Guo, WL | PHYSICAL REVIEW MATERIALS | Article |  | SOLID-SOLUTION PHASE; MECHANICAL-PROPERTIES; MICROSTRUCTURE; THERMODYNAMICS; EXPLORATION; BEHAVIOR | AMER PHYSICAL SOC | SEP 20 | 2019 | Materials Science
661 | CoCrCuMnMoNi | FCC | Machine learning and predicting phase formations in high entropy alloys | 10.1103/physrevmaterials.3.095005 | J | Li, Y; Guo, WL | PHYSICAL REVIEW MATERIALS | Article |  | SOLID-SOLUTION PHASE; MECHANICAL-PROPERTIES; MICROSTRUCTURE; THERMODYNAMICS; EXPLORATION; BEHAVIOR | AMER PHYSICAL SOC | SEP 20 | 2019 | Materials Science
662 | CoCrCuMnMoNiV | FCC | Machine learning and predicting phase formations in high entropy alloys | 10.1103/physrevmaterials.3.095005 | J | Li, Y; Guo, WL | PHYSICAL REVIEW MATERIALS | Article |  | SOLID-SOLUTION PHASE; MECHANICAL-PROPERTIES; MICROSTRUCTURE; THERMODYNAMICS; EXPLORATION; BEHAVIOR | AMER PHYSICAL SOC | SEP 20 | 2019 | Materials Science
663 | CoCrCuMnMoNiW | FCC | Machine learning and predicting phase formations in high entropy alloys | 10.1103/physrevmaterials.3.095005 | J | Li, Y; Guo, WL | PHYSICAL REVIEW MATERIALS | Article |  | SOLID-SOLUTION PHASE; MECHANICAL-PROPERTIES; MICROSTRUCTURE; THERMODYNAMICS; EXPLORATION; BEHAVIOR | AMER PHYSICAL SOC | SEP 20 | 2019 | Materials Science
664 | CoCrCuMnNbNiTa | FCC | Machine learning and predicting phase formations in high entropy alloys | 10.1103/physrevmaterials.3.095005 | J | Li, Y; Guo, WL | PHYSICAL REVIEW MATERIALS | Article |  | SOLID-SOLUTION PHASE; MECHANICAL-PROPERTIES; MICROSTRUCTURE; THERMODYNAMICS; EXPLORATION; BEHAVIOR | AMER PHYSICAL SOC | SEP 20 | 2019 | Materials Science
665 | CoCrCuMnNi | FCC | Machine learning and predicting phase formations in high entropy alloys | 10.1103/physrevmaterials.3.095005 | J | Li, Y; Guo, WL | PHYSICAL REVIEW MATERIALS | Article |  | SOLID-SOLUTION PHASE; MECHANICAL-PROPERTIES; MICROSTRUCTURE; THERMODYNAMICS; EXPLORATION; BEHAVIOR | AMER PHYSICAL SOC | SEP 20 | 2019 | Materials Science
666 | CoCrCuMnNiTaTi | FCC | Machine learning and predicting phase formations in high entropy alloys | 10.1103/physrevmaterials.3.095005 | J | Li, Y; Guo, WL | PHYSICAL REVIEW MATERIALS | Article |  | SOLID-SOLUTION PHASE; MECHANICAL-PROPERTIES; MICROSTRUCTURE; THERMODYNAMICS; EXPLORATION; BEHAVIOR | AMER PHYSICAL SOC | SEP 20 | 2019 | Materials Science
667 | CoCrCuMnNiV | FCC | Machine learning and predicting phase formations in high entropy alloys | 10.1103/physrevmaterials.3.095005 | J | Li, Y; Guo, WL | PHYSICAL REVIEW MATERIALS | Article |  | SOLID-SOLUTION PHASE; MECHANICAL-PROPERTIES; MICROSTRUCTURE; THERMODYNAMICS; EXPLORATION; BEHAVIOR | AMER PHYSICAL SOC | SEP 20 | 2019 | Materials Science
668 | CoCrCuMnNiVW | FCC | Machine learning and predicting phase formations in high entropy alloys | 10.1103/physrevmaterials.3.095005 | J | Li, Y; Guo, WL | PHYSICAL REVIEW MATERIALS | Article |  | SOLID-SOLUTION PHASE; MECHANICAL-PROPERTIES; MICROSTRUCTURE; THERMODYNAMICS; EXPLORATION; BEHAVIOR | AMER PHYSICAL SOC | SEP 20 | 2019 | Materials Science
669 | CoCrCuMnNiW | FCC | Machine learning and predicting phase formations in high entropy alloys | 10.1103/physrevmaterials.3.095005 | J | Li, Y; Guo, WL | PHYSICAL REVIEW MATERIALS | Article |  | SOLID-SOLUTION PHASE; MECHANICAL-PROPERTIES; MICROSTRUCTURE; THERMODYNAMICS; EXPLORATION; BEHAVIOR | AMER PHYSICAL SOC | SEP 20 | 2019 | Materials Science
670 | CoCrCuMoNbNiTi | FCC | Machine learning and predicting phase formations in high entropy alloys | 10.1103/physrevmaterials.3.095005 | J | Li, Y; Guo, WL | PHYSICAL REVIEW MATERIALS | Article |  | SOLID-SOLUTION PHASE; MECHANICAL-PROPERTIES; MICROSTRUCTURE; THERMODYNAMICS; EXPLORATION; BEHAVIOR | AMER PHYSICAL SOC | SEP 20 | 2019 | Materials Science
671 | CoCrCuMoNiTaTi | FCC | Machine learning and predicting phase formations in high entropy alloys | 10.1103/physrevmaterials.3.095005 | J | Li, Y; Guo, WL | PHYSICAL REVIEW MATERIALS | Article |  | SOLID-SOLUTION PHASE; MECHANICAL-PROPERTIES; MICROSTRUCTURE; THERMODYNAMICS; EXPLORATION; BEHAVIOR | AMER PHYSICAL SOC | SEP 20 | 2019 | Materials Science
672 | CoCrCuMoNiV | FCC | Machine learning and predicting phase formations in high entropy alloys | 10.1103/physrevmaterials.3.095005 | J | Li, Y; Guo, WL | PHYSICAL REVIEW MATERIALS | Article |  | SOLID-SOLUTION PHASE; MECHANICAL-PROPERTIES; MICROSTRUCTURE; THERMODYNAMICS; EXPLORATION; BEHAVIOR | AMER PHYSICAL SOC | SEP 20 | 2019 | Materials Science
673 | CoCrCuMoNiVW | FCC | Machine learning and predicting phase formations in high entropy alloys | 10.1103/physrevmaterials.3.095005 | J | Li, Y; Guo, WL | PHYSICAL REVIEW MATERIALS | Article |  | SOLID-SOLUTION PHASE; MECHANICAL-PROPERTIES; MICROSTRUCTURE; THERMODYNAMICS; EXPLORATION; BEHAVIOR | AMER PHYSICAL SOC | SEP 20 | 2019 | Materials Science
674 | CoCrCuNbNiTa | FCC | Machine learning and predicting phase formations in high entropy alloys | 10.1103/physrevmaterials.3.095005 | J | Li, Y; Guo, WL | PHYSICAL REVIEW MATERIALS | Article |  | SOLID-SOLUTION PHASE; MECHANICAL-PROPERTIES; MICROSTRUCTURE; THERMODYNAMICS; EXPLORATION; BEHAVIOR | AMER PHYSICAL SOC | SEP 20 | 2019 | Materials Science
675 | CoCrCuNbNiTaV | FCC | Machine learning and predicting phase formations in high entropy alloys | 10.1103/physrevmaterials.3.095005 | J | Li, Y; Guo, WL | PHYSICAL REVIEW MATERIALS | Article |  | SOLID-SOLUTION PHASE; MECHANICAL-PROPERTIES; MICROSTRUCTURE; THERMODYNAMICS; EXPLORATION; BEHAVIOR | AMER PHYSICAL SOC | SEP 20 | 2019 | Materials Science
676 | CoCrCuNbNiTi | FCC | Machine learning and predicting phase formations in high entropy alloys | 10.1103/physrevmaterials.3.095005 | J | Li, Y; Guo, WL | PHYSICAL REVIEW MATERIALS | Article |  | SOLID-SOLUTION PHASE; MECHANICAL-PROPERTIES; MICROSTRUCTURE; THERMODYNAMICS; EXPLORATION; BEHAVIOR | AMER PHYSICAL SOC | SEP 20 | 2019 | Materials Science
677 | CoCrCuNbNiTiW | FCC | Machine learning and predicting phase formations in high entropy alloys | 10.1103/physrevmaterials.3.095005 | J | Li, Y; Guo, WL | PHYSICAL REVIEW MATERIALS | Article |  | SOLID-SOLUTION PHASE; MECHANICAL-PROPERTIES; MICROSTRUCTURE; THERMODYNAMICS; EXPLORATION; BEHAVIOR | AMER PHYSICAL SOC | SEP 20 | 2019 | Materials Science
678 | CoCrCuNiTaTi | FCC | Machine learning and predicting phase formations in high entropy alloys | 10.1103/physrevmaterials.3.095005 | J | Li, Y; Guo, WL | PHYSICAL REVIEW MATERIALS | Article |  | SOLID-SOLUTION PHASE; MECHANICAL-PROPERTIES; MICROSTRUCTURE; THERMODYNAMICS; EXPLORATION; BEHAVIOR | AMER PHYSICAL SOC | SEP 20 | 2019 | Materials Science
679 | CoCrCuNiTaTiV | FCC | Machine learning and predicting phase formations in high entropy alloys | 10.1103/physrevmaterials.3.095005 | J | Li, Y; Guo, WL | PHYSICAL REVIEW MATERIALS | Article |  | SOLID-SOLUTION PHASE; MECHANICAL-PROPERTIES; MICROSTRUCTURE; THERMODYNAMICS; EXPLORATION; BEHAVIOR | AMER PHYSICAL SOC | SEP 20 | 2019 | Materials Science
680 | CoCrCuNiTi | FCC | Machine learning and predicting phase formations in high entropy alloys | 10.1103/physrevmaterials.3.095005 | J | Li, Y; Guo, WL | PHYSICAL REVIEW MATERIALS | Article |  | SOLID-SOLUTION PHASE; MECHANICAL-PROPERTIES; MICROSTRUCTURE; THERMODYNAMICS; EXPLORATION; BEHAVIOR | AMER PHYSICAL SOC | SEP 20 | 2019 | Materials Science
681 | CoCrCuNiV | FCC | Machine learning and predicting phase formations in high entropy alloys | 10.1103/physrevmaterials.3.095005 | J | Li, Y; Guo, WL | PHYSICAL REVIEW MATERIALS | Article |  | SOLID-SOLUTION PHASE; MECHANICAL-PROPERTIES; MICROSTRUCTURE; THERMODYNAMICS; EXPLORATION; BEHAVIOR | AMER PHYSICAL SOC | SEP 20 | 2019 | Materials Science
682 | Co0.25Cr0.25FeMn | FCC | Design of a twinning-induced plasticity high entropy alloy | 10.1016/j.actamat.2015.04.014 | J | Deng, Y; Tasan, CC; Pradeep, KG; Springer, H; Kostka, A; Raabe, D | ACTA MATERIALIA | Article | High entropy alloy; ECCI; EBSD; Lean; Twinning | ATOM-PROBE TOMOGRAPHY; PHASE-STABILITY; MECHANICAL-PROPERTIES; HIGH-STRENGTH; MULTICOMPONENT; SEGREGATION; DEFORMATION; BEHAVIOR; AUSTENITE; EVOLUTION | PERGAMON-ELSEVIER SCIENCE LTD | AUG 1 | 2015 | Materials Science; Metallurgy & Metallurgical Engineering
683 | CoCrFeMnMoNbNi | FCC | Machine learning and predicting phase formations in high entropy alloys | 10.1103/physrevmaterials.3.095005 | J | Li, Y; Guo, WL | PHYSICAL REVIEW MATERIALS | Article |  | SOLID-SOLUTION PHASE; MECHANICAL-PROPERTIES; MICROSTRUCTURE; THERMODYNAMICS; EXPLORATION; BEHAVIOR | AMER PHYSICAL SOC | SEP 20 | 2019 | Materials Science
684 | CoCrFeMnMoNbTa | FCC | Machine learning and predicting phase formations in high entropy alloys | 10.1103/physrevmaterials.3.095005 | J | Li, Y; Guo, WL | PHYSICAL REVIEW MATERIALS | Article |  | SOLID-SOLUTION PHASE; MECHANICAL-PROPERTIES; MICROSTRUCTURE; THERMODYNAMICS; EXPLORATION; BEHAVIOR | AMER PHYSICAL SOC | SEP 20 | 2019 | Materials Science
685 | CoCrFeMnMoNiTa | FCC | Machine learning and predicting phase formations in high entropy alloys | 10.1103/physrevmaterials.3.095005 | J | Li, Y; Guo, WL | PHYSICAL REVIEW MATERIALS | Article |  | SOLID-SOLUTION PHASE; MECHANICAL-PROPERTIES; MICROSTRUCTURE; THERMODYNAMICS; EXPLORATION; BEHAVIOR | AMER PHYSICAL SOC | SEP 20 | 2019 | Materials Science
686 | CoCrFeMnMoNiTi | FCC | Machine learning and predicting phase formations in high entropy alloys | 10.1103/physrevmaterials.3.095005 | J | Li, Y; Guo, WL | PHYSICAL REVIEW MATERIALS | Article |  | SOLID-SOLUTION PHASE; MECHANICAL-PROPERTIES; MICROSTRUCTURE; THERMODYNAMICS; EXPLORATION; BEHAVIOR | AMER PHYSICAL SOC | SEP 20 | 2019 | Materials Science
687 | CoCrFeMnNbNi | FCC | Microstructural development in equiatomic multicomponent alloys | 10.1016/j.msea.2003.10.257 | J | Cantor, B; Chang, ITH; Knight, P; Vincent, AJB | MATERIALS SCIENCE AND ENGINEERING A-STRUCTURAL MATERIALS PROPERTIES MICROSTRUCTURE AND PROCESSING | Article; Proceedings Paper | multicomponent alloys; equiatomic; casting |  | ELSEVIER SCIENCE SA | JUL 15 | 2004 | Science & Technology - Other Topics; Materials Science; Metallurgy & Metallurgical Engineering
688 | CoCrFeMnNbNiV | FCC | Machine learning and predicting phase formations in high entropy alloys | 10.1103/physrevmaterials.3.095005 | J | Li, Y; Guo, WL | PHYSICAL REVIEW MATERIALS | Article |  | SOLID-SOLUTION PHASE; MECHANICAL-PROPERTIES; MICROSTRUCTURE; THERMODYNAMICS; EXPLORATION; BEHAVIOR | AMER PHYSICAL SOC | SEP 20 | 2019 | Materials Science
689 | CoCrFeMnNbNiW | FCC | Machine learning and predicting phase formations in high entropy alloys | 10.1103/physrevmaterials.3.095005 | J | Li, Y; Guo, WL | PHYSICAL REVIEW MATERIALS | Article |  | SOLID-SOLUTION PHASE; MECHANICAL-PROPERTIES; MICROSTRUCTURE; THERMODYNAMICS; EXPLORATION; BEHAVIOR | AMER PHYSICAL SOC | SEP 20 | 2019 | Materials Science
690 | CoCrFeMnNbTa | FCC | Machine learning and predicting phase formations in high entropy alloys | 10.1103/physrevmaterials.3.095005 | J | Li, Y; Guo, WL | PHYSICAL REVIEW MATERIALS | Article |  | SOLID-SOLUTION PHASE; MECHANICAL-PROPERTIES; MICROSTRUCTURE; THERMODYNAMICS; EXPLORATION; BEHAVIOR | AMER PHYSICAL SOC | SEP 20 | 2019 | Materials Science
691 | Co0.5CrFeMn1.5Ni | FCC + BCC | Machine learning and predicting phase formations in high entropy alloys | 10.1103/physrevmaterials.3.095005 | J | Li, Y; Guo, WL | PHYSICAL REVIEW MATERIALS | Article |  | SOLID-SOLUTION PHASE; MECHANICAL-PROPERTIES; MICROSTRUCTURE; THERMODYNAMICS; EXPLORATION; BEHAVIOR | AMER PHYSICAL SOC | SEP 20 | 2019 | Materials Science
692 | Co1.5Cr0.5FeMn0.5Ni | FCC | Machine learning and predicting phase formations in high entropy alloys | 10.1103/physrevmaterials.3.095005 | J | Li, Y; Guo, WL | PHYSICAL REVIEW MATERIALS | Article |  | SOLID-SOLUTION PHASE; MECHANICAL-PROPERTIES; MICROSTRUCTURE; THERMODYNAMICS; EXPLORATION; BEHAVIOR | AMER PHYSICAL SOC | SEP 20 | 2019 | Materials Science
693 | CoCr0.4Fe8Mn5.4Ni5.2 | FCC | Machine learning and predicting phase formations in high entropy alloys | 10.1103/physrevmaterials.3.095005 | J | Li, Y; Guo, WL | PHYSICAL REVIEW MATERIALS | Article |  | SOLID-SOLUTION PHASE; MECHANICAL-PROPERTIES; MICROSTRUCTURE; THERMODYNAMICS; EXPLORATION; BEHAVIOR | AMER PHYSICAL SOC | SEP 20 | 2019 | Materials Science
694 | CoCr0.75FeMn0.75Ni | FCC | Machine learning and predicting phase formations in high entropy alloys | 10.1103/physrevmaterials.3.095005 | J | Li, Y; Guo, WL | PHYSICAL REVIEW MATERIALS | Article |  | SOLID-SOLUTION PHASE; MECHANICAL-PROPERTIES; MICROSTRUCTURE; THERMODYNAMICS; EXPLORATION; BEHAVIOR | AMER PHYSICAL SOC | SEP 20 | 2019 | Materials Science
695 | CoCr1.25FeMn0.25Ni | FCC | Machine learning and predicting phase formations in high entropy alloys | 10.1103/physrevmaterials.3.095005 | J | Li, Y; Guo, WL | PHYSICAL REVIEW MATERIALS | Article |  | SOLID-SOLUTION PHASE; MECHANICAL-PROPERTIES; MICROSTRUCTURE; THERMODYNAMICS; EXPLORATION; BEHAVIOR | AMER PHYSICAL SOC | SEP 20 | 2019 | Materials Science
696 | CoCrFe0.5Mn0.5Ni1.5 | FCC | Machine learning and predicting phase formations in high entropy alloys | 10.1103/physrevmaterials.3.095005 | J | Li, Y; Guo, WL | PHYSICAL REVIEW MATERIALS | Article |  | SOLID-SOLUTION PHASE; MECHANICAL-PROPERTIES; MICROSTRUCTURE; THERMODYNAMICS; EXPLORATION; BEHAVIOR | AMER PHYSICAL SOC | SEP 20 | 2019 | Materials Science
697 | CoCrFeMnNi | FCC | Effect of V content on microstructure and mechanical properties of the CoCrFeMnNiVx?high entropy alloys | 10.1016/j.jallcom.2014.12.157 | J | Stepanov, ND; Shaysultanov, DG; Salishchev, GA; Tikhonovsky, MA; Oleynik, EE; Tortika, AS; Senkov, ON | JOURNAL OF ALLOYS AND COMPOUNDS | Article | Metals and alloys; Crystal structure; Phase transitions; Scanning electron microscopy (SEM); Transmission electron microscopy (TEM) | SIGMA-PHASE FORMATION; SOLID-SOLUTION PHASE; TENSILE PROPERTIES; VANADIUM ADDITION; AL ADDITION; CR; STABILITY; BEHAVIOR; DESIGN; MN | ELSEVIER SCIENCE SA | APR 15 | 2015 | Chemistry; Materials Science; Metallurgy & Metallurgical Engineering
698 | CoCrFeMnNiTa | FCC | Machine learning and predicting phase formations in high entropy alloys | 10.1103/physrevmaterials.3.095005 | J | Li, Y; Guo, WL | PHYSICAL REVIEW MATERIALS | Article |  | SOLID-SOLUTION PHASE; MECHANICAL-PROPERTIES; MICROSTRUCTURE; THERMODYNAMICS; EXPLORATION; BEHAVIOR | AMER PHYSICAL SOC | SEP 20 | 2019 | Materials Science
699 | CoCrFeMnNiTaV | FCC | Machine learning and predicting phase formations in high entropy alloys | 10.1103/physrevmaterials.3.095005 | J | Li, Y; Guo, WL | PHYSICAL REVIEW MATERIALS | Article |  | SOLID-SOLUTION PHASE; MECHANICAL-PROPERTIES; MICROSTRUCTURE; THERMODYNAMICS; EXPLORATION; BEHAVIOR | AMER PHYSICAL SOC | SEP 20 | 2019 | Materials Science
700 | CoCrFeMnNiTi | FCC + BCC | Microstructural development in equiatomic multicomponent alloys | 10.1016/j.msea.2003.10.257 | J | Cantor, B; Chang, ITH; Knight, P; Vincent, AJB | MATERIALS SCIENCE AND ENGINEERING A-STRUCTURAL MATERIALS PROPERTIES MICROSTRUCTURE AND PROCESSING | Article; Proceedings Paper | multicomponent alloys; equiatomic; casting |  | ELSEVIER SCIENCE SA | JUL 15 | 2004 | Science & Technology - Other Topics; Materials Science; Metallurgy & Metallurgical Engineering
701 | CoCrFeMnNiTiW | FCC | Machine learning and predicting phase formations in high entropy alloys | 10.1103/physrevmaterials.3.095005 | J | Li, Y; Guo, WL | PHYSICAL REVIEW MATERIALS | Article |  | SOLID-SOLUTION PHASE; MECHANICAL-PROPERTIES; MICROSTRUCTURE; THERMODYNAMICS; EXPLORATION; BEHAVIOR | AMER PHYSICAL SOC | SEP 20 | 2019 | Materials Science
702 | CoCrFeMnNiV1.0 | FCC + BCC | Effect of V content on microstructure and mechanical properties of the CoCrFeMnNiVx?high entropy alloys | 10.1016/j.jallcom.2014.12.157 | J | Stepanov, ND; Shaysultanov, DG; Salishchev, GA; Tikhonovsky, MA; Oleynik, EE; Tortika, AS; Senkov, ON | JOURNAL OF ALLOYS AND COMPOUNDS | Article | Metals and alloys; Crystal structure; Phase transitions; Scanning electron microscopy (SEM); Transmission electron microscopy (TEM) | SIGMA-PHASE FORMATION; SOLID-SOLUTION PHASE; TENSILE PROPERTIES; VANADIUM ADDITION; AL ADDITION; CR; STABILITY; BEHAVIOR; DESIGN; MN | ELSEVIER SCIENCE SA | APR 15 | 2015 | Chemistry; Materials Science; Metallurgy & Metallurgical Engineering
703 | CoCrFeMnNiV0.25 | FCC | Effect of V content on microstructure and mechanical properties of the CoCrFeMnNiVx?high entropy alloys | 10.1016/j.jallcom.2014.12.157 | J | Stepanov, ND; Shaysultanov, DG; Salishchev, GA; Tikhonovsky, MA; Oleynik, EE; Tortika, AS; Senkov, ON | JOURNAL OF ALLOYS AND COMPOUNDS | Article | Metals and alloys; Crystal structure; Phase transitions; Scanning electron microscopy (SEM); Transmission electron microscopy (TEM) | SIGMA-PHASE FORMATION; SOLID-SOLUTION PHASE; TENSILE PROPERTIES; VANADIUM ADDITION; AL ADDITION; CR; STABILITY; BEHAVIOR; DESIGN; MN | ELSEVIER SCIENCE SA | APR 15 | 2015 | Chemistry; Materials Science; Metallurgy & Metallurgical Engineering
704 | CoCrFeMnNiV0.5 | FCC + BCC | Effect of V content on microstructure and mechanical properties of the CoCrFeMnNiVx?high entropy alloys | 10.1016/j.jallcom.2014.12.157 | J | Stepanov, ND; Shaysultanov, DG; Salishchev, GA; Tikhonovsky, MA; Oleynik, EE; Tortika, AS; Senkov, ON | JOURNAL OF ALLOYS AND COMPOUNDS | Article | Metals and alloys; Crystal structure; Phase transitions; Scanning electron microscopy (SEM); Transmission electron microscopy (TEM) | SIGMA-PHASE FORMATION; SOLID-SOLUTION PHASE; TENSILE PROPERTIES; VANADIUM ADDITION; AL ADDITION; CR; STABILITY; BEHAVIOR; DESIGN; MN | ELSEVIER SCIENCE SA | APR 15 | 2015 | Chemistry; Materials Science; Metallurgy & Metallurgical Engineering
705 | CoCrFeMnNiV0.75 | FCC + BCC | Effect of V content on microstructure and mechanical properties of the CoCrFeMnNiVx?high entropy alloys | 10.1016/j.jallcom.2014.12.157 | J | Stepanov, ND; Shaysultanov, DG; Salishchev, GA; Tikhonovsky, MA; Oleynik, EE; Tortika, AS; Senkov, ON | JOURNAL OF ALLOYS AND COMPOUNDS | Article | Metals and alloys; Crystal structure; Phase transitions; Scanning electron microscopy (SEM); Transmission electron microscopy (TEM) | SIGMA-PHASE FORMATION; SOLID-SOLUTION PHASE; TENSILE PROPERTIES; VANADIUM ADDITION; AL ADDITION; CR; STABILITY; BEHAVIOR; DESIGN; MN | ELSEVIER SCIENCE SA | APR 15 | 2015 | Chemistry; Materials Science; Metallurgy & Metallurgical Engineering
706 | CoCrFeMnNiVW | FCC | Machine learning and predicting phase formations in high entropy alloys | 10.1103/physrevmaterials.3.095005 | J | Li, Y; Guo, WL | PHYSICAL REVIEW MATERIALS | Article |  | SOLID-SOLUTION PHASE; MECHANICAL-PROPERTIES; MICROSTRUCTURE; THERMODYNAMICS; EXPLORATION; BEHAVIOR | AMER PHYSICAL SOC | SEP 20 | 2019 | Materials Science
707 | CoCrFeMoNbNi | FCC | Machine learning and predicting phase formations in high entropy alloys | 10.1103/physrevmaterials.3.095005 | J | Li, Y; Guo, WL | PHYSICAL REVIEW MATERIALS | Article |  | SOLID-SOLUTION PHASE; MECHANICAL-PROPERTIES; MICROSTRUCTURE; THERMODYNAMICS; EXPLORATION; BEHAVIOR | AMER PHYSICAL SOC | SEP 20 | 2019 | Materials Science
708 | CoCrFeMoNbNiTa | FCC | Machine learning and predicting phase formations in high entropy alloys | 10.1103/physrevmaterials.3.095005 | J | Li, Y; Guo, WL | PHYSICAL REVIEW MATERIALS | Article |  | SOLID-SOLUTION PHASE; MECHANICAL-PROPERTIES; MICROSTRUCTURE; THERMODYNAMICS; EXPLORATION; BEHAVIOR | AMER PHYSICAL SOC | SEP 20 | 2019 | Materials Science
709 | CoCrFeMoNbNiV | FCC | Machine learning and predicting phase formations in high entropy alloys | 10.1103/physrevmaterials.3.095005 | J | Li, Y; Guo, WL | PHYSICAL REVIEW MATERIALS | Article |  | SOLID-SOLUTION PHASE; MECHANICAL-PROPERTIES; MICROSTRUCTURE; THERMODYNAMICS; EXPLORATION; BEHAVIOR | AMER PHYSICAL SOC | SEP 20 | 2019 | Materials Science
710 | CoCrFeMoNbNiW | FCC | Machine learning and predicting phase formations in high entropy alloys | 10.1103/physrevmaterials.3.095005 | J | Li, Y; Guo, WL | PHYSICAL REVIEW MATERIALS | Article |  | SOLID-SOLUTION PHASE; MECHANICAL-PROPERTIES; MICROSTRUCTURE; THERMODYNAMICS; EXPLORATION; BEHAVIOR | AMER PHYSICAL SOC | SEP 20 | 2019 | Materials Science
711 | CoCrFeMo0.3Ni | FCC | Microstructure and mechanical properties of multiprincipal component CoCrFeNiMox?alloys | 10.1016/j.matchar.2012.05.005 | J | Shun, TT; Chang, LY; Shiu, MH | MATERIALS CHARACTERIZATION | Article | High-entropy alloy; Microstructure; Hardness; Compressive strength; Fracture strain | HIGH-ENTROPY ALLOY; WEAR-RESISTANCE; TEMPERATURE; SYSTEM | ELSEVIER SCIENCE INC | AUG | 2012 | Materials Science; Metallurgy & Metallurgical Engineering
712 | CoCrFeMo0.5Ni | FCC + BCC | Microstructure and mechanical properties of multiprincipal component CoCrFeNiMox?alloys | 10.1016/j.matchar.2012.05.005 | J | Shun, TT; Chang, LY; Shiu, MH | MATERIALS CHARACTERIZATION | Article | High-entropy alloy; Microstructure; Hardness; Compressive strength; Fracture strain | HIGH-ENTROPY ALLOY; WEAR-RESISTANCE; TEMPERATURE; SYSTEM | ELSEVIER SCIENCE INC | AUG | 2012 | Materials Science; Metallurgy & Metallurgical Engineering
713 | CoCrFeMo0.85Ni | FCC + BCC | Microstructure and mechanical properties of multiprincipal component CoCrFeNiMox?alloys | 10.1016/j.matchar.2012.05.005 | J | Shun, TT; Chang, LY; Shiu, MH | MATERIALS CHARACTERIZATION | Article | High-entropy alloy; Microstructure; Hardness; Compressive strength; Fracture strain | HIGH-ENTROPY ALLOY; WEAR-RESISTANCE; TEMPERATURE; SYSTEM | ELSEVIER SCIENCE INC | AUG | 2012 | Materials Science; Metallurgy & Metallurgical Engineering
714 | CoCrFeMoNiTa | FCC | Machine learning and predicting phase formations in high entropy alloys | 10.1103/physrevmaterials.3.095005 | J | Li, Y; Guo, WL | PHYSICAL REVIEW MATERIALS | Article |  | SOLID-SOLUTION PHASE; MECHANICAL-PROPERTIES; MICROSTRUCTURE; THERMODYNAMICS; EXPLORATION; BEHAVIOR | AMER PHYSICAL SOC | SEP 20 | 2019 | Materials Science
715 | CoCrFeMoNiTaV | FCC | Machine learning and predicting phase formations in high entropy alloys | 10.1103/physrevmaterials.3.095005 | J | Li, Y; Guo, WL | PHYSICAL REVIEW MATERIALS | Article |  | SOLID-SOLUTION PHASE; MECHANICAL-PROPERTIES; MICROSTRUCTURE; THERMODYNAMICS; EXPLORATION; BEHAVIOR | AMER PHYSICAL SOC | SEP 20 | 2019 | Materials Science
716 | Co1.5CrFeMo0.1Ni1.5Ti0.5 | FCC | The effect of molybdenum on the corrosion behaviour of the high-entropy alloys Co1.5CrFeNi1.5Ti0.5Mox in aqueous environments | 10.1016/j.corsci.2010.04.004 | J | Chou, YL; Yeh, JW; Shih, HC | CORROSION SCIENCE | Article | Alloy; Polarisation; SEM; Pitting corrosion | AUSTENITIC STAINLESS-STEELS; SIGMA-PHASE PRECIPITATION; BULK AMORPHOUS-ALLOYS; GLASS-FORMING ABILITY; P-C ALLOYS; ELECTROCHEMICAL-BEHAVIOR; POTENTIODYNAMIC POLARIZATION; ANODIC-POLARIZATION; THERMAL-STABILITY; METALLIC GLASSES | PERGAMON-ELSEVIER SCIENCE LTD | AUG | 2010 | Materials Science; Metallurgy & Metallurgical Engineering
717 | Co1.5CrFeMo0.5Ni1.5Ti0.5 | FCC + BCC | The effect of molybdenum on the corrosion behaviour of the high-entropy alloys Co1.5CrFeNi1.5Ti0.5Mox in aqueous environments | 10.1016/j.corsci.2010.04.004 | J | Chou, YL; Yeh, JW; Shih, HC | CORROSION SCIENCE | Article | Alloy; Polarisation; SEM; Pitting corrosion | AUSTENITIC STAINLESS-STEELS; SIGMA-PHASE PRECIPITATION; BULK AMORPHOUS-ALLOYS; GLASS-FORMING ABILITY; P-C ALLOYS; ELECTROCHEMICAL-BEHAVIOR; POTENTIODYNAMIC POLARIZATION; ANODIC-POLARIZATION; THERMAL-STABILITY; METALLIC GLASSES | PERGAMON-ELSEVIER SCIENCE LTD | AUG | 2010 | Materials Science; Metallurgy & Metallurgical Engineering
718 | Co1.5CrFeMo0.8Ni1.5Ti0.5 | FCC + BCC | The effect of molybdenum on the corrosion behaviour of the high-entropy alloys Co1.5CrFeNi1.5Ti0.5Mox in aqueous environments | 10.1016/j.corsci.2010.04.004 | J | Chou, YL; Yeh, JW; Shih, HC | CORROSION SCIENCE | Article | Alloy; Polarisation; SEM; Pitting corrosion | AUSTENITIC STAINLESS-STEELS; SIGMA-PHASE PRECIPITATION; BULK AMORPHOUS-ALLOYS; GLASS-FORMING ABILITY; P-C ALLOYS; ELECTROCHEMICAL-BEHAVIOR; POTENTIODYNAMIC POLARIZATION; ANODIC-POLARIZATION; THERMAL-STABILITY; METALLIC GLASSES | PERGAMON-ELSEVIER SCIENCE LTD | AUG | 2010 | Materials Science; Metallurgy & Metallurgical Engineering
719 | CoCrFeMoNiTi | FCC | Machine learning and predicting phase formations in high entropy alloys | 10.1103/physrevmaterials.3.095005 | J | Li, Y; Guo, WL | PHYSICAL REVIEW MATERIALS | Article |  | SOLID-SOLUTION PHASE; MECHANICAL-PROPERTIES; MICROSTRUCTURE; THERMODYNAMICS; EXPLORATION; BEHAVIOR | AMER PHYSICAL SOC | SEP 20 | 2019 | Materials Science
720 | CoCrFeMoNiTiW | FCC | Machine learning and predicting phase formations in high entropy alloys | 10.1103/physrevmaterials.3.095005 | J | Li, Y; Guo, WL | PHYSICAL REVIEW MATERIALS | Article |  | SOLID-SOLUTION PHASE; MECHANICAL-PROPERTIES; MICROSTRUCTURE; THERMODYNAMICS; EXPLORATION; BEHAVIOR | AMER PHYSICAL SOC | SEP 20 | 2019 | Materials Science
721 | CoCrFeMoNiV | FCC | Machine learning and predicting phase formations in high entropy alloys | 10.1103/physrevmaterials.3.095005 | J | Li, Y; Guo, WL | PHYSICAL REVIEW MATERIALS | Article |  | SOLID-SOLUTION PHASE; MECHANICAL-PROPERTIES; MICROSTRUCTURE; THERMODYNAMICS; EXPLORATION; BEHAVIOR | AMER PHYSICAL SOC | SEP 20 | 2019 | Materials Science
722 | CoCrFeMoTaTi | FCC | Machine learning and predicting phase formations in high entropy alloys | 10.1103/physrevmaterials.3.095005 | J | Li, Y; Guo, WL | PHYSICAL REVIEW MATERIALS | Article |  | SOLID-SOLUTION PHASE; MECHANICAL-PROPERTIES; MICROSTRUCTURE; THERMODYNAMICS; EXPLORATION; BEHAVIOR | AMER PHYSICAL SOC | SEP 20 | 2019 | Materials Science
723 | CoCrFeNb0.103Ni | FCC | Effects of Nb additions on the microstructure and mechanical property of CoCrFeNi high-entropy alloys | 10.1016/j.intermet.2015.01.004 | J | Liu, WH; He, JY; Huang, HL; Wang, H; Lu, ZP; Liu, CT | INTERMETALLICS | Article | High entropy alloys; Phase stability; Microstructure; Mechanical properties | SOLID-SOLUTION PHASE; WEAR BEHAVIOR; STABILITY; DIFFUSION; ELEMENTS; MN | ELSEVIER SCI LTD | MAY | 2015 | Chemistry; Materials Science; Metallurgy & Metallurgical Engineering
724 | CoCrFeNb0.155Ni | FCC | Effects of Nb additions on the microstructure and mechanical property of CoCrFeNi high-entropy alloys | 10.1016/j.intermet.2015.01.004 | J | Liu, WH; He, JY; Huang, HL; Wang, H; Lu, ZP; Liu, CT | INTERMETALLICS | Article | High entropy alloys; Phase stability; Microstructure; Mechanical properties | SOLID-SOLUTION PHASE; WEAR BEHAVIOR; STABILITY; DIFFUSION; ELEMENTS; MN | ELSEVIER SCI LTD | MAY | 2015 | Chemistry; Materials Science; Metallurgy & Metallurgical Engineering
725 | CoCrFeNb0.206Ni | FCC | Effects of Nb additions on the microstructure and mechanical property of CoCrFeNi high-entropy alloys | 10.1016/j.intermet.2015.01.004 | J | Liu, WH; He, JY; Huang, HL; Wang, H; Lu, ZP; Liu, CT | INTERMETALLICS | Article | High entropy alloys; Phase stability; Microstructure; Mechanical properties | SOLID-SOLUTION PHASE; WEAR BEHAVIOR; STABILITY; DIFFUSION; ELEMENTS; MN | ELSEVIER SCI LTD | MAY | 2015 | Chemistry; Materials Science; Metallurgy & Metallurgical Engineering
726 | CoCrFeNb0.309Ni | FCC | Effects of Nb additions on the microstructure and mechanical property of CoCrFeNi high-entropy alloys | 10.1016/j.intermet.2015.01.004 | J | Liu, WH; He, JY; Huang, HL; Wang, H; Lu, ZP; Liu, CT | INTERMETALLICS | Article | High entropy alloys; Phase stability; Microstructure; Mechanical properties | SOLID-SOLUTION PHASE; WEAR BEHAVIOR; STABILITY; DIFFUSION; ELEMENTS; MN | ELSEVIER SCI LTD | MAY | 2015 | Chemistry; Materials Science; Metallurgy & Metallurgical Engineering
727 | CoCrFeNb0.412Ni | FCC | Effects of Nb additions on the microstructure and mechanical property of CoCrFeNi high-entropy alloys | 10.1016/j.intermet.2015.01.004 | J | Liu, WH; He, JY; Huang, HL; Wang, H; Lu, ZP; Liu, CT | INTERMETALLICS | Article | High entropy alloys; Phase stability; Microstructure; Mechanical properties | SOLID-SOLUTION PHASE; WEAR BEHAVIOR; STABILITY; DIFFUSION; ELEMENTS; MN | ELSEVIER SCI LTD | MAY | 2015 | Chemistry; Materials Science; Metallurgy & Metallurgical Engineering
728 | CoCrFeNbNi | FCC | Effect of Niobium on Microstructure and Properties of the CoCrFeNbxNi High Entropy Alloys | 10.1016/j.msea.2021.140959 | J | Huang, SR; Wu, H; Zhu, HG; Xie, ZH | MATERIALS SCIENCE AND ENGINEERING A-STRUCTURAL MATERIALS PROPERTIES MICROSTRUCTURE AND PROCESSING | Article | CrMnFeCoNix high entropy alloy; Nb-doping; Microstructure; Mechanical properties; Strengthening mechanism | SOLID-SOLUTION; PHASE; STABILITY; POWDER | ELSEVIER SCIENCE SA | MAR 30 | 2021 | Science & Technology - Other Topics; Materials Science; Metallurgy & Metallurgical Engineering
729 | CoCrFeNbNiTa | FCC | Machine learning and predicting phase formations in high entropy alloys | 10.1103/physrevmaterials.3.095005 | J | Li, Y; Guo, WL | PHYSICAL REVIEW MATERIALS | Article |  | SOLID-SOLUTION PHASE; MECHANICAL-PROPERTIES; MICROSTRUCTURE; THERMODYNAMICS; EXPLORATION; BEHAVIOR | AMER PHYSICAL SOC | SEP 20 | 2019 | Materials Science
730 | CoCrFeNbNiTaW | FCC | Machine learning and predicting phase formations in high entropy alloys | 10.1103/physrevmaterials.3.095005 | J | Li, Y; Guo, WL | PHYSICAL REVIEW MATERIALS | Article |  | SOLID-SOLUTION PHASE; MECHANICAL-PROPERTIES; MICROSTRUCTURE; THERMODYNAMICS; EXPLORATION; BEHAVIOR | AMER PHYSICAL SOC | SEP 20 | 2019 | Materials Science
731 | CoCrFeNbNiV | FCC | Machine learning and predicting phase formations in high entropy alloys | 10.1103/physrevmaterials.3.095005 | J | Li, Y; Guo, WL | PHYSICAL REVIEW MATERIALS | Article |  | SOLID-SOLUTION PHASE; MECHANICAL-PROPERTIES; MICROSTRUCTURE; THERMODYNAMICS; EXPLORATION; BEHAVIOR | AMER PHYSICAL SOC | SEP 20 | 2019 | Materials Science
732 | CoCrFeNbNiVW | FCC | Machine learning and predicting phase formations in high entropy alloys | 10.1103/physrevmaterials.3.095005 | J | Li, Y; Guo, WL | PHYSICAL REVIEW MATERIALS | Article |  | SOLID-SOLUTION PHASE; MECHANICAL-PROPERTIES; MICROSTRUCTURE; THERMODYNAMICS; EXPLORATION; BEHAVIOR | AMER PHYSICAL SOC | SEP 20 | 2019 | Materials Science
733 | CoCrFeNbTaV | FCC | Machine learning and predicting phase formations in high entropy alloys | 10.1103/physrevmaterials.3.095005 | J | Li, Y; Guo, WL | PHYSICAL REVIEW MATERIALS | Article |  | SOLID-SOLUTION PHASE; MECHANICAL-PROPERTIES; MICROSTRUCTURE; THERMODYNAMICS; EXPLORATION; BEHAVIOR | AMER PHYSICAL SOC | SEP 20 | 2019 | Materials Science
734 | CoCr2FeNi | FCC + BCC | Machine learning and predicting phase formations in high entropy alloys | 10.1103/physrevmaterials.3.095005 | J | Li, Y; Guo, WL | PHYSICAL REVIEW MATERIALS | Article |  | SOLID-SOLUTION PHASE; MECHANICAL-PROPERTIES; MICROSTRUCTURE; THERMODYNAMICS; EXPLORATION; BEHAVIOR | AMER PHYSICAL SOC | SEP 20 | 2019 | Materials Science
735 | CoCrFeNi | FCC | Recovery, recrystallization, grain growth and phase stability of a family of FCC-structured multi-component equiatomic solid solution alloys | 10.1016/j.intermet.2013.10.024 | J | Wu, Z; Bei, H; Otto, F; Pharr, GM; George, EP | INTERMETALLICS | Article | Alloy design; Solid-solution hardening; Recrystallization and recovery; Microstructure; Diffraction | RESOLVED SHEAR-STRESS; STACKING-FAULT ENERGY; SECONDARY RECRYSTALLIZATION; MICROSTRUCTURAL DEVELOPMENT; ENTROPY; TEMPERATURE; SEPARATION; ALUMINUM | ELSEVIER SCI LTD | MAR | 2014 | Chemistry; Materials Science; Metallurgy & Metallurgical Engineering
736 | NiCoFeCrMo0.3 | FCC | Formation of ordered/disordered nanoparticles in FCC high entropy alloys | 10.1016/j.jallcom.2009.12.071 | J | Shun, TT; Hung, CH; Lee, CF | JOURNAL OF ALLOYS AND COMPOUNDS | Article | High entropy alloy; Enthalpy; Microstructure; Crystal structure; Transmission electron microscopy | COMPRESSIVE PROPERTIES; MICROSTRUCTURE; SYSTEM | ELSEVIER SCIENCE SA | MAR 18 | 2010 | Chemistry; Materials Science; Metallurgy & Metallurgical Engineering
737 | CoCrFeNiTaV | FCC | Machine learning and predicting phase formations in high entropy alloys | 10.1103/physrevmaterials.3.095005 | J | Li, Y; Guo, WL | PHYSICAL REVIEW MATERIALS | Article |  | SOLID-SOLUTION PHASE; MECHANICAL-PROPERTIES; MICROSTRUCTURE; THERMODYNAMICS; EXPLORATION; BEHAVIOR | AMER PHYSICAL SOC | SEP 20 | 2019 | Materials Science
738 | CoCrFeNiTaVW | FCC | Machine learning and predicting phase formations in high entropy alloys | 10.1103/physrevmaterials.3.095005 | J | Li, Y; Guo, WL | PHYSICAL REVIEW MATERIALS | Article |  | SOLID-SOLUTION PHASE; MECHANICAL-PROPERTIES; MICROSTRUCTURE; THERMODYNAMICS; EXPLORATION; BEHAVIOR | AMER PHYSICAL SOC | SEP 20 | 2019 | Materials Science
739 | Co1.5CrFeNi1.5Ti | FCC | Microstructure and wear behavior of AlxCo1.5CrFeNi1.5Tiy?high-entropy alloys | 10.1016/j.actamat.2011.06.041 | J | Chuang, MH; Tsai, MH; Wang, WR; Lin, SJ; Yeh, JW | ACTA MATERIALIA | Article | High-entropy alloys; Wear mechanism; Microstructure; Hardness; Oxidation | NI-BASE SUPERALLOYS; COMPRESSIVE PROPERTIES; PHASE PRECIPITATION; DELAMINATION THEORY; OXIDATIONAL WEAR; ETA-PHASE; RESISTANCE; MECHANISM; CO; SIMULATION | PERGAMON-ELSEVIER SCIENCE LTD | SEP | 2011 | Materials Science; Metallurgy & Metallurgical Engineering
740 | Co1.5CrFeNi1.5Ti0.5 | FCC | Microstructure and wear behavior of AlxCo1.5CrFeNi1.5Tiy?high-entropy alloys | 10.1016/j.actamat.2011.06.041 | J | Chuang, MH; Tsai, MH; Wang, WR; Lin, SJ; Yeh, JW | ACTA MATERIALIA | Article | High-entropy alloys; Wear mechanism; Microstructure; Hardness; Oxidation | NI-BASE SUPERALLOYS; COMPRESSIVE PROPERTIES; PHASE PRECIPITATION; DELAMINATION THEORY; OXIDATIONAL WEAR; ETA-PHASE; RESISTANCE; MECHANISM; CO; SIMULATION | PERGAMON-ELSEVIER SCIENCE LTD | SEP | 2011 | Materials Science; Metallurgy & Metallurgical Engineering
741 | CoCrFeNiTi | FCC | Microstructure and mechanical properties of CoCrFeNiTiAlx?high-entropy alloys
742 | CoCrFeNiTi0.3 | FCC + BCC | Microstructures and mechanical properties of multiprincipal component CoCrFeNiTix alloys | 10.1016/j.msea.2012.06.075 | J | Shun, TT; Chang, LY; Shiu, MH | MATERIALS SCIENCE AND ENGINEERING A-STRUCTURAL MATERIALS PROPERTIES MICROSTRUCTURE AND PROCESSING | Article | High-entropy alloy; Microstructure; Hardness; Compressive strength; Fracture strain | HIGH-ENTROPY ALLOYS; SYSTEM | ELSEVIER SCIENCE SA | OCT 30 | 2012 | Science & Technology - Other Topics; Materials Science; Metallurgy & Metallurgical Engineering
743 | CoCrFeNiTi0.5 | FCC + BCC | Annealing effects on the microstructure and properties of bulk high-entropy CoCrFeNiTi0.5?alloy casting ingot | 10.1016/j.intermet.2013.08.016 | J | Jiang, L; Lu, YP; Dong, Y; Wang, TM; Cao, ZQ; Li, TJ | INTERMETALLICS | Article | Alloy design; Thermal stability; Heat treatment; Microstructure | MECHANICAL-PROPERTIES; SOLID-SOLUTION; RESISTANCE; EVOLUTION; PHASE | ELSEVIER SCI LTD | JAN | 2014 | Chemistry; Materials Science; Metallurgy & Metallurgical Engineering
744 | CoCrFeNiTiVW | FCC | Machine learning and predicting phase formations in high entropy alloys | 10.1103/physrevmaterials.3.095005 | J | Li, Y; Guo, WL | PHYSICAL REVIEW MATERIALS | Article |  | SOLID-SOLUTION PHASE; MECHANICAL-PROPERTIES; MICROSTRUCTURE; THERMODYNAMICS; EXPLORATION; BEHAVIOR | AMER PHYSICAL SOC | SEP 20 | 2019 | Materials Science
745 | CoCrFeNiTiW | FCC | Machine learning and predicting phase formations in high entropy alloys | 10.1103/physrevmaterials.3.095005 | J | Li, Y; Guo, WL | PHYSICAL REVIEW MATERIALS | Article |  | SOLID-SOLUTION PHASE; MECHANICAL-PROPERTIES; MICROSTRUCTURE; THERMODYNAMICS; EXPLORATION; BEHAVIOR | AMER PHYSICAL SOC | SEP 20 | 2019 | Materials Science
746 | CoCrFeNiV | FCC | Microstructural Evolution from Dendrites to Core-Shell Equiaxed Grain Morphology for CoCrFeNiVx?High-Entropy Alloys in Metallic Casting Mold | 10.3390/met9111172 | J | Cao, LG; Zhu, L; Shi, HD; Wang, ZR; Yang, Y; Meng, Y; Zhang, LL; Cui, Y | METALS | Article | high-entropy alloy; solidification; microstructure; sluggish diffusion | MECHANICAL-PROPERTIES; SLUGGISH DIFFUSION; AL ADDITION; MULTICOMPONENT; HARDNESS; MN | MDPI | NOV | 2019 | Materials Science; Metallurgy & Metallurgical Engineering
747 | CoCrMnMoNbNi | FCC | Machine learning and predicting phase formations in high entropy alloys | 10.1103/physrevmaterials.3.095005 | J | Li, Y; Guo, WL | PHYSICAL REVIEW MATERIALS | Article |  | SOLID-SOLUTION PHASE; MECHANICAL-PROPERTIES; MICROSTRUCTURE; THERMODYNAMICS; EXPLORATION; BEHAVIOR | AMER PHYSICAL SOC | SEP 20 | 2019 | Materials Science
748 | CoCrMnMoNbNiTa | FCC | Machine learning and predicting phase formations in high entropy alloys | 10.1103/physrevmaterials.3.095005 | J | Li, Y; Guo, WL | PHYSICAL REVIEW MATERIALS | Article |  | SOLID-SOLUTION PHASE; MECHANICAL-PROPERTIES; MICROSTRUCTURE; THERMODYNAMICS; EXPLORATION; BEHAVIOR | AMER PHYSICAL SOC | SEP 20 | 2019 | Materials Science
749 | CoCrMnMoNbNiV | FCC | Machine learning and predicting phase formations in high entropy alloys | 10.1103/physrevmaterials.3.095005 | J | Li, Y; Guo, WL | PHYSICAL REVIEW MATERIALS | Article |  | SOLID-SOLUTION PHASE; MECHANICAL-PROPERTIES; MICROSTRUCTURE; THERMODYNAMICS; EXPLORATION; BEHAVIOR | AMER PHYSICAL SOC | SEP 20 | 2019 | Materials Science
750 | CoCrMnMoNiTa | FCC | Machine learning and predicting phase formations in high entropy alloys | 10.1103/physrevmaterials.3.095005 | J | Li, Y; Guo, WL | PHYSICAL REVIEW MATERIALS | Article |  | SOLID-SOLUTION PHASE; MECHANICAL-PROPERTIES; MICROSTRUCTURE; THERMODYNAMICS; EXPLORATION; BEHAVIOR | AMER PHYSICAL SOC | SEP 20 | 2019 | Materials Science
751 | CoCrMnMoNiTaV | FCC | Machine learning and predicting phase formations in high entropy alloys | 10.1103/physrevmaterials.3.095005 | J | Li, Y; Guo, WL | PHYSICAL REVIEW MATERIALS | Article |  | SOLID-SOLUTION PHASE; MECHANICAL-PROPERTIES; MICROSTRUCTURE; THERMODYNAMICS; EXPLORATION; BEHAVIOR | AMER PHYSICAL SOC | SEP 20 | 2019 | Materials Science
752 | CoCrMnMoNiTi | FCC | Machine learning and predicting phase formations in high entropy alloys | 10.1103/physrevmaterials.3.095005 | J | Li, Y; Guo, WL | PHYSICAL REVIEW MATERIALS | Article |  | SOLID-SOLUTION PHASE; MECHANICAL-PROPERTIES; MICROSTRUCTURE; THERMODYNAMICS; EXPLORATION; BEHAVIOR | AMER PHYSICAL SOC | SEP 20 | 2019 | Materials Science
753 | CoCrMnMoNiTiW | FCC | Machine learning and predicting phase formations in high entropy alloys | 10.1103/physrevmaterials.3.095005 | J | Li, Y; Guo, WL | PHYSICAL REVIEW MATERIALS | Article |  | SOLID-SOLUTION PHASE; MECHANICAL-PROPERTIES; MICROSTRUCTURE; THERMODYNAMICS; EXPLORATION; BEHAVIOR | AMER PHYSICAL SOC | SEP 20 | 2019 | Materials Science
754 | CoCrMnNbNiTa | FCC | Machine learning and predicting phase formations in high entropy alloys | 10.1103/physrevmaterials.3.095005 | J | Li, Y; Guo, WL | PHYSICAL REVIEW MATERIALS | Article |  | SOLID-SOLUTION PHASE; MECHANICAL-PROPERTIES; MICROSTRUCTURE; THERMODYNAMICS; EXPLORATION; BEHAVIOR | AMER PHYSICAL SOC | SEP 20 | 2019 | Materials Science
755 | CoCrMnNbNiTaV | FCC | Machine learning and predicting phase formations in high entropy alloys | 10.1103/physrevmaterials.3.095005 | J | Li, Y; Guo, WL | PHYSICAL REVIEW MATERIALS | Article |  | SOLID-SOLUTION PHASE; MECHANICAL-PROPERTIES; MICROSTRUCTURE; THERMODYNAMICS; EXPLORATION; BEHAVIOR | AMER PHYSICAL SOC | SEP 20 | 2019 | Materials Science
756 | CoCrMnNbNiTaW | FCC | Machine learning and predicting phase formations in high entropy alloys | 10.1103/physrevmaterials.3.095005 | J | Li, Y; Guo, WL | PHYSICAL REVIEW MATERIALS | Article |  | SOLID-SOLUTION PHASE; MECHANICAL-PROPERTIES; MICROSTRUCTURE; THERMODYNAMICS; EXPLORATION; BEHAVIOR | AMER PHYSICAL SOC | SEP 20 | 2019 | Materials Science
757 | CoCrMnNbNiV | FCC | Machine learning and predicting phase formations in high entropy alloys | 10.1103/physrevmaterials.3.095005 | J | Li, Y; Guo, WL | PHYSICAL REVIEW MATERIALS | Article |  | SOLID-SOLUTION PHASE; MECHANICAL-PROPERTIES; MICROSTRUCTURE; THERMODYNAMICS; EXPLORATION; BEHAVIOR | AMER PHYSICAL SOC | SEP 20 | 2019 | Materials Science
758 | CoCrMnNbNiVW | FCC | Machine learning and predicting phase formations in high entropy alloys | 10.1103/physrevmaterials.3.095005 | J | Li, Y; Guo, WL | PHYSICAL REVIEW MATERIALS | Article |  | SOLID-SOLUTION PHASE; MECHANICAL-PROPERTIES; MICROSTRUCTURE; THERMODYNAMICS; EXPLORATION; BEHAVIOR | AMER PHYSICAL SOC | SEP 20 | 2019 | Materials Science
759 | CoCrMnNi | FCC | Recovery, recrystallization, grain growth and phase stability of a family of FCC-structured multi-component equiatomic solid solution alloys | 10.1016/j.intermet.2013.10.024 | J | Wu, Z; Bei, H; Otto, F; Pharr, GM; George, EP | INTERMETALLICS | Article | Alloy design; Solid-solution hardening; Recrystallization and recovery; Microstructure; Diffraction | RESOLVED SHEAR-STRESS; STACKING-FAULT ENERGY; SECONDARY RECRYSTALLIZATION; MICROSTRUCTURAL DEVELOPMENT; ENTROPY; TEMPERATURE; SEPARATION; ALUMINUM | ELSEVIER SCI LTD | MAR | 2014 | Chemistry; Materials Science; Metallurgy & Metallurgical Engineering
760 | CoCrMnNiTaV | FCC | Machine learning and predicting phase formations in high entropy alloys | 10.1103/physrevmaterials.3.095005 | J | Li, Y; Guo, WL | PHYSICAL REVIEW MATERIALS | Article |  | SOLID-SOLUTION PHASE; MECHANICAL-PROPERTIES; MICROSTRUCTURE; THERMODYNAMICS; EXPLORATION; BEHAVIOR | AMER PHYSICAL SOC | SEP 20 | 2019 | Materials Science
761 | CoCrMnNiTaVW | FCC | Machine learning and predicting phase formations in high entropy alloys | 10.1103/physrevmaterials.3.095005 | J | Li, Y; Guo, WL | PHYSICAL REVIEW MATERIALS | Article |  | SOLID-SOLUTION PHASE; MECHANICAL-PROPERTIES; MICROSTRUCTURE; THERMODYNAMICS; EXPLORATION; BEHAVIOR | AMER PHYSICAL SOC | SEP 20 | 2019 | Materials Science
762 | CoCrMnNiTiVW | FCC | Machine learning and predicting phase formations in high entropy alloys | 10.1103/physrevmaterials.3.095005 | J | Li, Y; Guo, WL | PHYSICAL REVIEW MATERIALS | Article |  | SOLID-SOLUTION PHASE; MECHANICAL-PROPERTIES; MICROSTRUCTURE; THERMODYNAMICS; EXPLORATION; BEHAVIOR | AMER PHYSICAL SOC | SEP 20 | 2019 | Materials Science
763 | CoCrMnNiTiW | FCC | Machine learning and predicting phase formations in high entropy alloys | 10.1103/physrevmaterials.3.095005 | J | Li, Y; Guo, WL | PHYSICAL REVIEW MATERIALS | Article |  | SOLID-SOLUTION PHASE; MECHANICAL-PROPERTIES; MICROSTRUCTURE; THERMODYNAMICS; EXPLORATION; BEHAVIOR | AMER PHYSICAL SOC | SEP 20 | 2019 | Materials Science
764 | CoCrMnNiV | FCC + BCC | Relative effects of enthalpy and entropy on the phase stability of equiatomic high-entropy alloys | 10.1016/j.actamat.2013.01.042 | J | Otto, F; Yang, Y; Bei, H; George, EP | ACTA MATERIALIA | Article | High-entropy alloys; Multi-component alloys; Solid solution; Thermodynamics | MICROSTRUCTURE | PERGAMON-ELSEVIER SCIENCE LTD | APR | 2013 | Materials Science; Metallurgy & Metallurgical Engineering
765 | CoCrMoNb | BCC | Microstructure and Mechanical Properties of a Refractory CoCrMoNbTi High-Entropy Alloy | 10.1007/s11665-017-2799-z | J | Zhang, MN; Zhou, XL; Li, JH | JOURNAL OF MATERIALS ENGINEERING AND PERFORMANCE | Article | mechanical properties; microhardness; microstructure; refractory high-entropy alloy | TEMPERATURE PROPERTIES; SOLID-SOLUTION; BEHAVIOR; EVOLUTION; ELEMENTS; PHASE | SPRINGER | AUG | 2017 | Materials Science
766 | CoCrMoNbNiTa | FCC | Machine learning and predicting phase formations in high entropy alloys | 10.1103/physrevmaterials.3.095005 | J | Li, Y; Guo, WL | PHYSICAL REVIEW MATERIALS | Article |  | SOLID-SOLUTION PHASE; MECHANICAL-PROPERTIES; MICROSTRUCTURE; THERMODYNAMICS; EXPLORATION; BEHAVIOR | AMER PHYSICAL SOC | SEP 20 | 2019 | Materials Science
767 | CoCrMoNbNiV | FCC | Machine learning and predicting phase formations in high entropy alloys | 10.1103/physrevmaterials.3.095005 | J | Li, Y; Guo, WL | PHYSICAL REVIEW MATERIALS | Article |  | SOLID-SOLUTION PHASE; MECHANICAL-PROPERTIES; MICROSTRUCTURE; THERMODYNAMICS; EXPLORATION; BEHAVIOR | AMER PHYSICAL SOC | SEP 20 | 2019 | Materials Science
768 | CoCrMoNbNiVW | FCC | Machine learning and predicting phase formations in high entropy alloys | 10.1103/physrevmaterials.3.095005 | J | Li, Y; Guo, WL | PHYSICAL REVIEW MATERIALS | Article |  | SOLID-SOLUTION PHASE; MECHANICAL-PROPERTIES; MICROSTRUCTURE; THERMODYNAMICS; EXPLORATION; BEHAVIOR | AMER PHYSICAL SOC | SEP 20 | 2019 | Materials Science
769 | CoCrMoNbTi | BCC | Microstructure and Mechanical Properties of a Refractory CoCrMoNbTi High-Entropy Alloy | 10.1007/s11665-017-2799-z | J | Zhang, MN; Zhou, XL; Li, JH | JOURNAL OF MATERIALS ENGINEERING AND PERFORMANCE | Article | mechanical properties; microhardness; microstructure; refractory high-entropy alloy | TEMPERATURE PROPERTIES; SOLID-SOLUTION; BEHAVIOR; EVOLUTION; ELEMENTS; PHASE | SPRINGER | AUG | 2017 | Materials Science
770 | CoCrMoNbTi0.2 | BCC | Microstructure and Mechanical Properties of a Refractory CoCrMoNbTi High-Entropy Alloy | 10.1007/s11665-017-2799-z | J | Zhang, MN; Zhou, XL; Li, JH | JOURNAL OF MATERIALS ENGINEERING AND PERFORMANCE | Article | mechanical properties; microhardness; microstructure; refractory high-entropy alloy | TEMPERATURE PROPERTIES; SOLID-SOLUTION; BEHAVIOR; EVOLUTION; ELEMENTS; PHASE | SPRINGER | AUG | 2017 | Materials Science
771 | CoCrMoNbTi0.5 | BCC | Microstructure and Mechanical Properties of a Refractory CoCrMoNbTi High-Entropy Alloy | 10.1007/s11665-017-2799-z | J | Zhang, MN; Zhou, XL; Li, JH | JOURNAL OF MATERIALS ENGINEERING AND PERFORMANCE | Article | mechanical properties; microhardness; microstructure; refractory high-entropy alloy | TEMPERATURE PROPERTIES; SOLID-SOLUTION; BEHAVIOR; EVOLUTION; ELEMENTS; PHASE | SPRINGER | AUG | 2017 | Materials Science
772 | CoCrMoNiTaV | FCC | Machine learning and predicting phase formations in high entropy alloys | 10.1103/physrevmaterials.3.095005 | J | Li, Y; Guo, WL | PHYSICAL REVIEW MATERIALS | Article |  | SOLID-SOLUTION PHASE; MECHANICAL-PROPERTIES; MICROSTRUCTURE; THERMODYNAMICS; EXPLORATION; BEHAVIOR | AMER PHYSICAL SOC | SEP 20 | 2019 | Materials Science
773 | CoCrMoNiTiVW | FCC | Machine learning and predicting phase formations in high entropy alloys | 10.1103/physrevmaterials.3.095005 | J | Li, Y; Guo, WL | PHYSICAL REVIEW MATERIALS | Article |  | SOLID-SOLUTION PHASE; MECHANICAL-PROPERTIES; MICROSTRUCTURE; THERMODYNAMICS; EXPLORATION; BEHAVIOR | AMER PHYSICAL SOC | SEP 20 | 2019 | Materials Science
774 | CoCrMoNiTiW | FCC | Machine learning and predicting phase formations in high entropy alloys | 10.1103/physrevmaterials.3.095005 | J | Li, Y; Guo, WL | PHYSICAL REVIEW MATERIALS | Article |  | SOLID-SOLUTION PHASE; MECHANICAL-PROPERTIES; MICROSTRUCTURE; THERMODYNAMICS; EXPLORATION; BEHAVIOR | AMER PHYSICAL SOC | SEP 20 | 2019 | Materials Science
775 | CoCrMoW | BCC | The search for high entropy alloys: A high-throughput ab-initio approach | 10.1016/j.actamat.2018.07.042 | J | Lederer, Y; Toher, C; Vecchio, KS; Curtarolo, S | ACTA MATERIALIA | Article | high-entropy systems; high-throughput calculations | SOLID-SOLUTION PHASE; MECHANICAL-PROPERTIES; STABILITY; DESIGN; MICROSTRUCTURE; 1ST-PRINCIPLES; AFLOWLIB.ORG; INFORMATION; MODEL; FCC | PERGAMON-ELSEVIER SCIENCE LTD | OCT 15 | 2018 | Materials Science; Metallurgy & Metallurgical Engineering
776 | CoCrNbNiVW | FCC | Machine learning and predicting phase formations in high entropy alloys | 10.1103/physrevmaterials.3.095005 | J | Li, Y; Guo, WL | PHYSICAL REVIEW MATERIALS | Article |  | SOLID-SOLUTION PHASE; MECHANICAL-PROPERTIES; MICROSTRUCTURE; THERMODYNAMICS; EXPLORATION; BEHAVIOR | AMER PHYSICAL SOC | SEP 20 | 2019 | Materials Science
777 | CoCrNbW | BCC | The search for high entropy alloys: A high-throughput ab-initio approach | 10.1016/j.actamat.2018.07.042 | J | Lederer, Y; Toher, C; Vecchio, KS; Curtarolo, S | ACTA MATERIALIA | Article | high-entropy systems; high-throughput calculations | SOLID-SOLUTION PHASE; MECHANICAL-PROPERTIES; STABILITY; DESIGN; MICROSTRUCTURE; 1ST-PRINCIPLES; AFLOWLIB.ORG; INFORMATION; MODEL; FCC | PERGAMON-ELSEVIER SCIENCE LTD | OCT 15 | 2018 | Materials Science; Metallurgy & Metallurgical Engineering
778 | CoCrNi | FCC | Temperature dependence of the mechanical properties of equiatomic solid solution alloys with face-centered cubic crystal structures | 10.1016/j.actamat.2014.08.026 | J | Wu, Z; Bei, H; Pharr, GM; George, EP | ACTA MATERIALIA | Article | High entropy alloy; Face-centered cubic crystals; Solid solution strengthening; Mechanical properties; Temperature | STACKING-FAULT ENERGY; HIGH-ENTROPY ALLOY; RESOLVED SHEAR-STRESS; STATISTICAL-THEORY; FCC ALLOYS; COMPUTER-SIMULATION; PHASE-STABILITY; YIELD-STRESS; GRAIN-GROWTH; FLOW-STRESS | PERGAMON-ELSEVIER SCIENCE LTD | DEC | 2014 | Materials Science; Metallurgy & Metallurgical Engineering
779 | CoCrNiTaVW | FCC | Machine learning and predicting phase formations in high entropy alloys | 10.1103/physrevmaterials.3.095005 | J | Li, Y; Guo, WL | PHYSICAL REVIEW MATERIALS | Article |  | SOLID-SOLUTION PHASE; MECHANICAL-PROPERTIES; MICROSTRUCTURE; THERMODYNAMICS; EXPLORATION; BEHAVIOR | AMER PHYSICAL SOC | SEP 20 | 2019 | Materials Science
780 | CoCrNiTiVW | FCC | Machine learning and predicting phase formations in high entropy alloys | 10.1103/physrevmaterials.3.095005 | J | Li, Y; Guo, WL | PHYSICAL REVIEW MATERIALS | Article |  | SOLID-SOLUTION PHASE; MECHANICAL-PROPERTIES; MICROSTRUCTURE; THERMODYNAMICS; EXPLORATION; BEHAVIOR | AMER PHYSICAL SOC | SEP 20 | 2019 | Materials Science
781 | CoCuFe | FCC | Machine learning and predicting phase formations in high entropy alloys | 10.1103/physrevmaterials.3.095005 | J | Li, Y; Guo, WL | PHYSICAL REVIEW MATERIALS | Article |  | SOLID-SOLUTION PHASE; MECHANICAL-PROPERTIES; MICROSTRUCTURE; THERMODYNAMICS; EXPLORATION; BEHAVIOR | AMER PHYSICAL SOC | SEP 20 | 2019 | Materials Science
782 | CoCuFeMn | FCC | Machine learning and predicting phase formations in high entropy alloys | 10.1103/physrevmaterials.3.095005 | J | Li, Y; Guo, WL | PHYSICAL REVIEW MATERIALS | Article |  | SOLID-SOLUTION PHASE; MECHANICAL-PROPERTIES; MICROSTRUCTURE; THERMODYNAMICS; EXPLORATION; BEHAVIOR | AMER PHYSICAL SOC | SEP 20 | 2019 | Materials Science
783 | CoCuFeMnMoNi | FCC | Machine learning and predicting phase formations in high entropy alloys | 10.1103/physrevmaterials.3.095005 | J | Li, Y; Guo, WL | PHYSICAL REVIEW MATERIALS | Article |  | SOLID-SOLUTION PHASE; MECHANICAL-PROPERTIES; MICROSTRUCTURE; THERMODYNAMICS; EXPLORATION; BEHAVIOR | AMER PHYSICAL SOC | SEP 20 | 2019 | Materials Science
784 | CoCuFeMnMoNiV | FCC | Machine learning and predicting phase formations in high entropy alloys | 10.1103/physrevmaterials.3.095005 | J | Li, Y; Guo, WL | PHYSICAL REVIEW MATERIALS | Article |  | SOLID-SOLUTION PHASE; MECHANICAL-PROPERTIES; MICROSTRUCTURE; THERMODYNAMICS; EXPLORATION; BEHAVIOR | AMER PHYSICAL SOC | SEP 20 | 2019 | Materials Science
785 | CoCuFeMnMoNiVW | FCC | Machine learning and predicting phase formations in high entropy alloys | 10.1103/physrevmaterials.3.095005 | J | Li, Y; Guo, WL | PHYSICAL REVIEW MATERIALS | Article |  | SOLID-SOLUTION PHASE; MECHANICAL-PROPERTIES; MICROSTRUCTURE; THERMODYNAMICS; EXPLORATION; BEHAVIOR | AMER PHYSICAL SOC | SEP 20 | 2019 | Materials Science
786 | CoCuFeMnMoNiW | FCC | Machine learning and predicting phase formations in high entropy alloys | 10.1103/physrevmaterials.3.095005 | J | Li, Y; Guo, WL | PHYSICAL REVIEW MATERIALS | Article |  | SOLID-SOLUTION PHASE; MECHANICAL-PROPERTIES; MICROSTRUCTURE; THERMODYNAMICS; EXPLORATION; BEHAVIOR | AMER PHYSICAL SOC | SEP 20 | 2019 | Materials Science
787 | CoCuFeMnMoVW | FCC | Machine learning and predicting phase formations in high entropy alloys | 10.1103/physrevmaterials.3.095005 | J | Li, Y; Guo, WL | PHYSICAL REVIEW MATERIALS | Article |  | SOLID-SOLUTION PHASE; MECHANICAL-PROPERTIES; MICROSTRUCTURE; THERMODYNAMICS; EXPLORATION; BEHAVIOR | AMER PHYSICAL SOC | SEP 20 | 2019 | Materials Science
788 | CoCuFeMnNbNiTa | FCC | Machine learning and predicting phase formations in high entropy alloys | 10.1103/physrevmaterials.3.095005 | J | Li, Y; Guo, WL | PHYSICAL REVIEW MATERIALS | Article |  | SOLID-SOLUTION PHASE; MECHANICAL-PROPERTIES; MICROSTRUCTURE; THERMODYNAMICS; EXPLORATION; BEHAVIOR | AMER PHYSICAL SOC | SEP 20 | 2019 | Materials Science
789 | CoCuFeMnNbTaTi | FCC | Machine learning and predicting phase formations in high entropy alloys | 10.1103/physrevmaterials.3.095005 | J | Li, Y; Guo, WL | PHYSICAL REVIEW MATERIALS | Article |  | SOLID-SOLUTION PHASE; MECHANICAL-PROPERTIES; MICROSTRUCTURE; THERMODYNAMICS; EXPLORATION; BEHAVIOR | AMER PHYSICAL SOC | SEP 20 | 2019 | Materials Science
790 | CoCuFeMnNi | FCC | Microstructure and tensile properties of FeMnNiCuCoSnx?high entropy alloys | 10.1016/j.matdes.2012.08.019 | J | Liu, L; Zhu, JB; Li, L; Li, JC; Jiang, Q | MATERIALS & DESIGN | Article |  | MECHANICAL-PROPERTIES; COMPRESSIVE PROPERTIES; DEFORMATION; BEHAVIOR; TEMPERATURE; COPPER; TI | ELSEVIER SCI LTD | FEB | 2013 | Materials Science
791 | CoCuFeMnNiSn0.03 | FCC | Microstructure and tensile properties of FeMnNiCuCoSnx?high entropy alloys | 10.1016/j.matdes.2012.08.019 | J | Liu, L; Zhu, JB; Li, L; Li, JC; Jiang, Q | MATERIALS & DESIGN | Article |  | MECHANICAL-PROPERTIES; COMPRESSIVE PROPERTIES; DEFORMATION; BEHAVIOR; TEMPERATURE; COPPER; TI | ELSEVIER SCI LTD | FEB | 2013 | Materials Science
792 | CoCuFeMnNiSn0.05 | FCC | Microstructure and tensile properties of FeMnNiCuCoSnx?high entropy alloys | 10.1016/j.matdes.2012.08.019 | J | Liu, L; Zhu, JB; Li, L; Li, JC; Jiang, Q | MATERIALS & DESIGN | Article |  | MECHANICAL-PROPERTIES; COMPRESSIVE PROPERTIES; DEFORMATION; BEHAVIOR; TEMPERATURE; COPPER; TI | ELSEVIER SCI LTD | FEB | 2013 | Materials Science
793 | CoCuFeMnNiSn0.08 | FCC | Microstructure and tensile properties of FeMnNiCuCoSnx?high entropy alloys | 10.1016/j.matdes.2012.08.019 | J | Liu, L; Zhu, JB; Li, L; Li, JC; Jiang, Q | MATERIALS & DESIGN | Article |  | MECHANICAL-PROPERTIES; COMPRESSIVE PROPERTIES; DEFORMATION; BEHAVIOR; TEMPERATURE; COPPER; TI | ELSEVIER SCI LTD | FEB | 2013 | Materials Science
794 | CoCuFeMnNiSn0.10 | FCC | Microstructure and tensile properties of FeMnNiCuCoSnx?high entropy alloys | 10.1016/j.matdes.2012.08.019 | J | Liu, L; Zhu, JB; Li, L; Li, JC; Jiang, Q | MATERIALS & DESIGN | Article |  | MECHANICAL-PROPERTIES; COMPRESSIVE PROPERTIES; DEFORMATION; BEHAVIOR; TEMPERATURE; COPPER; TI | ELSEVIER SCI LTD | FEB | 2013 | Materials Science
795 | CoCuFeMnNiSn0.20 | FCC | Microstructure and tensile properties of FeMnNiCuCoSnx?high entropy alloys | 10.1016/j.matdes.2012.08.019 | J | Liu, L; Zhu, JB; Li, L; Li, JC; Jiang, Q | MATERIALS & DESIGN | Article |  | MECHANICAL-PROPERTIES; COMPRESSIVE PROPERTIES; DEFORMATION; BEHAVIOR; TEMPERATURE; COPPER; TI | ELSEVIER SCI LTD | FEB | 2013 | Materials Science
796 | CoCuFeMnNiTaTi | FCC | Machine learning and predicting phase formations in high entropy alloys | 10.1103/physrevmaterials.3.095005 | J | Li, Y; Guo, WL | PHYSICAL REVIEW MATERIALS | Article |  | SOLID-SOLUTION PHASE; MECHANICAL-PROPERTIES; MICROSTRUCTURE; THERMODYNAMICS; EXPLORATION; BEHAVIOR | AMER PHYSICAL SOC | SEP 20 | 2019 | Materials Science
797 | CoCuFeMnNiV | FCC | Impact of different Cr contents on microstructural evolution and mechanical behaviour of CoCrxCuFeMnNiV high-entropy alloys | 10.1016/j.jmrt.2022.11.072 | J | He, W; Zeng, C; Yang, W; Chen, WH; Ai, YL | JOURNAL OF MATERIALS RESEARCH AND TECHNOLOGY-JMR&T | Article | CoCrxCuFeMnNiV high-entropy alloy; Cr content; Sigma phase; Microstructure evolution; Mechanical properties | SIGMA-PHASE FORMATION; CLOSE-PACKED PHASE; SOLID-SOLUTION; PRECIPITATION; CRITERION; STABILITY | ELSEVIER | NOV-DEC | 2022 | Materials Science; Metallurgy & Metallurgical Engineering
798 | CoCuFeMnNiVW | FCC | Machine learning and predicting phase formations in high entropy alloys | 10.1103/physrevmaterials.3.095005 | J | Li, Y; Guo, WL | PHYSICAL REVIEW MATERIALS | Article |  | SOLID-SOLUTION PHASE; MECHANICAL-PROPERTIES; MICROSTRUCTURE; THERMODYNAMICS; EXPLORATION; BEHAVIOR | AMER PHYSICAL SOC | SEP 20 | 2019 | Materials Science
799 | CoCuFeMnNiW | FCC | Machine learning and predicting phase formations in high entropy alloys | 10.1103/physrevmaterials.3.095005 | J | Li, Y; Guo, WL | PHYSICAL REVIEW MATERIALS | Article |  | SOLID-SOLUTION PHASE; MECHANICAL-PROPERTIES; MICROSTRUCTURE; THERMODYNAMICS; EXPLORATION; BEHAVIOR | AMER PHYSICAL SOC | SEP 20 | 2019 | Materials Science
800 | CoCuFeMoNbNiTi | FCC | Machine learning and predicting phase formations in high entropy alloys | 10.1103/physrevmaterials.3.095005 | J | Li, Y; Guo, WL | PHYSICAL REVIEW MATERIALS | Article |  | SOLID-SOLUTION PHASE; MECHANICAL-PROPERTIES; MICROSTRUCTURE; THERMODYNAMICS; EXPLORATION; BEHAVIOR | AMER PHYSICAL SOC | SEP 20 | 2019 | Materials Science
801 | CoCuFeMoNiTaTi | FCC | Machine learning and predicting phase formations in high entropy alloys | 10.1103/physrevmaterials.3.095005 | J | Li, Y; Guo, WL | PHYSICAL REVIEW MATERIALS | Article |  | SOLID-SOLUTION PHASE; MECHANICAL-PROPERTIES; MICROSTRUCTURE; THERMODYNAMICS; EXPLORATION; BEHAVIOR | AMER PHYSICAL SOC | SEP 20 | 2019 | Materials Science
802 | CoCuFeMoNiV | FCC | Machine learning and predicting phase formations in high entropy alloys | 10.1103/physrevmaterials.3.095005 | J | Li, Y; Guo, WL | PHYSICAL REVIEW MATERIALS | Article |  | SOLID-SOLUTION PHASE; MECHANICAL-PROPERTIES; MICROSTRUCTURE; THERMODYNAMICS; EXPLORATION; BEHAVIOR | AMER PHYSICAL SOC | SEP 20 | 2019 | Materials Science
803 | CoCuFeMoNiVW | FCC | Machine learning and predicting phase formations in high entropy alloys | 10.1103/physrevmaterials.3.095005 | J | Li, Y; Guo, WL | PHYSICAL REVIEW MATERIALS | Article |  | SOLID-SOLUTION PHASE; MECHANICAL-PROPERTIES; MICROSTRUCTURE; THERMODYNAMICS; EXPLORATION; BEHAVIOR | AMER PHYSICAL SOC | SEP 20 | 2019 | Materials Science
804 | CoCuFeNbNiTa | FCC | Machine learning and predicting phase formations in high entropy alloys | 10.1103/physrevmaterials.3.095005 | J | Li, Y; Guo, WL | PHYSICAL REVIEW MATERIALS | Article |  | SOLID-SOLUTION PHASE; MECHANICAL-PROPERTIES; MICROSTRUCTURE; THERMODYNAMICS; EXPLORATION; BEHAVIOR | AMER PHYSICAL SOC | SEP 20 | 2019 | Materials Science
805 | CoCuFeNbNiTaV | FCC | Machine learning and predicting phase formations in high entropy alloys | 10.1103/physrevmaterials.3.095005 | J | Li, Y; Guo, WL | PHYSICAL REVIEW MATERIALS | Article |  | SOLID-SOLUTION PHASE; MECHANICAL-PROPERTIES; MICROSTRUCTURE; THERMODYNAMICS; EXPLORATION; BEHAVIOR | AMER PHYSICAL SOC | SEP 20 | 2019 | Materials Science
806 | CoCuFeNbNiTi | FCC | Machine learning and predicting phase formations in high entropy alloys | 10.1103/physrevmaterials.3.095005 | J | Li, Y; Guo, WL | PHYSICAL REVIEW MATERIALS | Article |  | SOLID-SOLUTION PHASE; MECHANICAL-PROPERTIES; MICROSTRUCTURE; THERMODYNAMICS; EXPLORATION; BEHAVIOR | AMER PHYSICAL SOC | SEP 20 | 2019 | Materials Science
807 | CoCuFeNbNiTiW | FCC | Machine learning and predicting phase formations in high entropy alloys | 10.1103/physrevmaterials.3.095005 | J | Li, Y; Guo, WL | PHYSICAL REVIEW MATERIALS | Article |  | SOLID-SOLUTION PHASE; MECHANICAL-PROPERTIES; MICROSTRUCTURE; THERMODYNAMICS; EXPLORATION; BEHAVIOR | AMER PHYSICAL SOC | SEP 20 | 2019 | Materials Science
808 | CoCuFeNbTaTi | FCC | Machine learning and predicting phase formations in high entropy alloys | 10.1103/physrevmaterials.3.095005 | J | Li, Y; Guo, WL | PHYSICAL REVIEW MATERIALS | Article |  | SOLID-SOLUTION PHASE; MECHANICAL-PROPERTIES; MICROSTRUCTURE; THERMODYNAMICS; EXPLORATION; BEHAVIOR | AMER PHYSICAL SOC | SEP 20 | 2019 | Materials Science
809 | CoCuFeNbTaTiV | FCC | Machine learning and predicting phase formations in high entropy alloys | 10.1103/physrevmaterials.3.095005 | J | Li, Y; Guo, WL | PHYSICAL REVIEW MATERIALS | Article |  | SOLID-SOLUTION PHASE; MECHANICAL-PROPERTIES; MICROSTRUCTURE; THERMODYNAMICS; EXPLORATION; BEHAVIOR | AMER PHYSICAL SOC | SEP 20 | 2019 | Materials Science
810 | CoCuFeNi | FCC | Microstructure and the properties of FeCoCuNiSnx?high entropy alloys | 10.1016/j.msea.2012.03.080 | J | Liu, L; Zhu, JB; Zhang, C; Li, JC; Jiang, Q | MATERIALS SCIENCE AND ENGINEERING A-STRUCTURAL MATERIALS PROPERTIES MICROSTRUCTURE AND PROCESSING | Article | High entropy alloy; Microstructure; Properties; Sn content | WEAR-RESISTANCE; SOLID-SOLUTION; TEMPERATURE; MECHANISM; ELEMENTS; COPPER | ELSEVIER SCIENCE SA | JUN 30 | 2012 | Science & Technology - Other Topics; Materials Science; Metallurgy & Metallurgical Engineering
811 | CoCuFeNiSn0.02 | FCC | Microstructure and the properties of FeCoCuNiSnx?high entropy alloys | 10.1016/j.msea.2012.03.080 | J | Liu, L; Zhu, JB; Zhang, C; Li, JC; Jiang, Q | MATERIALS SCIENCE AND ENGINEERING A-STRUCTURAL MATERIALS PROPERTIES MICROSTRUCTURE AND PROCESSING | Article | High entropy alloy; Microstructure; Properties; Sn content | WEAR-RESISTANCE; SOLID-SOLUTION; TEMPERATURE; MECHANISM; ELEMENTS; COPPER | ELSEVIER SCIENCE SA | JUN 30 | 2012 | Science & Technology - Other Topics; Materials Science; Metallurgy & Metallurgical Engineering
812 | CoCuFeNiSn0.04 | FCC | Microstructure and the properties of FeCoCuNiSnx?high entropy alloys | 10.1016/j.msea.2012.03.080 | J | Liu, L; Zhu, JB; Zhang, C; Li, JC; Jiang, Q | MATERIALS SCIENCE AND ENGINEERING A-STRUCTURAL MATERIALS PROPERTIES MICROSTRUCTURE AND PROCESSING | Article | High entropy alloy; Microstructure; Properties; Sn content | WEAR-RESISTANCE; SOLID-SOLUTION; TEMPERATURE; MECHANISM; ELEMENTS; COPPER | ELSEVIER SCIENCE SA | JUN 30 | 2012 | Science & Technology - Other Topics; Materials Science; Metallurgy & Metallurgical Engineering
813 | CoCuFeNiSn0.05 | FCC | Microstructure and the properties of FeCoCuNiSnx?high entropy alloys | 10.1016/j.msea.2012.03.080 | J | Liu, L; Zhu, JB; Zhang, C; Li, JC; Jiang, Q | MATERIALS SCIENCE AND ENGINEERING A-STRUCTURAL MATERIALS PROPERTIES MICROSTRUCTURE AND PROCESSING | Article | High entropy alloy; Microstructure; Properties; Sn content | WEAR-RESISTANCE; SOLID-SOLUTION; TEMPERATURE; MECHANISM; ELEMENTS; COPPER | ELSEVIER SCIENCE SA | JUN 30 | 2012 | Science & Technology - Other Topics; Materials Science; Metallurgy & Metallurgical Engineering
814 | CoCuFeNiSn0.07 | FCC | Microstructure and the properties of FeCoCuNiSnx?high entropy alloys | 10.1016/j.msea.2012.03.080 | J | Liu, L; Zhu, JB; Zhang, C; Li, JC; Jiang, Q | MATERIALS SCIENCE AND ENGINEERING A-STRUCTURAL MATERIALS PROPERTIES MICROSTRUCTURE AND PROCESSING | Article | High entropy alloy; Microstructure; Properties; Sn content | WEAR-RESISTANCE; SOLID-SOLUTION; TEMPERATURE; MECHANISM; ELEMENTS; COPPER | ELSEVIER SCIENCE SA | JUN 30 | 2012 | Science & Technology - Other Topics; Materials Science; Metallurgy & Metallurgical Engineering
815 | CoCuFeNiSn0.1 | FCC | Microstructure and the properties of FeCoCuNiSnx?high entropy alloys | 10.1016/j.msea.2012.03.080 | J | Liu, L; Zhu, JB; Zhang, C; Li, JC; Jiang, Q | MATERIALS SCIENCE AND ENGINEERING A-STRUCTURAL MATERIALS PROPERTIES MICROSTRUCTURE AND PROCESSING | Article | High entropy alloy; Microstructure; Properties; Sn content | WEAR-RESISTANCE; SOLID-SOLUTION; TEMPERATURE; MECHANISM; ELEMENTS; COPPER | ELSEVIER SCIENCE SA | JUN 30 | 2012 | Science & Technology - Other Topics; Materials Science; Metallurgy & Metallurgical Engineering
816 | CoCuFeNiSn0.2 | FCC | Microstructure and the properties of FeCoCuNiSnx?high entropy alloys | 10.1016/j.msea.2012.03.080 | J | Liu, L; Zhu, JB; Zhang, C; Li, JC; Jiang, Q | MATERIALS SCIENCE AND ENGINEERING A-STRUCTURAL MATERIALS PROPERTIES MICROSTRUCTURE AND PROCESSING | Article | High entropy alloy; Microstructure; Properties; Sn content | WEAR-RESISTANCE; SOLID-SOLUTION; TEMPERATURE; MECHANISM; ELEMENTS; COPPER | ELSEVIER SCIENCE SA | JUN 30 | 2012 | Science & Technology - Other Topics; Materials Science; Metallurgy & Metallurgical Engineering
817 | CoCuFeNiSn0.5 | FCC | Microstructure and the properties of FeCoCuNiSnx?high entropy alloys | 10.1016/j.msea.2012.03.080 | J | Liu, L; Zhu, JB; Zhang, C; Li, JC; Jiang, Q | MATERIALS SCIENCE AND ENGINEERING A-STRUCTURAL MATERIALS PROPERTIES MICROSTRUCTURE AND PROCESSING | Article | High entropy alloy; Microstructure; Properties; Sn content | WEAR-RESISTANCE; SOLID-SOLUTION; TEMPERATURE; MECHANISM; ELEMENTS; COPPER | ELSEVIER SCIENCE SA | JUN 30 | 2012 | Science & Technology - Other Topics; Materials Science; Metallurgy & Metallurgical Engineering
818 | CoCuFeNiTaTi | FCC | Machine learning and predicting phase formations in high entropy alloys | 10.1103/physrevmaterials.3.095005 | J | Li, Y; Guo, WL | PHYSICAL REVIEW MATERIALS | Article |  | SOLID-SOLUTION PHASE; MECHANICAL-PROPERTIES; MICROSTRUCTURE; THERMODYNAMICS; EXPLORATION; BEHAVIOR | AMER PHYSICAL SOC | SEP 20 | 2019 | Materials Science
819 | CoCuFeNiTi | FCC | Effect of Ti, Al and Cu Addition on Structural Evolution and Phase Constitution of FeCoNi System Equimolar Alloys | 10.4028/www.scientific.net/msf.724.335 | C | Wang, X; Xie, H; Jia, L; Lu, ZL | ECO-MATERIALS PROCESSING AND DESIGN XIII | Proceedings Paper | Equimolar alloys; Structural evolution; Phase constitution; Compound | HIGH-ENTROPY ALLOYS; ELEMENTS | TRANS TECH PUBLICATIONS LTD |  | 2012 | Materials Science
820 | CoCuFeNiV | FCC | Solid-Solution Phase Formation Rules for Multi-component Alloys | 10.1002/adem.200700240 | J | Zhang, Y; Zhou, YJ; Lin, JP; Chen, GL; Liaw, PK | ADVANCED ENGINEERING MATERIALS | Article |  | GLASS-FORMING ABILITY; HIGH-ENTROPY ALLOYS; CRITICAL COOLING RATE; TRANSITION TEMPERATURE; MECHANICAL-PROPERTIES; THERMAL-STABILITY; AMORPHOUS-ALLOYS; MICROSTRUCTURE; CO; FABRICATION | WILEY-V C H VERLAG GMBH | JUN | 2008 | Materials Science
821 | CoCuFeNiVW | FCC | Machine learning and predicting phase formations in high entropy alloys | 10.1103/physrevmaterials.3.095005 | J | Li, Y; Guo, WL | PHYSICAL REVIEW MATERIALS | Article |  | SOLID-SOLUTION PHASE; MECHANICAL-PROPERTIES; MICROSTRUCTURE; THERMODYNAMICS; EXPLORATION; BEHAVIOR | AMER PHYSICAL SOC | SEP 20 | 2019 | Materials Science
822 | CoCuFeV | FCC | Machine learning and predicting phase formations in high entropy alloys | 10.1103/physrevmaterials.3.095005 | J | Li, Y; Guo, WL | PHYSICAL REVIEW MATERIALS | Article |  | SOLID-SOLUTION PHASE; MECHANICAL-PROPERTIES; MICROSTRUCTURE; THERMODYNAMICS; EXPLORATION; BEHAVIOR | AMER PHYSICAL SOC | SEP 20 | 2019 | Materials Science
823 | CoCuHfMnMoNbNi | FCC | Machine learning and predicting phase formations in high entropy alloys | 10.1103/physrevmaterials.3.095005 | J | Li, Y; Guo, WL | PHYSICAL REVIEW MATERIALS | Article |  | SOLID-SOLUTION PHASE; MECHANICAL-PROPERTIES; MICROSTRUCTURE; THERMODYNAMICS; EXPLORATION; BEHAVIOR | AMER PHYSICAL SOC | SEP 20 | 2019 | Materials Science
824 | CoCuHfMnMoNiTa | FCC | Machine learning and predicting phase formations in high entropy alloys | 10.1103/physrevmaterials.3.095005 | J | Li, Y; Guo, WL | PHYSICAL REVIEW MATERIALS | Article |  | SOLID-SOLUTION PHASE; MECHANICAL-PROPERTIES; MICROSTRUCTURE; THERMODYNAMICS; EXPLORATION; BEHAVIOR | AMER PHYSICAL SOC | SEP 20 | 2019 | Materials Science
825 | CoCuHfMoNiTaV | FCC | Machine learning and predicting phase formations in high entropy alloys | 10.1103/physrevmaterials.3.095005 | J | Li, Y; Guo, WL | PHYSICAL REVIEW MATERIALS | Article |  | SOLID-SOLUTION PHASE; MECHANICAL-PROPERTIES; MICROSTRUCTURE; THERMODYNAMICS; EXPLORATION; BEHAVIOR | AMER PHYSICAL SOC | SEP 20 | 2019 | Materials Science
826 | CoCuHfNbNiVW | FCC | Machine learning and predicting phase formations in high entropy alloys | 10.1103/physrevmaterials.3.095005 | J | Li, Y; Guo, WL | PHYSICAL REVIEW MATERIALS | Article |  | SOLID-SOLUTION PHASE; MECHANICAL-PROPERTIES; MICROSTRUCTURE; THERMODYNAMICS; EXPLORATION; BEHAVIOR | AMER PHYSICAL SOC | SEP 20 | 2019 | Materials Science
827 | CoCuMn | FCC | The search for high entropy alloys: A high-throughput ab-initio approach | 10.1016/j.actamat.2018.07.042 | J | Lederer, Y; Toher, C; Vecchio, KS; Curtarolo, S | ACTA MATERIALIA | Article | high-entropy systems; high-throughput calculations | SOLID-SOLUTION PHASE; MECHANICAL-PROPERTIES; STABILITY; DESIGN; MICROSTRUCTURE; 1ST-PRINCIPLES; AFLOWLIB.ORG; INFORMATION; MODEL; FCC | PERGAMON-ELSEVIER SCIENCE LTD | OCT 15 | 2018 | Materials Science; Metallurgy & Metallurgical Engineering
828 | CoCuMnMoNbNiTi | FCC | Machine learning and predicting phase formations in high entropy alloys | 10.1103/physrevmaterials.3.095005 | J | Li, Y; Guo, WL | PHYSICAL REVIEW MATERIALS | Article |  | SOLID-SOLUTION PHASE; MECHANICAL-PROPERTIES; MICROSTRUCTURE; THERMODYNAMICS; EXPLORATION; BEHAVIOR | AMER PHYSICAL SOC | SEP 20 | 2019 | Materials Science
829 | CoCuMnMoNiTaTi | FCC | Machine learning and predicting phase formations in high entropy alloys | 10.1103/physrevmaterials.3.095005 | J | Li, Y; Guo, WL | PHYSICAL REVIEW MATERIALS | Article |  | SOLID-SOLUTION PHASE; MECHANICAL-PROPERTIES; MICROSTRUCTURE; THERMODYNAMICS; EXPLORATION; BEHAVIOR | AMER PHYSICAL SOC | SEP 20 | 2019 | Materials Science
830 | CoCuMnMoNiV | FCC | Machine learning and predicting phase formations in high entropy alloys | 10.1103/physrevmaterials.3.095005 | J | Li, Y; Guo, WL | PHYSICAL REVIEW MATERIALS | Article |  | SOLID-SOLUTION PHASE; MECHANICAL-PROPERTIES; MICROSTRUCTURE; THERMODYNAMICS; EXPLORATION; BEHAVIOR | AMER PHYSICAL SOC | SEP 20 | 2019 | Materials Science
831 | CoCuMnMoNiVW | FCC | Machine learning and predicting phase formations in high entropy alloys | 10.1103/physrevmaterials.3.095005 | J | Li, Y; Guo, WL | PHYSICAL REVIEW MATERIALS | Article |  | SOLID-SOLUTION PHASE; MECHANICAL-PROPERTIES; MICROSTRUCTURE; THERMODYNAMICS; EXPLORATION; BEHAVIOR | AMER PHYSICAL SOC | SEP 20 | 2019 | Materials Science
832 | CoCuMnMoVW | FCC | Machine learning and predicting phase formations in high entropy alloys | 10.1103/physrevmaterials.3.095005 | J | Li, Y; Guo, WL | PHYSICAL REVIEW MATERIALS | Article |  | SOLID-SOLUTION PHASE; MECHANICAL-PROPERTIES; MICROSTRUCTURE; THERMODYNAMICS; EXPLORATION; BEHAVIOR | AMER PHYSICAL SOC | SEP 20 | 2019 | Materials Science
833 | CoCuMnNbNi | FCC | Machine learning and predicting phase formations in high entropy alloys | 10.1103/physrevmaterials.3.095005 | J | Li, Y; Guo, WL | PHYSICAL REVIEW MATERIALS | Article |  | SOLID-SOLUTION PHASE; MECHANICAL-PROPERTIES; MICROSTRUCTURE; THERMODYNAMICS; EXPLORATION; BEHAVIOR | AMER PHYSICAL SOC | SEP 20 | 2019 | Materials Science
834 | CoCuMnNbNiTa | FCC | Machine learning and predicting phase formations in high entropy alloys | 10.1103/physrevmaterials.3.095005 | J | Li, Y; Guo, WL | PHYSICAL REVIEW MATERIALS | Article |  | SOLID-SOLUTION PHASE; MECHANICAL-PROPERTIES; MICROSTRUCTURE; THERMODYNAMICS; EXPLORATION; BEHAVIOR | AMER PHYSICAL SOC | SEP 20 | 2019 | Materials Science
835 | CoCuMnNbNiTaV | FCC | Machine learning and predicting phase formations in high entropy alloys | 10.1103/physrevmaterials.3.095005 | J | Li, Y; Guo, WL | PHYSICAL REVIEW MATERIALS | Article |  | SOLID-SOLUTION PHASE; MECHANICAL-PROPERTIES; MICROSTRUCTURE; THERMODYNAMICS; EXPLORATION; BEHAVIOR | AMER PHYSICAL SOC | SEP 20 | 2019 | Materials Science
836 | CoCuMnNbNiTi | FCC | Machine learning and predicting phase formations in high entropy alloys | 10.1103/physrevmaterials.3.095005 | J | Li, Y; Guo, WL | PHYSICAL REVIEW MATERIALS | Article |  | SOLID-SOLUTION PHASE; MECHANICAL-PROPERTIES; MICROSTRUCTURE; THERMODYNAMICS; EXPLORATION; BEHAVIOR | AMER PHYSICAL SOC | SEP 20 | 2019 | Materials Science
837 | CoCuMnNbNiTiW | FCC | Machine learning and predicting phase formations in high entropy alloys | 10.1103/physrevmaterials.3.095005 | J | Li, Y; Guo, WL | PHYSICAL REVIEW MATERIALS | Article |  | SOLID-SOLUTION PHASE; MECHANICAL-PROPERTIES; MICROSTRUCTURE; THERMODYNAMICS; EXPLORATION; BEHAVIOR | AMER PHYSICAL SOC | SEP 20 | 2019 | Materials Science
838 | CoCuMnNi | FCC | Machine learning and predicting phase formations in high entropy alloys | 10.1103/physrevmaterials.3.095005 | J | Li, Y; Guo, WL | PHYSICAL REVIEW MATERIALS | Article |  | SOLID-SOLUTION PHASE; MECHANICAL-PROPERTIES; MICROSTRUCTURE; THERMODYNAMICS; EXPLORATION; BEHAVIOR | AMER PHYSICAL SOC | SEP 20 | 2019 | Materials Science
839 | CoCuMnNiTaTi | FCC | Machine learning and predicting phase formations in high entropy alloys | 10.1103/physrevmaterials.3.095005 | J | Li, Y; Guo, WL | PHYSICAL REVIEW MATERIALS | Article |  | SOLID-SOLUTION PHASE; MECHANICAL-PROPERTIES; MICROSTRUCTURE; THERMODYNAMICS; EXPLORATION; BEHAVIOR | AMER PHYSICAL SOC | SEP 20 | 2019 | Materials Science
840 | CoCuMnNiTaTiW | FCC | Machine learning and predicting phase formations in high entropy alloys | 10.1103/physrevmaterials.3.095005 | J | Li, Y; Guo, WL | PHYSICAL REVIEW MATERIALS | Article |  | SOLID-SOLUTION PHASE; MECHANICAL-PROPERTIES; MICROSTRUCTURE; THERMODYNAMICS; EXPLORATION; BEHAVIOR | AMER PHYSICAL SOC | SEP 20 | 2019 | Materials Science
841 | CoCuMnNiV | FCC | Machine learning and predicting phase formations in high entropy alloys | 10.1103/physrevmaterials.3.095005 | J | Li, Y; Guo, WL | PHYSICAL REVIEW MATERIALS | Article |  | SOLID-SOLUTION PHASE; MECHANICAL-PROPERTIES; MICROSTRUCTURE; THERMODYNAMICS; EXPLORATION; BEHAVIOR | AMER PHYSICAL SOC | SEP 20 | 2019 | Materials Science
842 | CoCuMnNiVW | FCC | Machine learning and predicting phase formations in high entropy alloys | 10.1103/physrevmaterials.3.095005 | J | Li, Y; Guo, WL | PHYSICAL REVIEW MATERIALS | Article |  | SOLID-SOLUTION PHASE; MECHANICAL-PROPERTIES; MICROSTRUCTURE; THERMODYNAMICS; EXPLORATION; BEHAVIOR | AMER PHYSICAL SOC | SEP 20 | 2019 | Materials Science
843 | CoCuMnV | FCC | Machine learning and predicting phase formations in high entropy alloys | 10.1103/physrevmaterials.3.095005 | J | Li, Y; Guo, WL | PHYSICAL REVIEW MATERIALS | Article |  | SOLID-SOLUTION PHASE; MECHANICAL-PROPERTIES; MICROSTRUCTURE; THERMODYNAMICS; EXPLORATION; BEHAVIOR | AMER PHYSICAL SOC | SEP 20 | 2019 | Materials Science
844 | CoCuMoNbNiTaTi | FCC | Machine learning and predicting phase formations in high entropy alloys | 10.1103/physrevmaterials.3.095005 | J | Li, Y; Guo, WL | PHYSICAL REVIEW MATERIALS | Article |  | SOLID-SOLUTION PHASE; MECHANICAL-PROPERTIES; MICROSTRUCTURE; THERMODYNAMICS; EXPLORATION; BEHAVIOR | AMER PHYSICAL SOC | SEP 20 | 2019 | Materials Science
845 | CoCuMoNbNiTaV | FCC | Machine learning and predicting phase formations in high entropy alloys | 10.1103/physrevmaterials.3.095005 | J | Li, Y; Guo, WL | PHYSICAL REVIEW MATERIALS | Article |  | SOLID-SOLUTION PHASE; MECHANICAL-PROPERTIES; MICROSTRUCTURE; THERMODYNAMICS; EXPLORATION; BEHAVIOR | AMER PHYSICAL SOC | SEP 20 | 2019 | Materials Science
846 | CoCuMoNbNiTi | FCC | Machine learning and predicting phase formations in high entropy alloys | 10.1103/physrevmaterials.3.095005 | J | Li, Y; Guo, WL | PHYSICAL REVIEW MATERIALS | Article |  | SOLID-SOLUTION PHASE; MECHANICAL-PROPERTIES; MICROSTRUCTURE; THERMODYNAMICS; EXPLORATION; BEHAVIOR | AMER PHYSICAL SOC | SEP 20 | 2019 | Materials Science
847 | CoCuMoNbNiTiV | FCC | Machine learning and predicting phase formations in high entropy alloys | 10.1103/physrevmaterials.3.095005 | J | Li, Y; Guo, WL | PHYSICAL REVIEW MATERIALS | Article |  | SOLID-SOLUTION PHASE; MECHANICAL-PROPERTIES; MICROSTRUCTURE; THERMODYNAMICS; EXPLORATION; BEHAVIOR | AMER PHYSICAL SOC | SEP 20 | 2019 | Materials Science
848 | CoCuMoNiTaTi | FCC | Machine learning and predicting phase formations in high entropy alloys | 10.1103/physrevmaterials.3.095005 | J | Li, Y; Guo, WL | PHYSICAL REVIEW MATERIALS | Article |  | SOLID-SOLUTION PHASE; MECHANICAL-PROPERTIES; MICROSTRUCTURE; THERMODYNAMICS; EXPLORATION; BEHAVIOR | AMER PHYSICAL SOC | SEP 20 | 2019 | Materials Science
849 | CoCuMoNiTaTiV | FCC | Machine learning and predicting phase formations in high entropy alloys | 10.1103/physrevmaterials.3.095005 | J | Li, Y; Guo, WL | PHYSICAL REVIEW MATERIALS | Article |  | SOLID-SOLUTION PHASE; MECHANICAL-PROPERTIES; MICROSTRUCTURE; THERMODYNAMICS; EXPLORATION; BEHAVIOR | AMER PHYSICAL SOC | SEP 20 | 2019 | Materials Science
850 | CoCuNbNiTaTi | FCC | Machine learning and predicting phase formations in high entropy alloys | 10.1103/physrevmaterials.3.095005 | J | Li, Y; Guo, WL | PHYSICAL REVIEW MATERIALS | Article |  | SOLID-SOLUTION PHASE; MECHANICAL-PROPERTIES; MICROSTRUCTURE; THERMODYNAMICS; EXPLORATION; BEHAVIOR | AMER PHYSICAL SOC | SEP 20 | 2019 | Materials Science
851 | CoCuNbNiTaTiW | FCC | Machine learning and predicting phase formations in high entropy alloys | 10.1103/physrevmaterials.3.095005 | J | Li, Y; Guo, WL | PHYSICAL REVIEW MATERIALS | Article |  | SOLID-SOLUTION PHASE; MECHANICAL-PROPERTIES; MICROSTRUCTURE; THERMODYNAMICS; EXPLORATION; BEHAVIOR | AMER PHYSICAL SOC | SEP 20 | 2019 | Materials Science
852 | CoCuNbNiTaV | FCC | Machine learning and predicting phase formations in high entropy alloys | 10.1103/physrevmaterials.3.095005 | J | Li, Y; Guo, WL | PHYSICAL REVIEW MATERIALS | Article |  | SOLID-SOLUTION PHASE; MECHANICAL-PROPERTIES; MICROSTRUCTURE; THERMODYNAMICS; EXPLORATION; BEHAVIOR | AMER PHYSICAL SOC | SEP 20 | 2019 | Materials Science
853 | CoCuNbNiTiVW | FCC | Machine learning and predicting phase formations in high entropy alloys | 10.1103/physrevmaterials.3.095005 | J | Li, Y; Guo, WL | PHYSICAL REVIEW MATERIALS | Article |  | SOLID-SOLUTION PHASE; MECHANICAL-PROPERTIES; MICROSTRUCTURE; THERMODYNAMICS; EXPLORATION; BEHAVIOR | AMER PHYSICAL SOC | SEP 20 | 2019 | Materials Science
854 | CoCuNbNiTiW | FCC | Machine learning and predicting phase formations in high entropy alloys | 10.1103/physrevmaterials.3.095005 | J | Li, Y; Guo, WL | PHYSICAL REVIEW MATERIALS | Article |  | SOLID-SOLUTION PHASE; MECHANICAL-PROPERTIES; MICROSTRUCTURE; THERMODYNAMICS; EXPLORATION; BEHAVIOR | AMER PHYSICAL SOC | SEP 20 | 2019 | Materials Science
855 | CoCuNbNiV | FCC | Machine learning and predicting phase formations in high entropy alloys | 10.1103/physrevmaterials.3.095005 | J | Li, Y; Guo, WL | PHYSICAL REVIEW MATERIALS | Article |  | SOLID-SOLUTION PHASE; MECHANICAL-PROPERTIES; MICROSTRUCTURE; THERMODYNAMICS; EXPLORATION; BEHAVIOR | AMER PHYSICAL SOC | SEP 20 | 2019 | Materials Science
856 | CoCuNi | FCC | The search for high entropy alloys: A high-throughput ab-initio approach | 10.1016/j.actamat.2018.07.042 | J | Lederer, Y; Toher, C; Vecchio, KS; Curtarolo, S | ACTA MATERIALIA | Article | high-entropy systems; high-throughput calculations | SOLID-SOLUTION PHASE; MECHANICAL-PROPERTIES; STABILITY; DESIGN; MICROSTRUCTURE; 1ST-PRINCIPLES; AFLOWLIB.ORG; INFORMATION; MODEL; FCC | PERGAMON-ELSEVIER SCIENCE LTD | OCT 15 | 2018 | Materials Science; Metallurgy & Metallurgical Engineering
857 | CoCuNiTaTiV | FCC | Machine learning and predicting phase formations in high entropy alloys | 10.1103/physrevmaterials.3.095005 | J | Li, Y; Guo, WL | PHYSICAL REVIEW MATERIALS | Article |  | SOLID-SOLUTION PHASE; MECHANICAL-PROPERTIES; MICROSTRUCTURE; THERMODYNAMICS; EXPLORATION; BEHAVIOR | AMER PHYSICAL SOC | SEP 20 | 2019 | Materials Science
858 | CoCuNiTaTiVW | FCC | Machine learning and predicting phase formations in high entropy alloys | 10.1103/physrevmaterials.3.095005 | J | Li, Y; Guo, WL | PHYSICAL REVIEW MATERIALS | Article |  | SOLID-SOLUTION PHASE; MECHANICAL-PROPERTIES; MICROSTRUCTURE; THERMODYNAMICS; EXPLORATION; BEHAVIOR | AMER PHYSICAL SOC | SEP 20 | 2019 | Materials Science
859 | CoCuNiV | FCC | Machine learning and predicting phase formations in high entropy alloys | 10.1103/physrevmaterials.3.095005 | J | Li, Y; Guo, WL | PHYSICAL REVIEW MATERIALS | Article |  | SOLID-SOLUTION PHASE; MECHANICAL-PROPERTIES; MICROSTRUCTURE; THERMODYNAMICS; EXPLORATION; BEHAVIOR | AMER PHYSICAL SOC | SEP 20 | 2019 | Materials Science
860 | CoCuV | FCC | The search for high entropy alloys: A high-throughput ab-initio approach | 10.1016/j.actamat.2018.07.042 | J | Lederer, Y; Toher, C; Vecchio, KS; Curtarolo, S | ACTA MATERIALIA | Article | high-entropy systems; high-throughput calculations | SOLID-SOLUTION PHASE; MECHANICAL-PROPERTIES; STABILITY; DESIGN; MICROSTRUCTURE; 1ST-PRINCIPLES; AFLOWLIB.ORG; INFORMATION; MODEL; FCC | PERGAMON-ELSEVIER SCIENCE LTD | OCT 15 | 2018 | Materials Science; Metallurgy & Metallurgical Engineering
861 | CoFeMn | FCC | The search for high entropy alloys: A high-throughput ab-initio approach | 10.1016/j.actamat.2018.07.042 | J | Lederer, Y; Toher, C; Vecchio, KS; Curtarolo, S | ACTA MATERIALIA | Article | high-entropy systems; high-throughput calculations | SOLID-SOLUTION PHASE; MECHANICAL-PROPERTIES; STABILITY; DESIGN; MICROSTRUCTURE; 1ST-PRINCIPLES; AFLOWLIB.ORG; INFORMATION; MODEL; FCC | PERGAMON-ELSEVIER SCIENCE LTD | OCT 15 | 2018 | Materials Science; Metallurgy & Metallurgical Engineering
862 | CoFeMnMoNbNi | FCC | Machine learning and predicting phase formations in high entropy alloys | 10.1103/physrevmaterials.3.095005 | J | Li, Y; Guo, WL | PHYSICAL REVIEW MATERIALS | Article |  | SOLID-SOLUTION PHASE; MECHANICAL-PROPERTIES; MICROSTRUCTURE; THERMODYNAMICS; EXPLORATION; BEHAVIOR | AMER PHYSICAL SOC | SEP 20 | 2019 | Materials Science
863 | CoFeMnMoNbNiTa | FCC | Machine learning and predicting phase formations in high entropy alloys | 10.1103/physrevmaterials.3.095005 | J | Li, Y; Guo, WL | PHYSICAL REVIEW MATERIALS | Article |  | SOLID-SOLUTION PHASE; MECHANICAL-PROPERTIES; MICROSTRUCTURE; THERMODYNAMICS; EXPLORATION; BEHAVIOR | AMER PHYSICAL SOC | SEP 20 | 2019 | Materials Science
864 | CoFeMnMoNbNiV | FCC | Machine learning and predicting phase formations in high entropy alloys | 10.1103/physrevmaterials.3.095005 | J | Li, Y; Guo, WL | PHYSICAL REVIEW MATERIALS | Article |  | SOLID-SOLUTION PHASE; MECHANICAL-PROPERTIES; MICROSTRUCTURE; THERMODYNAMICS; EXPLORATION; BEHAVIOR | AMER PHYSICAL SOC | SEP 20 | 2019 | Materials Science
865 | CoFeMnMoNbTa | FCC | Machine learning and predicting phase formations in high entropy alloys | 10.1103/physrevmaterials.3.095005 | J | Li, Y; Guo, WL | PHYSICAL REVIEW MATERIALS | Article |  | SOLID-SOLUTION PHASE; MECHANICAL-PROPERTIES; MICROSTRUCTURE; THERMODYNAMICS; EXPLORATION; BEHAVIOR | AMER PHYSICAL SOC | SEP 20 | 2019 | Materials Science
866 | CoFeMnMoNbTaV | FCC | Machine learning and predicting phase formations in high entropy alloys | 10.1103/physrevmaterials.3.095005 | J | Li, Y; Guo, WL | PHYSICAL REVIEW MATERIALS | Article |  | SOLID-SOLUTION PHASE; MECHANICAL-PROPERTIES; MICROSTRUCTURE; THERMODYNAMICS; EXPLORATION; BEHAVIOR | AMER PHYSICAL SOC | SEP 20 | 2019 | Materials Science
867 | CoFeMnMoNbTiW | FCC | Machine learning and predicting phase formations in high entropy alloys | 10.1103/physrevmaterials.3.095005 | J | Li, Y; Guo, WL | PHYSICAL REVIEW MATERIALS | Article |  | SOLID-SOLUTION PHASE; MECHANICAL-PROPERTIES; MICROSTRUCTURE; THERMODYNAMICS; EXPLORATION; BEHAVIOR | AMER PHYSICAL SOC | SEP 20 | 2019 | Materials Science
868 | CoFeMnMoNi | FCC + BCC | Relative effects of enthalpy and entropy on the phase stability of equiatomic high-entropy alloys | 10.1016/j.actamat.2013.01.042 | J | Otto, F; Yang, Y; Bei, H; George, EP | ACTA MATERIALIA | Article | High-entropy alloys; Multi-component alloys; Solid solution; Thermodynamics | MICROSTRUCTURE | PERGAMON-ELSEVIER SCIENCE LTD | APR | 2013 | Materials Science; Metallurgy & Metallurgical Engineering
869 | CoFeMnMoNiTa | FCC | Machine learning and predicting phase formations in high entropy alloys | 10.1103/physrevmaterials.3.095005 | J | Li, Y; Guo, WL | PHYSICAL REVIEW MATERIALS | Article |  | SOLID-SOLUTION PHASE; MECHANICAL-PROPERTIES; MICROSTRUCTURE; THERMODYNAMICS; EXPLORATION; BEHAVIOR | AMER PHYSICAL SOC | SEP 20 | 2019 | Materials Science
870 | CoFeMnMoNiTaV | FCC | Machine learning and predicting phase formations in high entropy alloys | 10.1103/physrevmaterials.3.095005 | J | Li, Y; Guo, WL | PHYSICAL REVIEW MATERIALS | Article |  | SOLID-SOLUTION PHASE; MECHANICAL-PROPERTIES; MICROSTRUCTURE; THERMODYNAMICS; EXPLORATION; BEHAVIOR | AMER PHYSICAL SOC | SEP 20 | 2019 | Materials Science
871 | CoFeMnMoNiTi | FCC | Machine learning and predicting phase formations in high entropy alloys | 10.1103/physrevmaterials.3.095005 | J | Li, Y; Guo, WL | PHYSICAL REVIEW MATERIALS | Article |  | SOLID-SOLUTION PHASE; MECHANICAL-PROPERTIES; MICROSTRUCTURE; THERMODYNAMICS; EXPLORATION; BEHAVIOR | AMER PHYSICAL SOC | SEP 20 | 2019 | Materials Science
872 | CoFeMnMoNiTiW | FCC | Machine learning and predicting phase formations in high entropy alloys | 10.1103/physrevmaterials.3.095005 | J | Li, Y; Guo, WL | PHYSICAL REVIEW MATERIALS | Article |  | SOLID-SOLUTION PHASE; MECHANICAL-PROPERTIES; MICROSTRUCTURE; THERMODYNAMICS; EXPLORATION; BEHAVIOR | AMER PHYSICAL SOC | SEP 20 | 2019 | Materials Science
873 | CoFeMnMoTaTi | FCC | Machine learning and predicting phase formations in high entropy alloys | 10.1103/physrevmaterials.3.095005 | J | Li, Y; Guo, WL | PHYSICAL REVIEW MATERIALS | Article |  | SOLID-SOLUTION PHASE; MECHANICAL-PROPERTIES; MICROSTRUCTURE; THERMODYNAMICS; EXPLORATION; BEHAVIOR | AMER PHYSICAL SOC | SEP 20 | 2019 | Materials Science
874 | CoFeMnNbNi | FCC | Machine learning and predicting phase formations in high entropy alloys | 10.1103/physrevmaterials.3.095005 | J | Li, Y; Guo, WL | PHYSICAL REVIEW MATERIALS | Article |  | SOLID-SOLUTION PHASE; MECHANICAL-PROPERTIES; MICROSTRUCTURE; THERMODYNAMICS; EXPLORATION; BEHAVIOR | AMER PHYSICAL SOC | SEP 20 | 2019 | Materials Science
875 | CoFeMnNbNiTa | FCC | Machine learning and predicting phase formations in high entropy alloys | 10.1103/physrevmaterials.3.095005 | J | Li, Y; Guo, WL | PHYSICAL REVIEW MATERIALS | Article |  | SOLID-SOLUTION PHASE; MECHANICAL-PROPERTIES; MICROSTRUCTURE; THERMODYNAMICS; EXPLORATION; BEHAVIOR | AMER PHYSICAL SOC | SEP 20 | 2019 | Materials Science
876 | CoFeMnNbNiTaV | FCC | Machine learning and predicting phase formations in high entropy alloys | 10.1103/physrevmaterials.3.095005 | J | Li, Y; Guo, WL | PHYSICAL REVIEW MATERIALS | Article |  | SOLID-SOLUTION PHASE; MECHANICAL-PROPERTIES; MICROSTRUCTURE; THERMODYNAMICS; EXPLORATION; BEHAVIOR | AMER PHYSICAL SOC | SEP 20 | 2019 | Materials Science
877 | CoFeMnNbNiTaW | FCC | Machine learning and predicting phase formations in high entropy alloys | 10.1103/physrevmaterials.3.095005 | J | Li, Y; Guo, WL | PHYSICAL REVIEW MATERIALS | Article |  | SOLID-SOLUTION PHASE; MECHANICAL-PROPERTIES; MICROSTRUCTURE; THERMODYNAMICS; EXPLORATION; BEHAVIOR | AMER PHYSICAL SOC | SEP 20 | 2019 | Materials Science
878 | CoFeMnNbNiV | FCC | Machine learning and predicting phase formations in high entropy alloys | 10.1103/physrevmaterials.3.095005 | J | Li, Y; Guo, WL | PHYSICAL REVIEW MATERIALS | Article |  | SOLID-SOLUTION PHASE; MECHANICAL-PROPERTIES; MICROSTRUCTURE; THERMODYNAMICS; EXPLORATION; BEHAVIOR | AMER PHYSICAL SOC | SEP 20 | 2019 | Materials Science
879 | CoFeMnNbNiVW | FCC | Machine learning and predicting phase formations in high entropy alloys | 10.1103/physrevmaterials.3.095005 | J | Li, Y; Guo, WL | PHYSICAL REVIEW MATERIALS | Article |  | SOLID-SOLUTION PHASE; MECHANICAL-PROPERTIES; MICROSTRUCTURE; THERMODYNAMICS; EXPLORATION; BEHAVIOR | AMER PHYSICAL SOC | SEP 20 | 2019 | Materials Science
880 | CoFeMnNbTaV | FCC | Machine learning and predicting phase formations in high entropy alloys | 10.1103/physrevmaterials.3.095005 | J | Li, Y; Guo, WL | PHYSICAL REVIEW MATERIALS | Article |  | SOLID-SOLUTION PHASE; MECHANICAL-PROPERTIES; MICROSTRUCTURE; THERMODYNAMICS; EXPLORATION; BEHAVIOR | AMER PHYSICAL SOC | SEP 20 | 2019 | Materials Science
881 | CoFeMnNbTiW | FCC | Machine learning and predicting phase formations in high entropy alloys | 10.1103/physrevmaterials.3.095005 | J | Li, Y; Guo, WL | PHYSICAL REVIEW MATERIALS | Article |  | SOLID-SOLUTION PHASE; MECHANICAL-PROPERTIES; MICROSTRUCTURE; THERMODYNAMICS; EXPLORATION; BEHAVIOR | AMER PHYSICAL SOC | SEP 20 | 2019 | Materials Science
882 | CoFeMnNi | FCC | Recovery, recrystallization, grain growth and phase stability of a family of FCC-structured multi-component equiatomic solid solution alloys | 10.1016/j.intermet.2013.10.024 | J | Wu, Z; Bei, H; Otto, F; Pharr, GM; George, EP | INTERMETALLICS | Article | Alloy design; Solid-solution hardening; Recrystallization and recovery; Microstructure; Diffraction | RESOLVED SHEAR-STRESS; STACKING-FAULT ENERGY; SECONDARY RECRYSTALLIZATION; MICROSTRUCTURAL DEVELOPMENT; ENTROPY; TEMPERATURE; SEPARATION; ALUMINUM | ELSEVIER SCI LTD | MAR | 2014 | Chemistry; Materials Science; Metallurgy & Metallurgical Engineering
883 | CoFeMnNiTa | FCC | Machine learning and predicting phase formations in high entropy alloys | 10.1103/physrevmaterials.3.095005 | J | Li, Y; Guo, WL | PHYSICAL REVIEW MATERIALS | Article |  | SOLID-SOLUTION PHASE; MECHANICAL-PROPERTIES; MICROSTRUCTURE; THERMODYNAMICS; EXPLORATION; BEHAVIOR | AMER PHYSICAL SOC | SEP 20 | 2019 | Materials Science
884 | CoFeMnNiTaTiW | FCC | Machine learning and predicting phase formations in high entropy alloys | 10.1103/physrevmaterials.3.095005 | J | Li, Y; Guo, WL | PHYSICAL REVIEW MATERIALS | Article |  | SOLID-SOLUTION PHASE; MECHANICAL-PROPERTIES; MICROSTRUCTURE; THERMODYNAMICS; EXPLORATION; BEHAVIOR | AMER PHYSICAL SOC | SEP 20 | 2019 | Materials Science
885 | CoFeMnNiTaV | FCC | Machine learning and predicting phase formations in high entropy alloys | 10.1103/physrevmaterials.3.095005 | J | Li, Y; Guo, WL | PHYSICAL REVIEW MATERIALS | Article |  | SOLID-SOLUTION PHASE; MECHANICAL-PROPERTIES; MICROSTRUCTURE; THERMODYNAMICS; EXPLORATION; BEHAVIOR | AMER PHYSICAL SOC | SEP 20 | 2019 | Materials Science
886 | CoFeMnNiTaVW | FCC | Machine learning and predicting phase formations in high entropy alloys | 10.1103/physrevmaterials.3.095005 | J | Li, Y; Guo, WL | PHYSICAL REVIEW MATERIALS | Article |  | SOLID-SOLUTION PHASE; MECHANICAL-PROPERTIES; MICROSTRUCTURE; THERMODYNAMICS; EXPLORATION; BEHAVIOR | AMER PHYSICAL SOC | SEP 20 | 2019 | Materials Science
887 | CoFeMnNiTiVW | FCC | Machine learning and predicting phase formations in high entropy alloys | 10.1103/physrevmaterials.3.095005 | J | Li, Y; Guo, WL | PHYSICAL REVIEW MATERIALS | Article |  | SOLID-SOLUTION PHASE; MECHANICAL-PROPERTIES; MICROSTRUCTURE; THERMODYNAMICS; EXPLORATION; BEHAVIOR | AMER PHYSICAL SOC | SEP 20 | 2019 | Materials Science
888 | CoFeMnNiTiW | FCC | Machine learning and predicting phase formations in high entropy alloys | 10.1103/physrevmaterials.3.095005 | J | Li, Y; Guo, WL | PHYSICAL REVIEW MATERIALS | Article |  | SOLID-SOLUTION PHASE; MECHANICAL-PROPERTIES; MICROSTRUCTURE; THERMODYNAMICS; EXPLORATION; BEHAVIOR | AMER PHYSICAL SOC | SEP 20 | 2019 | Materials Science
889 | CoFeMnNiV | FCC | Relative effects of enthalpy and entropy on the phase stability of equiatomic high-entropy alloys | 10.1016/j.actamat.2013.01.042 | J | Otto, F; Yang, Y; Bei, H; George, EP | ACTA MATERIALIA | Article | High-entropy alloys; Multi-component alloys; Solid solution; Thermodynamics | MICROSTRUCTURE | PERGAMON-ELSEVIER SCIENCE LTD | APR | 2013 | Materials Science; Metallurgy & Metallurgical Engineering
890 | CoFeMnTaTiW | FCC | Machine learning and predicting phase formations in high entropy alloys | 10.1103/physrevmaterials.3.095005 | J | Li, Y; Guo, WL | PHYSICAL REVIEW MATERIALS | Article |  | SOLID-SOLUTION PHASE; MECHANICAL-PROPERTIES; MICROSTRUCTURE; THERMODYNAMICS; EXPLORATION; BEHAVIOR | AMER PHYSICAL SOC | SEP 20 | 2019 | Materials Science
891 | CoFeMnTi0.5VZr | FCC + BCC | Hydrogen storage properties of multi-principal-component CoFeMnTixVyZrz alloys | 10.1016/j.ijhydene.2010.06.012 | J | Kao, YF; Chen, SK; Sheu, JH; Lin, JT; Lin, WE; Yeh, JW; Lin, SJ; Liou, TH; Wang, CW | INTERNATIONAL JOURNAL OF HYDROGEN ENERGY | Article | Multi-principal-element alloy system; CoFeMnTiVZr; Pressure-composition-isotherms; Hydride formation enthalpy; C14 Laves phase | HIGH-ENTROPY ALLOYS; MICROSTRUCTURE; ABSORPTION; BEHAVIOR; KINETICS | PERGAMON-ELSEVIER SCIENCE LTD | SEP | 2010 | Chemistry; Electrochemistry; Energy & Fuels
892 | CoFeMnTi1.5VZr | FCC + BCC | Hydrogen storage properties of multi-principal-component CoFeMnTixVyZrz alloys | 10.1016/j.ijhydene.2010.06.012 | J | Kao, YF; Chen, SK; Sheu, JH; Lin, JT; Lin, WE; Yeh, JW; Lin, SJ; Liou, TH; Wang, CW | INTERNATIONAL JOURNAL OF HYDROGEN ENERGY | Article | Multi-principal-element alloy system; CoFeMnTiVZr; Pressure-composition-isotherms; Hydride formation enthalpy; C14 Laves phase | HIGH-ENTROPY ALLOYS; MICROSTRUCTURE; ABSORPTION; BEHAVIOR; KINETICS | PERGAMON-ELSEVIER SCIENCE LTD | SEP | 2010 | Chemistry; Electrochemistry; Energy & Fuels
893 | CoFeMnTi2.5VZr | FCC + BCC | Hydrogen storage properties of multi-principal-component CoFeMnTixVyZrz alloys | 10.1016/j.ijhydene.2010.06.012 | J | Kao, YF; Chen, SK; Sheu, JH; Lin, JT; Lin, WE; Yeh, JW; Lin, SJ; Liou, TH; Wang, CW | INTERNATIONAL JOURNAL OF HYDROGEN ENERGY | Article | Multi-principal-element alloy system; CoFeMnTiVZr; Pressure-composition-isotherms; Hydride formation enthalpy; C14 Laves phase | HIGH-ENTROPY ALLOYS; MICROSTRUCTURE; ABSORPTION; BEHAVIOR; KINETICS | PERGAMON-ELSEVIER SCIENCE LTD | SEP | 2010 | Chemistry; Electrochemistry; Energy & Fuels
894 | CoFeMnTi2VZr | FCC + BCC | Hydrogen storage properties of multi-principal-component CoFeMnTixVyZrz alloys | 10.1016/j.ijhydene.2010.06.012 | J | Kao, YF; Chen, SK; Sheu, JH; Lin, JT; Lin, WE; Yeh, JW; Lin, SJ; Liou, TH; Wang, CW | INTERNATIONAL JOURNAL OF HYDROGEN ENERGY | Article | Multi-principal-element alloy system; CoFeMnTiVZr; Pressure-composition-isotherms; Hydride formation enthalpy; C14 Laves phase | HIGH-ENTROPY ALLOYS; MICROSTRUCTURE; ABSORPTION; BEHAVIOR; KINETICS | PERGAMON-ELSEVIER SCIENCE LTD | SEP | 2010 | Chemistry; Electrochemistry; Energy & Fuels
895 | CoFeMnTiV0.4Zr | FCC + BCC | Hydrogen storage properties of multi-principal-component CoFeMnTixVyZrz alloys | 10.1016/j.ijhydene.2010.06.012 | J | Kao, YF; Chen, SK; Sheu, JH; Lin, JT; Lin, WE; Yeh, JW; Lin, SJ; Liou, TH; Wang, CW | INTERNATIONAL JOURNAL OF HYDROGEN ENERGY | Article | Multi-principal-element alloy system; CoFeMnTiVZr; Pressure-composition-isotherms; Hydride formation enthalpy; C14 Laves phase | HIGH-ENTROPY ALLOYS; MICROSTRUCTURE; ABSORPTION; BEHAVIOR; KINETICS | PERGAMON-ELSEVIER SCIENCE LTD | SEP | 2010 | Chemistry; Electrochemistry; Energy & Fuels
896 | CoFeMnTiV0.7Zr | FCC + BCC | Hydrogen storage properties of multi-principal-component CoFeMnTixVyZrz alloys | 10.1016/j.ijhydene.2010.06.012 | J | Kao, YF; Chen, SK; Sheu, JH; Lin, JT; Lin, WE; Yeh, JW; Lin, SJ; Liou, TH; Wang, CW | INTERNATIONAL JOURNAL OF HYDROGEN ENERGY | Article | Multi-principal-element alloy system; CoFeMnTiVZr; Pressure-composition-isotherms; Hydride formation enthalpy; C14 Laves phase | HIGH-ENTROPY ALLOYS; MICROSTRUCTURE; ABSORPTION; BEHAVIOR; KINETICS | PERGAMON-ELSEVIER SCIENCE LTD | SEP | 2010 | Chemistry; Electrochemistry; Energy & Fuels
897 | CoFeMnTiV1.3Zr | FCC + BCC | Hydrogen storage properties of multi-principal-component CoFeMnTixVyZrz alloys | 10.1016/j.ijhydene.2010.06.012 | J | Kao, YF; Chen, SK; Sheu, JH; Lin, JT; Lin, WE; Yeh, JW; Lin, SJ; Liou, TH; Wang, CW | INTERNATIONAL JOURNAL OF HYDROGEN ENERGY | Article | Multi-principal-element alloy system; CoFeMnTiVZr; Pressure-composition-isotherms; Hydride formation enthalpy; C14 Laves phase | HIGH-ENTROPY ALLOYS; MICROSTRUCTURE; ABSORPTION; BEHAVIOR; KINETICS | PERGAMON-ELSEVIER SCIENCE LTD | SEP | 2010 | Chemistry; Electrochemistry; Energy & Fuels
898 | CoFeMnTiV1.6Zr | FCC + BCC | Hydrogen storage properties of multi-principal-component CoFeMnTixVyZrz alloys | 10.1016/j.ijhydene.2010.06.012 | J | Kao, YF; Chen, SK; Sheu, JH; Lin, JT; Lin, WE; Yeh, JW; Lin, SJ; Liou, TH; Wang, CW | INTERNATIONAL JOURNAL OF HYDROGEN ENERGY | Article | Multi-principal-element alloy system; CoFeMnTiVZr; Pressure-composition-isotherms; Hydride formation enthalpy; C14 Laves phase | HIGH-ENTROPY ALLOYS; MICROSTRUCTURE; ABSORPTION; BEHAVIOR; KINETICS | PERGAMON-ELSEVIER SCIENCE LTD | SEP | 2010 | Chemistry; Electrochemistry; Energy & Fuels
899 | CoFeMnTiV2.3Zr | FCC + BCC | Hydrogen storage properties of multi-principal-component CoFeMnTixVyZrz alloys | 10.1016/j.ijhydene.2010.06.012 | J | Kao, YF; Chen, SK; Sheu, JH; Lin, JT; Lin, WE; Yeh, JW; Lin, SJ; Liou, TH; Wang, CW | INTERNATIONAL JOURNAL OF HYDROGEN ENERGY | Article | Multi-principal-element alloy system; CoFeMnTiVZr; Pressure-composition-isotherms; Hydride formation enthalpy; C14 Laves phase | HIGH-ENTROPY ALLOYS; MICROSTRUCTURE; ABSORPTION; BEHAVIOR; KINETICS | PERGAMON-ELSEVIER SCIENCE LTD | SEP | 2010 | Chemistry; Electrochemistry; Energy & Fuels
900 | CoFeMnTiV2.6Zr | FCC + BCC | Hydrogen storage properties of multi-principal-component CoFeMnTixVyZrz alloys | 10.1016/j.ijhydene.2010.06.012 | J | Kao, YF; Chen, SK; Sheu, JH; Lin, JT; Lin, WE; Yeh, JW; Lin, SJ; Liou, TH; Wang, CW | INTERNATIONAL JOURNAL OF HYDROGEN ENERGY | Article | Multi-principal-element alloy system; CoFeMnTiVZr; Pressure-composition-isotherms; Hydride formation enthalpy; C14 Laves phase | HIGH-ENTROPY ALLOYS; MICROSTRUCTURE; ABSORPTION; BEHAVIOR; KINETICS | PERGAMON-ELSEVIER SCIENCE LTD | SEP | 2010 | Chemistry; Electrochemistry; Energy & Fuels
901 | CoFeMnTiV2Zr | FCC + BCC | Hydrogen storage properties of multi-principal-component CoFeMnTixVyZrz alloys | 10.1016/j.ijhydene.2010.06.012 | J | Kao, YF; Chen, SK; Sheu, JH; Lin, JT; Lin, WE; Yeh, JW; Lin, SJ; Liou, TH; Wang, CW | INTERNATIONAL JOURNAL OF HYDROGEN ENERGY | Article | Multi-principal-element alloy system; CoFeMnTiVZr; Pressure-composition-isotherms; Hydride formation enthalpy; C14 Laves phase | HIGH-ENTROPY ALLOYS; MICROSTRUCTURE; ABSORPTION; BEHAVIOR; KINETICS | PERGAMON-ELSEVIER SCIENCE LTD | SEP | 2010 | Chemistry; Electrochemistry; Energy & Fuels
902 | CoFeMnTiV3Zr | FCC + BCC | Hydrogen storage properties of multi-principal-component CoFeMnTixVyZrz alloys | 10.1016/j.ijhydene.2010.06.012 | J | Kao, YF; Chen, SK; Sheu, JH; Lin, JT; Lin, WE; Yeh, JW; Lin, SJ; Liou, TH; Wang, CW | INTERNATIONAL JOURNAL OF HYDROGEN ENERGY | Article | Multi-principal-element alloy system; CoFeMnTiVZr; Pressure-composition-isotherms; Hydride formation enthalpy; C14 Laves phase | HIGH-ENTROPY ALLOYS; MICROSTRUCTURE; ABSORPTION; BEHAVIOR; KINETICS | PERGAMON-ELSEVIER SCIENCE LTD | SEP | 2010 | Chemistry; Electrochemistry; Energy & Fuels
903 | CoFeMnTiVZr | FCC + BCC | Hydrogen storage properties of multi-principal-component CoFeMnTixVyZrz alloys | 10.1016/j.ijhydene.2010.06.012 | J | Kao, YF; Chen, SK; Sheu, JH; Lin, JT; Lin, WE; Yeh, JW; Lin, SJ; Liou, TH; Wang, CW | INTERNATIONAL JOURNAL OF HYDROGEN ENERGY | Article | Multi-principal-element alloy system; CoFeMnTiVZr; Pressure-composition-isotherms; Hydride formation enthalpy; C14 Laves phase | HIGH-ENTROPY ALLOYS; MICROSTRUCTURE; ABSORPTION; BEHAVIOR; KINETICS | PERGAMON-ELSEVIER SCIENCE LTD | SEP | 2010 | Chemistry; Electrochemistry; Energy & Fuels
904 | CoFeMnTiVZr0.4 | FCC + BCC | Hydrogen storage properties of multi-principal-component CoFeMnTixVyZrz alloys | 10.1016/j.ijhydene.2010.06.012 | J | Kao, YF; Chen, SK; Sheu, JH; Lin, JT; Lin, WE; Yeh, JW; Lin, SJ; Liou, TH; Wang, CW | INTERNATIONAL JOURNAL OF HYDROGEN ENERGY | Article | Multi-principal-element alloy system; CoFeMnTiVZr; Pressure-composition-isotherms; Hydride formation enthalpy; C14 Laves phase | HIGH-ENTROPY ALLOYS; MICROSTRUCTURE; ABSORPTION; BEHAVIOR; KINETICS | PERGAMON-ELSEVIER SCIENCE LTD | SEP | 2010 | Chemistry; Electrochemistry; Energy & Fuels
905 | CoFeMnTiVZr0.7 | FCC + BCC | Hydrogen storage properties of multi-principal-component CoFeMnTixVyZrz alloys | 10.1016/j.ijhydene.2010.06.012 | J | Kao, YF; Chen, SK; Sheu, JH; Lin, JT; Lin, WE; Yeh, JW; Lin, SJ; Liou, TH; Wang, CW | INTERNATIONAL JOURNAL OF HYDROGEN ENERGY | Article | Multi-principal-element alloy system; CoFeMnTiVZr; Pressure-composition-isotherms; Hydride formation enthalpy; C14 Laves phase | HIGH-ENTROPY ALLOYS; MICROSTRUCTURE; ABSORPTION; BEHAVIOR; KINETICS | PERGAMON-ELSEVIER SCIENCE LTD | SEP | 2010 | Chemistry; Electrochemistry; Energy & Fuels
906 | CoFeMnTiVZr1.3 | FCC + BCC | Hydrogen storage properties of multi-principal-component CoFeMnTixVyZrz alloys | 10.1016/j.ijhydene.2010.06.012 | J | Kao, YF; Chen, SK; Sheu, JH; Lin, JT; Lin, WE; Yeh, JW; Lin, SJ; Liou, TH; Wang, CW | INTERNATIONAL JOURNAL OF HYDROGEN ENERGY | Article | Multi-principal-element alloy system; CoFeMnTiVZr; Pressure-composition-isotherms; Hydride formation enthalpy; C14 Laves phase | HIGH-ENTROPY ALLOYS; MICROSTRUCTURE; ABSORPTION; BEHAVIOR; KINETICS | PERGAMON-ELSEVIER SCIENCE LTD | SEP | 2010 | Chemistry; Electrochemistry; Energy & Fuels
907 | CoFeMnTiVZr1.6 | FCC + BCC | Hydrogen storage properties of multi-principal-component CoFeMnTixVyZrz alloys | 10.1016/j.ijhydene.2010.06.012 | J | Kao, YF; Chen, SK; Sheu, JH; Lin, JT; Lin, WE; Yeh, JW; Lin, SJ; Liou, TH; Wang, CW | INTERNATIONAL JOURNAL OF HYDROGEN ENERGY | Article | Multi-principal-element alloy system; CoFeMnTiVZr; Pressure-composition-isotherms; Hydride formation enthalpy; C14 Laves phase | HIGH-ENTROPY ALLOYS; MICROSTRUCTURE; ABSORPTION; BEHAVIOR; KINETICS | PERGAMON-ELSEVIER SCIENCE LTD | SEP | 2010 | Chemistry; Electrochemistry; Energy & Fuels
908 | CoFeMnTiVZr2 | FCC + BCC | Hydrogen storage properties of multi-principal-component CoFeMnTixVyZrz alloys | 10.1016/j.ijhydene.2010.06.012 | J | Kao, YF; Chen, SK; Sheu, JH; Lin, JT; Lin, WE; Yeh, JW; Lin, SJ; Liou, TH; Wang, CW | INTERNATIONAL JOURNAL OF HYDROGEN ENERGY | Article | Multi-principal-element alloy system; CoFeMnTiVZr; Pressure-composition-isotherms; Hydride formation enthalpy; C14 Laves phase | HIGH-ENTROPY ALLOYS; MICROSTRUCTURE; ABSORPTION; BEHAVIOR; KINETICS | PERGAMON-ELSEVIER SCIENCE LTD | SEP | 2010 | Chemistry; Electrochemistry; Energy & Fuels
909 | CoFeMnTiVZr2.3 | FCC + BCC | Hydrogen storage properties of multi-principal-component CoFeMnTixVyZrz alloys | 10.1016/j.ijhydene.2010.06.012 | J | Kao, YF; Chen, SK; Sheu, JH; Lin, JT; Lin, WE; Yeh, JW; Lin, SJ; Liou, TH; Wang, CW | INTERNATIONAL JOURNAL OF HYDROGEN ENERGY | Article | Multi-principal-element alloy system; CoFeMnTiVZr; Pressure-composition-isotherms; Hydride formation enthalpy; C14 Laves phase | HIGH-ENTROPY ALLOYS; MICROSTRUCTURE; ABSORPTION; BEHAVIOR; KINETICS | PERGAMON-ELSEVIER SCIENCE LTD | SEP | 2010 | Chemistry; Electrochemistry; Energy & Fuels
910 | CoFeMnTiVZr2.6 | FCC + BCC | Hydrogen storage properties of multi-principal-component CoFeMnTixVyZrz alloys | 10.1016/j.ijhydene.2010.06.012 | J | Kao, YF; Chen, SK; Sheu, JH; Lin, JT; Lin, WE; Yeh, JW; Lin, SJ; Liou, TH; Wang, CW | INTERNATIONAL JOURNAL OF HYDROGEN ENERGY | Article | Multi-principal-element alloy system; CoFeMnTiVZr; Pressure-composition-isotherms; Hydride formation enthalpy; C14 Laves phase | HIGH-ENTROPY ALLOYS; MICROSTRUCTURE; ABSORPTION; BEHAVIOR; KINETICS | PERGAMON-ELSEVIER SCIENCE LTD | SEP | 2010 | Chemistry; Electrochemistry; Energy & Fuels
911 | CoFeMnTiVZr3 | FCC + BCC | Hydrogen storage properties of multi-principal-component CoFeMnTixVyZrz alloys | 10.1016/j.ijhydene.2010.06.012 | J | Kao, YF; Chen, SK; Sheu, JH; Lin, JT; Lin, WE; Yeh, JW; Lin, SJ; Liou, TH; Wang, CW | INTERNATIONAL JOURNAL OF HYDROGEN ENERGY | Article | Multi-principal-element alloy system; CoFeMnTiVZr; Pressure-composition-isotherms; Hydride formation enthalpy; C14 Laves phase | HIGH-ENTROPY ALLOYS; MICROSTRUCTURE; ABSORPTION; BEHAVIOR; KINETICS | PERGAMON-ELSEVIER SCIENCE LTD | SEP | 2010 | Chemistry; Electrochemistry; Energy & Fuels
912 | CoFeMoNbNiTa | FCC | Machine learning and predicting phase formations in high entropy alloys | 10.1103/physrevmaterials.3.095005 | J | Li, Y; Guo, WL | PHYSICAL REVIEW MATERIALS | Article |  | SOLID-SOLUTION PHASE; MECHANICAL-PROPERTIES; MICROSTRUCTURE; THERMODYNAMICS; EXPLORATION; BEHAVIOR | AMER PHYSICAL SOC | SEP 20 | 2019 | Materials Science
913 | CoFeMoNbNiTaW | FCC | Machine learning and predicting phase formations in high entropy alloys | 10.1103/physrevmaterials.3.095005 | J | Li, Y; Guo, WL | PHYSICAL REVIEW MATERIALS | Article |  | SOLID-SOLUTION PHASE; MECHANICAL-PROPERTIES; MICROSTRUCTURE; THERMODYNAMICS; EXPLORATION; BEHAVIOR | AMER PHYSICAL SOC | SEP 20 | 2019 | Materials Science
914 | CoFeMoNbNiV | FCC | Machine learning and predicting phase formations in high entropy alloys | 10.1103/physrevmaterials.3.095005 | J | Li, Y; Guo, WL | PHYSICAL REVIEW MATERIALS | Article |  | SOLID-SOLUTION PHASE; MECHANICAL-PROPERTIES; MICROSTRUCTURE; THERMODYNAMICS; EXPLORATION; BEHAVIOR | AMER PHYSICAL SOC | SEP 20 | 2019 | Materials Science
915 | CoFeMoNbNiVW | FCC | Machine learning and predicting phase formations in high entropy alloys | 10.1103/physrevmaterials.3.095005 | J | Li, Y; Guo, WL | PHYSICAL REVIEW MATERIALS | Article |  | SOLID-SOLUTION PHASE; MECHANICAL-PROPERTIES; MICROSTRUCTURE; THERMODYNAMICS; EXPLORATION; BEHAVIOR | AMER PHYSICAL SOC | SEP 20 | 2019 | Materials Science
916 | CoFeMoNiTaTiW | FCC | Machine learning and predicting phase formations in high entropy alloys | 10.1103/physrevmaterials.3.095005 | J | Li, Y; Guo, WL | PHYSICAL REVIEW MATERIALS | Article |  | SOLID-SOLUTION PHASE; MECHANICAL-PROPERTIES; MICROSTRUCTURE; THERMODYNAMICS; EXPLORATION; BEHAVIOR | AMER PHYSICAL SOC | SEP 20 | 2019 | Materials Science
917 | CoFeMoNiTaV | FCC | Machine learning and predicting phase formations in high entropy alloys | 10.1103/physrevmaterials.3.095005 | J | Li, Y; Guo, WL | PHYSICAL REVIEW MATERIALS | Article |  | SOLID-SOLUTION PHASE; MECHANICAL-PROPERTIES; MICROSTRUCTURE; THERMODYNAMICS; EXPLORATION; BEHAVIOR | AMER PHYSICAL SOC | SEP 20 | 2019 | Materials Science
918 | CoFeMoNiTaVW | FCC | Machine learning and predicting phase formations in high entropy alloys | 10.1103/physrevmaterials.3.095005 | J | Li, Y; Guo, WL | PHYSICAL REVIEW MATERIALS | Article |  | SOLID-SOLUTION PHASE; MECHANICAL-PROPERTIES; MICROSTRUCTURE; THERMODYNAMICS; EXPLORATION; BEHAVIOR | AMER PHYSICAL SOC | SEP 20 | 2019 | Materials Science
919 | CoFeMoNiTiV | FCC | Machine learning and predicting phase formations in high entropy alloys | 10.1103/physrevmaterials.3.095005 | J | Li, Y; Guo, WL | PHYSICAL REVIEW MATERIALS | Article |  | SOLID-SOLUTION PHASE; MECHANICAL-PROPERTIES; MICROSTRUCTURE; THERMODYNAMICS; EXPLORATION; BEHAVIOR | AMER PHYSICAL SOC | SEP 20 | 2019 | Materials Science
920 | CoFeMoNiTiVW | FCC | Machine learning and predicting phase formations in high entropy alloys | 10.1103/physrevmaterials.3.095005 | J | Li, Y; Guo, WL | PHYSICAL REVIEW MATERIALS | Article |  | SOLID-SOLUTION PHASE; MECHANICAL-PROPERTIES; MICROSTRUCTURE; THERMODYNAMICS; EXPLORATION; BEHAVIOR | AMER PHYSICAL SOC | SEP 20 | 2019 | Materials Science
921 | CoFeMoNiTiW | FCC | Machine learning and predicting phase formations in high entropy alloys | 10.1103/physrevmaterials.3.095005 | J | Li, Y; Guo, WL | PHYSICAL REVIEW MATERIALS | Article |  | SOLID-SOLUTION PHASE; MECHANICAL-PROPERTIES; MICROSTRUCTURE; THERMODYNAMICS; EXPLORATION; BEHAVIOR | AMER PHYSICAL SOC | SEP 20 | 2019 | Materials Science
922 | CoFeMo0.2NiV | FCC | Effect of Mo and Ni elements on microstructure evolution and mechanical properties of the CoFeNixVMoy?high entropy alloys | 10.1016/j.jallcom.2015.07.185 | J | Jiang, L; Cao, ZQ; Jie, JC; Zhang, JJ; Lu, YP; Wang, TM; Li, TJ | JOURNAL OF ALLOYS AND COMPOUNDS | Article | High entropy alloys; Crystal structure; Microstructure; Mechanical properties | SOLID-SOLUTION; PHASE; STABILITY | ELSEVIER SCIENCE SA | NOV 15 | 2015 | Chemistry; Materials Science; Metallurgy & Metallurgical Engineering
923 | CoFeMo0.4NiV | FCC | Effect of Mo and Ni elements on microstructure evolution and mechanical properties of the CoFeNixVMoy?high entropy alloys | 10.1016/j.jallcom.2015.07.185 | J | Jiang, L; Cao, ZQ; Jie, JC; Zhang, JJ; Lu, YP; Wang, TM; Li, TJ | JOURNAL OF ALLOYS AND COMPOUNDS | Article | High entropy alloys; Crystal structure; Microstructure; Mechanical properties | SOLID-SOLUTION; PHASE; STABILITY | ELSEVIER SCIENCE SA | NOV 15 | 2015 | Chemistry; Materials Science; Metallurgy & Metallurgical Engineering
924 | CoFeMo0.6NiV | FCC | Effect of Mo and Ni elements on microstructure evolution and mechanical properties of the CoFeNixVMoy?high entropy alloys | 10.1016/j.jallcom.2015.07.185 | J | Jiang, L; Cao, ZQ; Jie, JC; Zhang, JJ; Lu, YP; Wang, TM; Li, TJ | JOURNAL OF ALLOYS AND COMPOUNDS | Article | High entropy alloys; Crystal structure; Microstructure; Mechanical properties | SOLID-SOLUTION; PHASE; STABILITY | ELSEVIER SCIENCE SA | NOV 15 | 2015 | Chemistry; Materials Science; Metallurgy & Metallurgical Engineering
925 | CoFeMo0.8NiV | FCC | Effect of Mo and Ni elements on microstructure evolution and mechanical properties of the CoFeNixVMoy?high entropy alloys | 10.1016/j.jallcom.2015.07.185 | J | Jiang, L; Cao, ZQ; Jie, JC; Zhang, JJ; Lu, YP; Wang, TM; Li, TJ | JOURNAL OF ALLOYS AND COMPOUNDS | Article | High entropy alloys; Crystal structure; Microstructure; Mechanical properties | SOLID-SOLUTION; PHASE; STABILITY | ELSEVIER SCIENCE SA | NOV 15 | 2015 | Chemistry; Materials Science; Metallurgy & Metallurgical Engineering
926 | CoFeMoNi1.2V | FCC | Effect of Mo and Ni elements on microstructure evolution and mechanical properties of the CoFeNixVMoy?high entropy alloys | 10.1016/j.jallcom.2015.07.185 | J | Jiang, L; Cao, ZQ; Jie, JC; Zhang, JJ; Lu, YP; Wang, TM; Li, TJ | JOURNAL OF ALLOYS AND COMPOUNDS | Article | High entropy alloys; Crystal structure; Microstructure; Mechanical properties | SOLID-SOLUTION; PHASE; STABILITY | ELSEVIER SCIENCE SA | NOV 15 | 2015 | Chemistry; Materials Science; Metallurgy & Metallurgical Engineering
927 | CoFeMoNi1.4V | FCC | Effect of Mo and Ni elements on microstructure evolution and mechanical properties of the CoFeNixVMoy?high entropy alloys | 10.1016/j.jallcom.2015.07.185 | J | Jiang, L; Cao, ZQ; Jie, JC; Zhang, JJ; Lu, YP; Wang, TM; Li, TJ | JOURNAL OF ALLOYS AND COMPOUNDS | Article | High entropy alloys; Crystal structure; Microstructure; Mechanical properties | SOLID-SOLUTION; PHASE; STABILITY | ELSEVIER SCIENCE SA | NOV 15 | 2015 | Chemistry; Materials Science; Metallurgy & Metallurgical Engineering
928 | CoFeMoNi1.6V | FCC | Effect of Mo and Ni elements on microstructure evolution and mechanical properties of the CoFeNixVMoy?high entropy alloys | 10.1016/j.jallcom.2015.07.185 | J | Jiang, L; Cao, ZQ; Jie, JC; Zhang, JJ; Lu, YP; Wang, TM; Li, TJ | JOURNAL OF ALLOYS AND COMPOUNDS | Article | High entropy alloys; Crystal structure; Microstructure; Mechanical properties | SOLID-SOLUTION; PHASE; STABILITY | ELSEVIER SCIENCE SA | NOV 15 | 2015 | Chemistry; Materials Science; Metallurgy & Metallurgical Engineering
929 | CoFeMoNi1.8V | FCC | Effect of Mo and Ni elements on microstructure evolution and mechanical properties of the CoFeNixVMoy?high entropy alloys | 10.1016/j.jallcom.2015.07.185 | J | Jiang, L; Cao, ZQ; Jie, JC; Zhang, JJ; Lu, YP; Wang, TM; Li, TJ | JOURNAL OF ALLOYS AND COMPOUNDS | Article | High entropy alloys; Crystal structure; Microstructure; Mechanical properties | SOLID-SOLUTION; PHASE; STABILITY | ELSEVIER SCIENCE SA | NOV 15 | 2015 | Chemistry; Materials Science; Metallurgy & Metallurgical Engineering
930 | CoFeMoNi2V | FCC | Effect of Mo and Ni elements on microstructure evolution and mechanical properties of the CoFeNixVMoy?high entropy alloys | 10.1016/j.jallcom.2015.07.185 | J | Jiang, L; Cao, ZQ; Jie, JC; Zhang, JJ; Lu, YP; Wang, TM; Li, TJ | JOURNAL OF ALLOYS AND COMPOUNDS | Article | High entropy alloys; Crystal structure; Microstructure; Mechanical properties | SOLID-SOLUTION; PHASE; STABILITY | ELSEVIER SCIENCE SA | NOV 15 | 2015 | Chemistry; Materials Science; Metallurgy & Metallurgical Engineering
931 | CoFeMoNiV | FCC | Effect of Mo and Ni elements on microstructure evolution and mechanical properties of the CoFeNixVMoy?high entropy alloys | 10.1016/j.jallcom.2015.07.185 | J | Jiang, L; Cao, ZQ; Jie, JC; Zhang, JJ; Lu, YP; Wang, TM; Li, TJ | JOURNAL OF ALLOYS AND COMPOUNDS | Article | High entropy alloys; Crystal structure; Microstructure; Mechanical properties | SOLID-SOLUTION; PHASE; STABILITY | ELSEVIER SCIENCE SA | NOV 15 | 2015 | Chemistry; Materials Science; Metallurgy & Metallurgical Engineering
932 | CoFeNbNiTaW | FCC | Machine learning and predicting phase formations in high entropy alloys | 10.1103/physrevmaterials.3.095005 | J | Li, Y; Guo, WL | PHYSICAL REVIEW MATERIALS | Article |  | SOLID-SOLUTION PHASE; MECHANICAL-PROPERTIES; MICROSTRUCTURE; THERMODYNAMICS; EXPLORATION; BEHAVIOR | AMER PHYSICAL SOC | SEP 20 | 2019 | Materials Science
933 | CoFeNbNiVW | FCC | Machine learning and predicting phase formations in high entropy alloys | 10.1103/physrevmaterials.3.095005 | J | Li, Y; Guo, WL | PHYSICAL REVIEW MATERIALS | Article |  | SOLID-SOLUTION PHASE; MECHANICAL-PROPERTIES; MICROSTRUCTURE; THERMODYNAMICS; EXPLORATION; BEHAVIOR | AMER PHYSICAL SOC | SEP 20 | 2019 | Materials Science
934 | CoFeNi | FCC | Temperature dependence of the mechanical properties of equiatomic solid solution alloys with face-centered cubic crystal structures | 10.1016/j.actamat.2014.08.026 | J | Wu, Z; Bei, H; Pharr, GM; George, EP | ACTA MATERIALIA | Article | High entropy alloy; Face-centered cubic crystals; Solid solution strengthening; Mechanical properties; Temperature | STACKING-FAULT ENERGY; HIGH-ENTROPY ALLOY; RESOLVED SHEAR-STRESS; STATISTICAL-THEORY; FCC ALLOYS; COMPUTER-SIMULATION; PHASE-STABILITY; YIELD-STRESS; GRAIN-GROWTH; FLOW-STRESS | PERGAMON-ELSEVIER SCIENCE LTD | DEC | 2014 | Materials Science; Metallurgy & Metallurgical Engineering
935 | CoFeNiSi0.25 | FCC | Effects of Al and Si addition on the structure and properties of CoFeNi equal atomic ratio alloy | 10.1016/j.jmmm.2014.07.023 | J | Zuo, TT; Li, RB; Ren, XJ; Zhang, Y | JOURNAL OF MAGNETISM AND MAGNETIC MATERIALS | Article | High entropy alloy; Magnetic properties; Microstructure; Mechanical properties | SOLID-SOLUTION; ENTROPY; MICROSTRUCTURE; CONSTITUTION; BEHAVIOR | ELSEVIER | DEC | 2014 | Materials Science; Physics
936 | CoFeNiSi0.5 | FCC | Effects of Al and Si addition on the structure and properties of CoFeNi equal atomic ratio alloy | 10.1016/j.jmmm.2014.07.023 | J | Zuo, TT; Li, RB; Ren, XJ; Zhang, Y | JOURNAL OF MAGNETISM AND MAGNETIC MATERIALS | Article | High entropy alloy; Magnetic properties; Microstructure; Mechanical properties | SOLID-SOLUTION; ENTROPY; MICROSTRUCTURE; CONSTITUTION; BEHAVIOR | ELSEVIER | DEC | 2014 | Materials Science; Physics
937 | CoFeNiSi0.75 | FCC | Effects of Al and Si addition on the structure and properties of CoFeNi equal atomic ratio alloy | 10.1016/j.jmmm.2014.07.023 | J | Zuo, TT; Li, RB; Ren, XJ; Zhang, Y | JOURNAL OF MAGNETISM AND MAGNETIC MATERIALS | Article | High entropy alloy; Magnetic properties; Microstructure; Mechanical properties | SOLID-SOLUTION; ENTROPY; MICROSTRUCTURE; CONSTITUTION; BEHAVIOR | ELSEVIER | DEC | 2014 | Materials Science; Physics
938 | CoFeNiTaTiW | FCC | Machine learning and predicting phase formations in high entropy alloys | 10.1103/physrevmaterials.3.095005 | J | Li, Y; Guo, WL | PHYSICAL REVIEW MATERIALS | Article |  | SOLID-SOLUTION PHASE; MECHANICAL-PROPERTIES; MICROSTRUCTURE; THERMODYNAMICS; EXPLORATION; BEHAVIOR | AMER PHYSICAL SOC | SEP 20 | 2019 | Materials Science
939 | CoFeNiTaV | FCC | Machine learning and predicting phase formations in high entropy alloys | 10.1103/physrevmaterials.3.095005 | J | Li, Y; Guo, WL | PHYSICAL REVIEW MATERIALS | Article |  | SOLID-SOLUTION PHASE; MECHANICAL-PROPERTIES; MICROSTRUCTURE; THERMODYNAMICS; EXPLORATION; BEHAVIOR | AMER PHYSICAL SOC | SEP 20 | 2019 | Materials Science
940 | CoFeNiTaVW | FCC | Machine learning and predicting phase formations in high entropy alloys | 10.1103/physrevmaterials.3.095005 | J | Li, Y; Guo, WL | PHYSICAL REVIEW MATERIALS | Article |  | SOLID-SOLUTION PHASE; MECHANICAL-PROPERTIES; MICROSTRUCTURE; THERMODYNAMICS; EXPLORATION; BEHAVIOR | AMER PHYSICAL SOC | SEP 20 | 2019 | Materials Science
941 | CoFeNiTi | FCC + BCC | Effect of Ti, Al and Cu Addition on Structural Evolution and Phase Constitution of FeCoNi System Equimolar Alloys | 10.4028/www.scientific.net/msf.724.335 | C | Wang, X; Xie, H; Jia, L; Lu, ZL | ECO-MATERIALS PROCESSING AND DESIGN XIII | Proceedings Paper | Equimolar alloys; Structural evolution; Phase constitution; Compound | HIGH-ENTROPY ALLOYS; ELEMENTS | TRANS TECH PUBLICATIONS LTD |  | 2012 | Materials Science
942 | CoFeNiTiVW | FCC | Machine learning and predicting phase formations in high entropy alloys | 10.1103/physrevmaterials.3.095005 | J | Li, Y; Guo, WL | PHYSICAL REVIEW MATERIALS | Article |  | SOLID-SOLUTION PHASE; MECHANICAL-PROPERTIES; MICROSTRUCTURE; THERMODYNAMICS; EXPLORATION; BEHAVIOR | AMER PHYSICAL SOC | SEP 20 | 2019 | Materials Science
943 | CoFeNiV | FCC | Effect of Mo and Ni elements on microstructure evolution and mechanical properties of the CoFeNixVMoy?high entropy alloys | 10.1016/j.jallcom.2015.07.185 | J | Jiang, L; Cao, ZQ; Jie, JC; Zhang, JJ; Lu, YP; Wang, TM; Li, TJ | JOURNAL OF ALLOYS AND COMPOUNDS | Article | High entropy alloys; Crystal structure; Microstructure; Mechanical properties | SOLID-SOLUTION; PHASE; STABILITY | ELSEVIER SCIENCE SA | NOV 15 | 2015 | Chemistry; Materials Science; Metallurgy & Metallurgical Engineering
944 | CoMnMoNbNiTa | FCC | Machine learning and predicting phase formations in high entropy alloys | 10.1103/physrevmaterials.3.095005 | J | Li, Y; Guo, WL | PHYSICAL REVIEW MATERIALS | Article |  | SOLID-SOLUTION PHASE; MECHANICAL-PROPERTIES; MICROSTRUCTURE; THERMODYNAMICS; EXPLORATION; BEHAVIOR | AMER PHYSICAL SOC | SEP 20 | 2019 | Materials Science
945 | CoMnMoNbNiTaV | FCC | Machine learning and predicting phase formations in high entropy alloys | 10.1103/physrevmaterials.3.095005 | J | Li, Y; Guo, WL | PHYSICAL REVIEW MATERIALS | Article |  | SOLID-SOLUTION PHASE; MECHANICAL-PROPERTIES; MICROSTRUCTURE; THERMODYNAMICS; EXPLORATION; BEHAVIOR | AMER PHYSICAL SOC | SEP 20 | 2019 | Materials Science
946 | CoMnMoNbNiTaW | FCC | Machine learning and predicting phase formations in high entropy alloys | 10.1103/physrevmaterials.3.095005 | J | Li, Y; Guo, WL | PHYSICAL REVIEW MATERIALS | Article |  | SOLID-SOLUTION PHASE; MECHANICAL-PROPERTIES; MICROSTRUCTURE; THERMODYNAMICS; EXPLORATION; BEHAVIOR | AMER PHYSICAL SOC | SEP 20 | 2019 | Materials Science
947 | CoMnMoNbNiTiW | FCC | Machine learning and predicting phase formations in high entropy alloys | 10.1103/physrevmaterials.3.095005 | J | Li, Y; Guo, WL | PHYSICAL REVIEW MATERIALS | Article |  | SOLID-SOLUTION PHASE; MECHANICAL-PROPERTIES; MICROSTRUCTURE; THERMODYNAMICS; EXPLORATION; BEHAVIOR | AMER PHYSICAL SOC | SEP 20 | 2019 | Materials Science
948 | CoMnMoNbNiV | FCC | Machine learning and predicting phase formations in high entropy alloys | 10.1103/physrevmaterials.3.095005 | J | Li, Y; Guo, WL | PHYSICAL REVIEW MATERIALS | Article |  | SOLID-SOLUTION PHASE; MECHANICAL-PROPERTIES; MICROSTRUCTURE; THERMODYNAMICS; EXPLORATION; BEHAVIOR | AMER PHYSICAL SOC | SEP 20 | 2019 | Materials Science
949 | CoMnMoNbNiVW | FCC | Machine learning and predicting phase formations in high entropy alloys | 10.1103/physrevmaterials.3.095005 | J | Li, Y; Guo, WL | PHYSICAL REVIEW MATERIALS | Article |  | SOLID-SOLUTION PHASE; MECHANICAL-PROPERTIES; MICROSTRUCTURE; THERMODYNAMICS; EXPLORATION; BEHAVIOR | AMER PHYSICAL SOC | SEP 20 | 2019 | Materials Science
950 | CoMnMoNiTaTiW | FCC | Machine learning and predicting phase formations in high entropy alloys | 10.1103/physrevmaterials.3.095005 | J | Li, Y; Guo, WL | PHYSICAL REVIEW MATERIALS | Article |  | SOLID-SOLUTION PHASE; MECHANICAL-PROPERTIES; MICROSTRUCTURE; THERMODYNAMICS; EXPLORATION; BEHAVIOR | AMER PHYSICAL SOC | SEP 20 | 2019 | Materials Science
951 | CoMnMoNiTaV | FCC | Machine learning and predicting phase formations in high entropy alloys | 10.1103/physrevmaterials.3.095005 | J | Li, Y; Guo, WL | PHYSICAL REVIEW MATERIALS | Article |  | SOLID-SOLUTION PHASE; MECHANICAL-PROPERTIES; MICROSTRUCTURE; THERMODYNAMICS; EXPLORATION; BEHAVIOR | AMER PHYSICAL SOC | SEP 20 | 2019 | Materials Science
952 | CoMnMoNiTaVW | FCC | Machine learning and predicting phase formations in high entropy alloys | 10.1103/physrevmaterials.3.095005 | J | Li, Y; Guo, WL | PHYSICAL REVIEW MATERIALS | Article |  | SOLID-SOLUTION PHASE; MECHANICAL-PROPERTIES; MICROSTRUCTURE; THERMODYNAMICS; EXPLORATION; BEHAVIOR | AMER PHYSICAL SOC | SEP 20 | 2019 | Materials Science
953 | CoMnMoNiTiVW | FCC | Machine learning and predicting phase formations in high entropy alloys | 10.1103/physrevmaterials.3.095005 | J | Li, Y; Guo, WL | PHYSICAL REVIEW MATERIALS | Article |  | SOLID-SOLUTION PHASE; MECHANICAL-PROPERTIES; MICROSTRUCTURE; THERMODYNAMICS; EXPLORATION; BEHAVIOR | AMER PHYSICAL SOC | SEP 20 | 2019 | Materials Science
954 | CoMnMoNiTiW | FCC | Machine learning and predicting phase formations in high entropy alloys | 10.1103/physrevmaterials.3.095005 | J | Li, Y; Guo, WL | PHYSICAL REVIEW MATERIALS | Article |  | SOLID-SOLUTION PHASE; MECHANICAL-PROPERTIES; MICROSTRUCTURE; THERMODYNAMICS; EXPLORATION; BEHAVIOR | AMER PHYSICAL SOC | SEP 20 | 2019 | Materials Science
955 | CoMnNbNiTaVW | FCC | Machine learning and predicting phase formations in high entropy alloys | 10.1103/physrevmaterials.3.095005 | J | Li, Y; Guo, WL | PHYSICAL REVIEW MATERIALS | Article |  | SOLID-SOLUTION PHASE; MECHANICAL-PROPERTIES; MICROSTRUCTURE; THERMODYNAMICS; EXPLORATION; BEHAVIOR | AMER PHYSICAL SOC | SEP 20 | 2019 | Materials Science
956 | CoMnNbNiTaW | FCC | Machine learning and predicting phase formations in high entropy alloys | 10.1103/physrevmaterials.3.095005 | J | Li, Y; Guo, WL | PHYSICAL REVIEW MATERIALS | Article |  | SOLID-SOLUTION PHASE; MECHANICAL-PROPERTIES; MICROSTRUCTURE; THERMODYNAMICS; EXPLORATION; BEHAVIOR | AMER PHYSICAL SOC | SEP 20 | 2019 | Materials Science
957 | CoMnNbNiTiW | FCC | Machine learning and predicting phase formations in high entropy alloys | 10.1103/physrevmaterials.3.095005 | J | Li, Y; Guo, WL | PHYSICAL REVIEW MATERIALS | Article |  | SOLID-SOLUTION PHASE; MECHANICAL-PROPERTIES; MICROSTRUCTURE; THERMODYNAMICS; EXPLORATION; BEHAVIOR | AMER PHYSICAL SOC | SEP 20 | 2019 | Materials Science
958 | CoMnNbNiVW | FCC | Machine learning and predicting phase formations in high entropy alloys | 10.1103/physrevmaterials.3.095005 | J | Li, Y; Guo, WL | PHYSICAL REVIEW MATERIALS | Article |  | SOLID-SOLUTION PHASE; MECHANICAL-PROPERTIES; MICROSTRUCTURE; THERMODYNAMICS; EXPLORATION; BEHAVIOR | AMER PHYSICAL SOC | SEP 20 | 2019 | Materials Science
959 | CoMnNi | FCC | Temperature dependence of the mechanical properties of equiatomic solid solution alloys with face-centered cubic crystal structures | 10.1016/j.actamat.2014.08.026 | J | Wu, Z; Bei, H; Pharr, GM; George, EP | ACTA MATERIALIA | Article | High entropy alloy; Face-centered cubic crystals; Solid solution strengthening; Mechanical properties; Temperature | STACKING-FAULT ENERGY; HIGH-ENTROPY ALLOY; RESOLVED SHEAR-STRESS; STATISTICAL-THEORY; FCC ALLOYS; COMPUTER-SIMULATION; PHASE-STABILITY; YIELD-STRESS; GRAIN-GROWTH; FLOW-STRESS | PERGAMON-ELSEVIER SCIENCE LTD | DEC | 2014 | Materials Science; Metallurgy & Metallurgical Engineering
960 | CoMnNiTaTiW | FCC | Machine learning and predicting phase formations in high entropy alloys | 10.1103/physrevmaterials.3.095005 | J | Li, Y; Guo, WL | PHYSICAL REVIEW MATERIALS | Article |  | SOLID-SOLUTION PHASE; MECHANICAL-PROPERTIES; MICROSTRUCTURE; THERMODYNAMICS; EXPLORATION; BEHAVIOR | AMER PHYSICAL SOC | SEP 20 | 2019 | Materials Science
961 | CoMnNiTaVW | FCC | Machine learning and predicting phase formations in high entropy alloys | 10.1103/physrevmaterials.3.095005 | J | Li, Y; Guo, WL | PHYSICAL REVIEW MATERIALS | Article |  | SOLID-SOLUTION PHASE; MECHANICAL-PROPERTIES; MICROSTRUCTURE; THERMODYNAMICS; EXPLORATION; BEHAVIOR | AMER PHYSICAL SOC | SEP 20 | 2019 | Materials Science
962 | CoMnNiTiVW | FCC | Machine learning and predicting phase formations in high entropy alloys | 10.1103/physrevmaterials.3.095005 | J | Li, Y; Guo, WL | PHYSICAL REVIEW MATERIALS | Article |  | SOLID-SOLUTION PHASE; MECHANICAL-PROPERTIES; MICROSTRUCTURE; THERMODYNAMICS; EXPLORATION; BEHAVIOR | AMER PHYSICAL SOC | SEP 20 | 2019 | Materials Science
963 | CoMnTiV | BCC | Machine learning and predicting phase formations in high entropy alloys | 10.1103/physrevmaterials.3.095005 | J | Li, Y; Guo, WL | PHYSICAL REVIEW MATERIALS | Article |  | SOLID-SOLUTION PHASE; MECHANICAL-PROPERTIES; MICROSTRUCTURE; THERMODYNAMICS; EXPLORATION; BEHAVIOR | AMER PHYSICAL SOC | SEP 20 | 2019 | Materials Science
964 | CoMoNbNiTiW | FCC | Machine learning and predicting phase formations in high entropy alloys | 10.1103/physrevmaterials.3.095005 | J | Li, Y; Guo, WL | PHYSICAL REVIEW MATERIALS | Article |  | SOLID-SOLUTION PHASE; MECHANICAL-PROPERTIES; MICROSTRUCTURE; THERMODYNAMICS; EXPLORATION; BEHAVIOR | AMER PHYSICAL SOC | SEP 20 | 2019 | Materials Science
965 | CoMoNbW | BCC | The search for high entropy alloys: A high-throughput ab-initio approach | 10.1016/j.actamat.2018.07.042 | J | Lederer, Y; Toher, C; Vecchio, KS; Curtarolo, S | ACTA MATERIALIA | Article | high-entropy systems; high-throughput calculations | SOLID-SOLUTION PHASE; MECHANICAL-PROPERTIES; STABILITY; DESIGN; MICROSTRUCTURE; 1ST-PRINCIPLES; AFLOWLIB.ORG; INFORMATION; MODEL; FCC | PERGAMON-ELSEVIER SCIENCE LTD | OCT 15 | 2018 | Materials Science; Metallurgy & Metallurgical Engineering
966 | CoMoNiTiVW | FCC | Machine learning and predicting phase formations in high entropy alloys | 10.1103/physrevmaterials.3.095005 | J | Li, Y; Guo, WL | PHYSICAL REVIEW MATERIALS | Article |  | SOLID-SOLUTION PHASE; MECHANICAL-PROPERTIES; MICROSTRUCTURE; THERMODYNAMICS; EXPLORATION; BEHAVIOR | AMER PHYSICAL SOC | SEP 20 | 2019 | Materials Science
967 | CrCuFeMnMoNiV | FCC | Machine learning and predicting phase formations in high entropy alloys | 10.1103/physrevmaterials.3.095005 | J | Li, Y; Guo, WL | PHYSICAL REVIEW MATERIALS | Article |  | SOLID-SOLUTION PHASE; MECHANICAL-PROPERTIES; MICROSTRUCTURE; THERMODYNAMICS; EXPLORATION; BEHAVIOR | AMER PHYSICAL SOC | SEP 20 | 2019 | Materials Science
968 | Cr0.5CuFeMn0.5Ni | FCC + BCC | Effect of elemental interaction on microstructure of CuCrFeNiMn high entropy alloy system | 10.1016/j.jallcom.2009.12.183 | J | Ren, B; Liu, ZX; Li, DM; Shi, L; Cai, B; Wang, MX | JOURNAL OF ALLOYS AND COMPOUNDS | Article | High entropy alloy; Microstructure; Elemental interaction; Ni equivalent; Cr equivalent | RECENT PROGRESS; NITRIDE FILMS; BEHAVIOR; TI; TARGET | ELSEVIER SCIENCE SA | MAR 18 | 2010 | Chemistry; Materials Science; Metallurgy & Metallurgical Engineering
969 | Cr0.5CuFeMnNi0.5 | FCC + BCC | Effect of elemental interaction on microstructure of CuCrFeNiMn high entropy alloy system | 10.1016/j.jallcom.2009.12.183 | J | Ren, B; Liu, ZX; Li, DM; Shi, L; Cai, B; Wang, MX | JOURNAL OF ALLOYS AND COMPOUNDS | Article | High entropy alloy; Microstructure; Elemental interaction; Ni equivalent; Cr equivalent | RECENT PROGRESS; NITRIDE FILMS; BEHAVIOR; TI; TARGET | ELSEVIER SCIENCE SA | MAR 18 | 2010 | Chemistry; Materials Science; Metallurgy & Metallurgical Engineering
970 | Cr2CuFe2MnNi | FCC + BCC | Effect of elemental interaction on microstructure of CuCrFeNiMn high entropy alloy system | 10.1016/j.jallcom.2009.12.183 | J | Ren, B; Liu, ZX; Li, DM; Shi, L; Cai, B; Wang, MX | JOURNAL OF ALLOYS AND COMPOUNDS | Article | High entropy alloy; Microstructure; Elemental interaction; Ni equivalent; Cr equivalent | RECENT PROGRESS; NITRIDE FILMS; BEHAVIOR; TI; TARGET | ELSEVIER SCIENCE SA | MAR 18 | 2010 | Chemistry; Materials Science; Metallurgy & Metallurgical Engineering
971 | CrCu0.5FeMnNi | FCC + BCC | Effect of elemental interaction on microstructure of CuCrFeNiMn high entropy alloy system | 10.1016/j.jallcom.2009.12.183 | J | Ren, B; Liu, ZX; Li, DM; Shi, L; Cai, B; Wang, MX | JOURNAL OF ALLOYS AND COMPOUNDS | Article | High entropy alloy; Microstructure; Elemental interaction; Ni equivalent; Cr equivalent | RECENT PROGRESS; NITRIDE FILMS; BEHAVIOR; TI; TARGET | ELSEVIER SCIENCE SA | MAR 18 | 2010 | Chemistry; Materials Science; Metallurgy & Metallurgical Engineering
972 | CrCuFe0.5Mn0.5Ni | FCC + BCC | Effect of elemental interaction on microstructure of CuCrFeNiMn high entropy alloy system | 10.1016/j.jallcom.2009.12.183 | J | Ren, B; Liu, ZX; Li, DM; Shi, L; Cai, B; Wang, MX | JOURNAL OF ALLOYS AND COMPOUNDS | Article | High entropy alloy; Microstructure; Elemental interaction; Ni equivalent; Cr equivalent | RECENT PROGRESS; NITRIDE FILMS; BEHAVIOR; TI; TARGET | ELSEVIER SCIENCE SA | MAR 18 | 2010 | Chemistry; Materials Science; Metallurgy & Metallurgical Engineering
973 | CrCuFe0.5MnNi0.5 | FCC + BCC | Effect of elemental interaction on microstructure of CuCrFeNiMn high entropy alloy system | 10.1016/j.jallcom.2009.12.183 | J | Ren, B; Liu, ZX; Li, DM; Shi, L; Cai, B; Wang, MX | JOURNAL OF ALLOYS AND COMPOUNDS | Article | High entropy alloy; Microstructure; Elemental interaction; Ni equivalent; Cr equivalent | RECENT PROGRESS; NITRIDE FILMS; BEHAVIOR; TI; TARGET | ELSEVIER SCIENCE SA | MAR 18 | 2010 | Chemistry; Materials Science; Metallurgy & Metallurgical Engineering
974 | CrCuFeMn2Ni2 | FCC | Effect of elemental interaction on microstructure of CuCrFeNiMn high entropy alloy system | 10.1016/j.jallcom.2009.12.183 | J | Ren, B; Liu, ZX; Li, DM; Shi, L; Cai, B; Wang, MX | JOURNAL OF ALLOYS AND COMPOUNDS | Article | High entropy alloy; Microstructure; Elemental interaction; Ni equivalent; Cr equivalent | RECENT PROGRESS; NITRIDE FILMS; BEHAVIOR; TI; TARGET | ELSEVIER SCIENCE SA | MAR 18 | 2010 | Chemistry; Materials Science; Metallurgy & Metallurgical Engineering
975 | CrCuFeMnNi | FCC | Effect of elemental interaction on microstructure of CuCrFeNiMn high entropy alloy system | 10.1016/j.jallcom.2009.12.183 | J | Ren, B; Liu, ZX; Li, DM; Shi, L; Cai, B; Wang, MX | JOURNAL OF ALLOYS AND COMPOUNDS | Article | High entropy alloy; Microstructure; Elemental interaction; Ni equivalent; Cr equivalent | RECENT PROGRESS; NITRIDE FILMS; BEHAVIOR; TI; TARGET | ELSEVIER SCIENCE SA | MAR 18 | 2010 | Chemistry; Materials Science; Metallurgy & Metallurgical Engineering
976 | CuNi2FeMn2Cr | FCC | Effect of elemental interaction on microstructure of CuCrFeNiMn high entropy alloy system | 10.1016/j.jallcom.2009.12.183 | J | Ren, B; Liu, ZX; Li, DM; Shi, L; Cai, B; Wang, MX | JOURNAL OF ALLOYS AND COMPOUNDS | Article | High entropy alloy; Microstructure; Elemental interaction; Ni equivalent; Cr equivalent | RECENT PROGRESS; NITRIDE FILMS; BEHAVIOR; TI; TARGET | ELSEVIER SCIENCE SA | MAR 18 | 2010 | Chemistry; Materials Science; Metallurgy & Metallurgical Engineering
977 | CrCuFeMnNiV | FCC | Machine learning and predicting phase formations in high entropy alloys | 10.1103/physrevmaterials.3.095005 | J | Li, Y; Guo, WL | PHYSICAL REVIEW MATERIALS | Article |  | SOLID-SOLUTION PHASE; MECHANICAL-PROPERTIES; MICROSTRUCTURE; THERMODYNAMICS; EXPLORATION; BEHAVIOR | AMER PHYSICAL SOC | SEP 20 | 2019 | Materials Science
978 | CrCuFeMnNiVW | FCC | Machine learning and predicting phase formations in high entropy alloys | 10.1103/physrevmaterials.3.095005 | J | Li, Y; Guo, WL | PHYSICAL REVIEW MATERIALS | Article |  | SOLID-SOLUTION PHASE; MECHANICAL-PROPERTIES; MICROSTRUCTURE; THERMODYNAMICS; EXPLORATION; BEHAVIOR | AMER PHYSICAL SOC | SEP 20 | 2019 | Materials Science
979 | CrCuFeMoNi | FCC | Effect of alloying elements on microstructure and properties of multiprincipal elements high-entropy alloys | 10.1016/j.jallcom.2008.07.124 | J | Li, C; Li, JC; Zhao, M; Jiang, Q | JOURNAL OF ALLOYS AND COMPOUNDS | Article | High-entropy alloys; Microstructure; Properties; Alloying elements | SOLID-SOLUTION; WEAR-RESISTANCE; TEMPERATURE | ELSEVIER SCIENCE SA | MAY 5 | 2009 | Chemistry; Materials Science; Metallurgy & Metallurgical Engineering
980 | CuNiFeCrMo | FCC | Effect of alloying elements on microstructure and properties of multiprincipal elements high-entropy alloys | 10.1016/j.jallcom.2008.07.124 | J | Li, C; Li, JC; Zhao, M; Jiang, Q | JOURNAL OF ALLOYS AND COMPOUNDS | Article | High-entropy alloys; Microstructure; Properties; Alloying elements | SOLID-SOLUTION; WEAR-RESISTANCE; TEMPERATURE | ELSEVIER SCIENCE SA | MAY 5 | 2009 | Chemistry; Materials Science; Metallurgy & Metallurgical Engineering
981 | CrCuFeMoNiV | FCC | Machine learning and predicting phase formations in high entropy alloys | 10.1103/physrevmaterials.3.095005 | J | Li, Y; Guo, WL | PHYSICAL REVIEW MATERIALS | Article |  | SOLID-SOLUTION PHASE; MECHANICAL-PROPERTIES; MICROSTRUCTURE; THERMODYNAMICS; EXPLORATION; BEHAVIOR | AMER PHYSICAL SOC | SEP 20 | 2019 | Materials Science
982 | CrCuFeNbNiTaTi | FCC | Machine learning and predicting phase formations in high entropy alloys | 10.1103/physrevmaterials.3.095005 | J | Li, Y; Guo, WL | PHYSICAL REVIEW MATERIALS | Article |  | SOLID-SOLUTION PHASE; MECHANICAL-PROPERTIES; MICROSTRUCTURE; THERMODYNAMICS; EXPLORATION; BEHAVIOR | AMER PHYSICAL SOC | SEP 20 | 2019 | Materials Science
983 | CrCuFeNiTaTiV | FCC | Machine learning and predicting phase formations in high entropy alloys | 10.1103/physrevmaterials.3.095005 | J | Li, Y; Guo, WL | PHYSICAL REVIEW MATERIALS | Article |  | SOLID-SOLUTION PHASE; MECHANICAL-PROPERTIES; MICROSTRUCTURE; THERMODYNAMICS; EXPLORATION; BEHAVIOR | AMER PHYSICAL SOC | SEP 20 | 2019 | Materials Science
984 | CrCuFeNiV | FCC | Machine learning and predicting phase formations in high entropy alloys | 10.1103/physrevmaterials.3.095005 | J | Li, Y; Guo, WL | PHYSICAL REVIEW MATERIALS | Article |  | SOLID-SOLUTION PHASE; MECHANICAL-PROPERTIES; MICROSTRUCTURE; THERMODYNAMICS; EXPLORATION; BEHAVIOR | AMER PHYSICAL SOC | SEP 20 | 2019 | Materials Science
985 | VcuFeCoNi | FCC | On the nonisospectral modified Kadomtsev–Peviashvili equation | 10.1016/j.jmaa.2007.12.032 | J | Zhang, Y; Lv, YN | JOURNAL OF MATHEMATICAL ANALYSIS AND APPLICATIONS | Article | nonisospectral mKP equation; Hirota's bilinear method; Pfaffian; grammian solutions; source generalization; self-consistent sources | SELF-CONSISTENT SOURCES; BILINEAR BACKLUND TRANSFORMATION; PETVIASHVILI EQUATION; MULTISOLITON SOLUTIONS; SOLITON-SOLUTIONS; KORTEWEG-DEVRIES; KP EQUATION; HIERARCHIES | ACADEMIC PRESS INC ELSEVIER SCIENCE | JUN 1 | 2008 | Mathematics
986 | CrCuFeNiVW | FCC | Machine learning and predicting phase formations in high entropy alloys | 10.1103/physrevmaterials.3.095005 | J | Li, Y; Guo, WL | PHYSICAL REVIEW MATERIALS | Article |  | SOLID-SOLUTION PHASE; MECHANICAL-PROPERTIES; MICROSTRUCTURE; THERMODYNAMICS; EXPLORATION; BEHAVIOR | AMER PHYSICAL SOC | SEP 20 | 2019 | Materials Science
987 | CrCuMn | FCC | Machine learning and predicting phase formations in high entropy alloys | 10.1103/physrevmaterials.3.095005 | J | Li, Y; Guo, WL | PHYSICAL REVIEW MATERIALS | Article |  | SOLID-SOLUTION PHASE; MECHANICAL-PROPERTIES; MICROSTRUCTURE; THERMODYNAMICS; EXPLORATION; BEHAVIOR | AMER PHYSICAL SOC | SEP 20 | 2019 | Materials Science
988 | CrCuMnMoNiVW | FCC | Machine learning and predicting phase formations in high entropy alloys | 10.1103/physrevmaterials.3.095005 | J | Li, Y; Guo, WL | PHYSICAL REVIEW MATERIALS | Article |  | SOLID-SOLUTION PHASE; MECHANICAL-PROPERTIES; MICROSTRUCTURE; THERMODYNAMICS; EXPLORATION; BEHAVIOR | AMER PHYSICAL SOC | SEP 20 | 2019 | Materials Science
989 | CrCuMnNbNiTaTi | FCC | Machine learning and predicting phase formations in high entropy alloys | 10.1103/physrevmaterials.3.095005 | J | Li, Y; Guo, WL | PHYSICAL REVIEW MATERIALS | Article |  | SOLID-SOLUTION PHASE; MECHANICAL-PROPERTIES; MICROSTRUCTURE; THERMODYNAMICS; EXPLORATION; BEHAVIOR | AMER PHYSICAL SOC | SEP 20 | 2019 | Materials Science
990 | CrCuMnNi | FCC | Machine learning and predicting phase formations in high entropy alloys | 10.1103/physrevmaterials.3.095005 | J | Li, Y; Guo, WL | PHYSICAL REVIEW MATERIALS | Article |  | SOLID-SOLUTION PHASE; MECHANICAL-PROPERTIES; MICROSTRUCTURE; THERMODYNAMICS; EXPLORATION; BEHAVIOR | AMER PHYSICAL SOC | SEP 20 | 2019 | Materials Science
991 | CrCuMnNiVW | FCC | Machine learning and predicting phase formations in high entropy alloys | 10.1103/physrevmaterials.3.095005 | J | Li, Y; Guo, WL | PHYSICAL REVIEW MATERIALS | Article |  | SOLID-SOLUTION PHASE; MECHANICAL-PROPERTIES; MICROSTRUCTURE; THERMODYNAMICS; EXPLORATION; BEHAVIOR | AMER PHYSICAL SOC | SEP 20 | 2019 | Materials Science
992 | CrCuNbNiTaTi | FCC | Machine learning and predicting phase formations in high entropy alloys | 10.1103/physrevmaterials.3.095005 | J | Li, Y; Guo, WL | PHYSICAL REVIEW MATERIALS | Article |  | SOLID-SOLUTION PHASE; MECHANICAL-PROPERTIES; MICROSTRUCTURE; THERMODYNAMICS; EXPLORATION; BEHAVIOR | AMER PHYSICAL SOC | SEP 20 | 2019 | Materials Science
993 | CrCuNbNiTaTiV | FCC | Machine learning and predicting phase formations in high entropy alloys | 10.1103/physrevmaterials.3.095005 | J | Li, Y; Guo, WL | PHYSICAL REVIEW MATERIALS | Article |  | SOLID-SOLUTION PHASE; MECHANICAL-PROPERTIES; MICROSTRUCTURE; THERMODYNAMICS; EXPLORATION; BEHAVIOR | AMER PHYSICAL SOC | SEP 20 | 2019 | Materials Science
994 | CrCuNi | FCC | The search for high entropy alloys: A high-throughput ab-initio approach | 10.1016/j.actamat.2018.07.042 | J | Lederer, Y; Toher, C; Vecchio, KS; Curtarolo, S | ACTA MATERIALIA | Article | high-entropy systems; high-throughput calculations | SOLID-SOLUTION PHASE; MECHANICAL-PROPERTIES; STABILITY; DESIGN; MICROSTRUCTURE; 1ST-PRINCIPLES; AFLOWLIB.ORG; INFORMATION; MODEL; FCC | PERGAMON-ELSEVIER SCIENCE LTD | OCT 15 | 2018 | Materials Science; Metallurgy & Metallurgical Engineering
995 | CrFeMnMoNbNiTa | FCC | Machine learning and predicting phase formations in high entropy alloys | 10.1103/physrevmaterials.3.095005 | J | Li, Y; Guo, WL | PHYSICAL REVIEW MATERIALS | Article |  | SOLID-SOLUTION PHASE; MECHANICAL-PROPERTIES; MICROSTRUCTURE; THERMODYNAMICS; EXPLORATION; BEHAVIOR | AMER PHYSICAL SOC | SEP 20 | 2019 | Materials Science
996 | CrFeMnMoNbNiV | FCC | Machine learning and predicting phase formations in high entropy alloys | 10.1103/physrevmaterials.3.095005 | J | Li, Y; Guo, WL | PHYSICAL REVIEW MATERIALS | Article |  | SOLID-SOLUTION PHASE; MECHANICAL-PROPERTIES; MICROSTRUCTURE; THERMODYNAMICS; EXPLORATION; BEHAVIOR | AMER PHYSICAL SOC | SEP 20 | 2019 | Materials Science
997 | CrFeMnMoNiTaV | FCC | Machine learning and predicting phase formations in high entropy alloys | 10.1103/physrevmaterials.3.095005 | J | Li, Y; Guo, WL | PHYSICAL REVIEW MATERIALS | Article |  | SOLID-SOLUTION PHASE; MECHANICAL-PROPERTIES; MICROSTRUCTURE; THERMODYNAMICS; EXPLORATION; BEHAVIOR | AMER PHYSICAL SOC | SEP 20 | 2019 | Materials Science
998 | CrFeMnNbNiTa | FCC | Machine learning and predicting phase formations in high entropy alloys | 10.1103/physrevmaterials.3.095005 | J | Li, Y; Guo, WL | PHYSICAL REVIEW MATERIALS | Article |  | SOLID-SOLUTION PHASE; MECHANICAL-PROPERTIES; MICROSTRUCTURE; THERMODYNAMICS; EXPLORATION; BEHAVIOR | AMER PHYSICAL SOC | SEP 20 | 2019 | Materials Science
999 | CrFeMnNbNiTaW | FCC | Machine learning and predicting phase formations in high entropy alloys | 10.1103/physrevmaterials.3.095005 | J | Li, Y; Guo, WL | PHYSICAL REVIEW MATERIALS | Article |  | SOLID-SOLUTION PHASE; MECHANICAL-PROPERTIES; MICROSTRUCTURE; THERMODYNAMICS; EXPLORATION; BEHAVIOR | AMER PHYSICAL SOC | SEP 20 | 2019 | Materials Science
1000 | CrFeMnNbNiVW | FCC | Machine learning and predicting phase formations in high entropy alloys | 10.1103/physrevmaterials.3.095005 | J | Li, Y; Guo, WL | PHYSICAL REVIEW MATERIALS | Article |  | SOLID-SOLUTION PHASE; MECHANICAL-PROPERTIES; MICROSTRUCTURE; THERMODYNAMICS; EXPLORATION; BEHAVIOR | AMER PHYSICAL SOC | SEP 20 | 2019 | Materials Science
1001 | CrFe1.5MnNi0.5 | FCC + BCC | Effect of the aluminium content of AlxCrFe1.5MnNi0.5 high-entropy alloys on the corrosion behaviour in aqueous environments | 10.1016/j.corsci.2008.04.011 | J | Lee, CP; Chang, CC; Chen, YY; Yeh, JW; Shih, HC | CORROSION SCIENCE | Article | alloy; polarization; EIS; passivity; pitting corrosion | ELECTROCHEMICAL IMPEDANCE SPECTROSCOPY; WEAR-RESISTANCE; STAINLESS-STEEL; MICROSTRUCTURE; PASSIVATION; INHIBITION; SYSTEM; BORON; IRON | PERGAMON-ELSEVIER SCIENCE LTD | JUL | 2008 | Materials Science; Metallurgy & Metallurgical Engineering
1002 | CrFeMnNiTaTiW | FCC | Machine learning and predicting phase formations in high entropy alloys | 10.1103/physrevmaterials.3.095005 | J | Li, Y; Guo, WL | PHYSICAL REVIEW MATERIALS | Article |  | SOLID-SOLUTION PHASE; MECHANICAL-PROPERTIES; MICROSTRUCTURE; THERMODYNAMICS; EXPLORATION; BEHAVIOR | AMER PHYSICAL SOC | SEP 20 | 2019 | Materials Science
1003 | CrFeMnNiTi | FCC + BCC | Relative effects of enthalpy and entropy on the phase stability of equiatomic high-entropy alloys | 10.1016/j.actamat.2013.01.042 | J | Otto, F; Yang, Y; Bei, H; George, EP | ACTA MATERIALIA | Article | High-entropy alloys; Multi-component alloys; Solid solution; Thermodynamics | MICROSTRUCTURE | PERGAMON-ELSEVIER SCIENCE LTD | APR | 2013 | Materials Science; Metallurgy & Metallurgical Engineering
1004 | CrFeMnNiTiVW | FCC | Machine learning and predicting phase formations in high entropy alloys | 10.1103/physrevmaterials.3.095005 | J | Li, Y; Guo, WL | PHYSICAL REVIEW MATERIALS | Article |  | SOLID-SOLUTION PHASE; MECHANICAL-PROPERTIES; MICROSTRUCTURE; THERMODYNAMICS; EXPLORATION; BEHAVIOR | AMER PHYSICAL SOC | SEP 20 | 2019 | Materials Science
1005 | CrFeMnV | BCC | The search for high entropy alloys: A high-throughput ab-initio approach | 10.1016/j.actamat.2018.07.042 | J | Lederer, Y; Toher, C; Vecchio, KS; Curtarolo, S | ACTA MATERIALIA | Article | high-entropy systems; high-throughput calculations | SOLID-SOLUTION PHASE; MECHANICAL-PROPERTIES; STABILITY; DESIGN; MICROSTRUCTURE; 1ST-PRINCIPLES; AFLOWLIB.ORG; INFORMATION; MODEL; FCC | PERGAMON-ELSEVIER SCIENCE LTD | OCT 15 | 2018 | Materials Science; Metallurgy & Metallurgical Engineering
1006 | CrFeMnW | BCC | The search for high entropy alloys: A high-throughput ab-initio approach | 10.1016/j.actamat.2018.07.042 | J | Lederer, Y; Toher, C; Vecchio, KS; Curtarolo, S | ACTA MATERIALIA | Article | high-entropy systems; high-throughput calculations | SOLID-SOLUTION PHASE; MECHANICAL-PROPERTIES; STABILITY; DESIGN; MICROSTRUCTURE; 1ST-PRINCIPLES; AFLOWLIB.ORG; INFORMATION; MODEL; FCC | PERGAMON-ELSEVIER SCIENCE LTD | OCT 15 | 2018 | Materials Science; Metallurgy & Metallurgical Engineering
1007 | CrFeMoNbNiTa | FCC | Machine learning and predicting phase formations in high entropy alloys | 10.1103/physrevmaterials.3.095005 | J | Li, Y; Guo, WL | PHYSICAL REVIEW MATERIALS | Article |  | SOLID-SOLUTION PHASE; MECHANICAL-PROPERTIES; MICROSTRUCTURE; THERMODYNAMICS; EXPLORATION; BEHAVIOR | AMER PHYSICAL SOC | SEP 20 | 2019 | Materials Science
1008 | CrFeMoNbNiV | FCC | Machine learning and predicting phase formations in high entropy alloys | 10.1103/physrevmaterials.3.095005 | J | Li, Y; Guo, WL | PHYSICAL REVIEW MATERIALS | Article |  | SOLID-SOLUTION PHASE; MECHANICAL-PROPERTIES; MICROSTRUCTURE; THERMODYNAMICS; EXPLORATION; BEHAVIOR | AMER PHYSICAL SOC | SEP 20 | 2019 | Materials Science
1009 | CrFeMoNi | BCC | The search for high entropy alloys: A high-throughput ab-initio approach | 10.1016/j.actamat.2018.07.042 | J | Lederer, Y; Toher, C; Vecchio, KS; Curtarolo, S | ACTA MATERIALIA | Article | high-entropy systems; high-throughput calculations | SOLID-SOLUTION PHASE; MECHANICAL-PROPERTIES; STABILITY; DESIGN; MICROSTRUCTURE; 1ST-PRINCIPLES; AFLOWLIB.ORG; INFORMATION; MODEL; FCC | PERGAMON-ELSEVIER SCIENCE LTD | OCT 15 | 2018 | Materials Science; Metallurgy & Metallurgical Engineering
1010 | CrFeMoNiTaTi | FCC | Machine learning and predicting phase formations in high entropy alloys | 10.1103/physrevmaterials.3.095005 | J | Li, Y; Guo, WL | PHYSICAL REVIEW MATERIALS | Article |  | SOLID-SOLUTION PHASE; MECHANICAL-PROPERTIES; MICROSTRUCTURE; THERMODYNAMICS; EXPLORATION; BEHAVIOR | AMER PHYSICAL SOC | SEP 20 | 2019 | Materials Science
1011 | CrFeMoNiTaV | FCC | Machine learning and predicting phase formations in high entropy alloys | 10.1103/physrevmaterials.3.095005 | J | Li, Y; Guo, WL | PHYSICAL REVIEW MATERIALS | Article |  | SOLID-SOLUTION PHASE; MECHANICAL-PROPERTIES; MICROSTRUCTURE; THERMODYNAMICS; EXPLORATION; BEHAVIOR | AMER PHYSICAL SOC | SEP 20 | 2019 | Materials Science
1012 | CrFeMoNiTiVW | FCC | Machine learning and predicting phase formations in high entropy alloys | 10.1103/physrevmaterials.3.095005 | J | Li, Y; Guo, WL | PHYSICAL REVIEW MATERIALS | Article |  | SOLID-SOLUTION PHASE; MECHANICAL-PROPERTIES; MICROSTRUCTURE; THERMODYNAMICS; EXPLORATION; BEHAVIOR | AMER PHYSICAL SOC | SEP 20 | 2019 | Materials Science
1013 | CrFeMoV | BCC | The search for high entropy alloys: A high-throughput ab-initio approach | 10.1016/j.actamat.2018.07.042 | J | Lederer, Y; Toher, C; Vecchio, KS; Curtarolo, S | ACTA MATERIALIA | Article | high-entropy systems; high-throughput calculations | SOLID-SOLUTION PHASE; MECHANICAL-PROPERTIES; STABILITY; DESIGN; MICROSTRUCTURE; 1ST-PRINCIPLES; AFLOWLIB.ORG; INFORMATION; MODEL; FCC | PERGAMON-ELSEVIER SCIENCE LTD | OCT 15 | 2018 | Materials Science; Metallurgy & Metallurgical Engineering
1014 | CrFeMoW | BCC | The search for high entropy alloys: A high-throughput ab-initio approach | 10.1016/j.actamat.2018.07.042 | J | Lederer, Y; Toher, C; Vecchio, KS; Curtarolo, S | ACTA MATERIALIA | Article | high-entropy systems; high-throughput calculations | SOLID-SOLUTION PHASE; MECHANICAL-PROPERTIES; STABILITY; DESIGN; MICROSTRUCTURE; 1ST-PRINCIPLES; AFLOWLIB.ORG; INFORMATION; MODEL; FCC | PERGAMON-ELSEVIER SCIENCE LTD | OCT 15 | 2018 | Materials Science; Metallurgy & Metallurgical Engineering
1015 | CrFeNbNiTiW | FCC | Machine learning and predicting phase formations in high entropy alloys | 10.1103/physrevmaterials.3.095005 | J | Li, Y; Guo, WL | PHYSICAL REVIEW MATERIALS | Article |  | SOLID-SOLUTION PHASE; MECHANICAL-PROPERTIES; MICROSTRUCTURE; THERMODYNAMICS; EXPLORATION; BEHAVIOR | AMER PHYSICAL SOC | SEP 20 | 2019 | Materials Science
1016 | CrFeNbW | BCC | The search for high entropy alloys: A high-throughput ab-initio approach | 10.1016/j.actamat.2018.07.042 | J | Lederer, Y; Toher, C; Vecchio, KS; Curtarolo, S | ACTA MATERIALIA | Article | high-entropy systems; high-throughput calculations | SOLID-SOLUTION PHASE; MECHANICAL-PROPERTIES; STABILITY; DESIGN; MICROSTRUCTURE; 1ST-PRINCIPLES; AFLOWLIB.ORG; INFORMATION; MODEL; FCC | PERGAMON-ELSEVIER SCIENCE LTD | OCT 15 | 2018 | Materials Science; Metallurgy & Metallurgical Engineering
1017 | CrFeNiTaTiW | FCC | Machine learning and predicting phase formations in high entropy alloys | 10.1103/physrevmaterials.3.095005 | J | Li, Y; Guo, WL | PHYSICAL REVIEW MATERIALS | Article |  | SOLID-SOLUTION PHASE; MECHANICAL-PROPERTIES; MICROSTRUCTURE; THERMODYNAMICS; EXPLORATION; BEHAVIOR | AMER PHYSICAL SOC | SEP 20 | 2019 | Materials Science
1018 | CrFeNiTiVW | FCC | Machine learning and predicting phase formations in high entropy alloys | 10.1103/physrevmaterials.3.095005 | J | Li, Y; Guo, WL | PHYSICAL REVIEW MATERIALS | Article |  | SOLID-SOLUTION PHASE; MECHANICAL-PROPERTIES; MICROSTRUCTURE; THERMODYNAMICS; EXPLORATION; BEHAVIOR | AMER PHYSICAL SOC | SEP 20 | 2019 | Materials Science
1019 | CrFeNiV | BCC | The search for high entropy alloys: A high-throughput ab-initio approach | 10.1016/j.actamat.2018.07.042 | J | Lederer, Y; Toher, C; Vecchio, KS; Curtarolo, S | ACTA MATERIALIA | Article | high-entropy systems; high-throughput calculations | SOLID-SOLUTION PHASE; MECHANICAL-PROPERTIES; STABILITY; DESIGN; MICROSTRUCTURE; 1ST-PRINCIPLES; AFLOWLIB.ORG; INFORMATION; MODEL; FCC | PERGAMON-ELSEVIER SCIENCE LTD | OCT 15 | 2018 | Materials Science; Metallurgy & Metallurgical Engineering
1020 | CrFeTiV | BCC | The search for high entropy alloys: A high-throughput ab-initio approach | 10.1016/j.actamat.2018.07.042 | J | Lederer, Y; Toher, C; Vecchio, KS; Curtarolo, S | ACTA MATERIALIA | Article | high-entropy systems; high-throughput calculations | SOLID-SOLUTION PHASE; MECHANICAL-PROPERTIES; STABILITY; DESIGN; MICROSTRUCTURE; 1ST-PRINCIPLES; AFLOWLIB.ORG; INFORMATION; MODEL; FCC | PERGAMON-ELSEVIER SCIENCE LTD | OCT 15 | 2018 | Materials Science; Metallurgy & Metallurgical Engineering
1021 | CrFeVW | BCC | The search for high entropy alloys: A high-throughput ab-initio approach | 10.1016/j.actamat.2018.07.042 | J | Lederer, Y; Toher, C; Vecchio, KS; Curtarolo, S | ACTA MATERIALIA | Article | high-entropy systems; high-throughput calculations | SOLID-SOLUTION PHASE; MECHANICAL-PROPERTIES; STABILITY; DESIGN; MICROSTRUCTURE; 1ST-PRINCIPLES; AFLOWLIB.ORG; INFORMATION; MODEL; FCC | PERGAMON-ELSEVIER SCIENCE LTD | OCT 15 | 2018 | Materials Science; Metallurgy & Metallurgical Engineering
1022 | CrHfMoNb | BCC | The search for high entropy alloys: A high-throughput ab-initio approach | 10.1016/j.actamat.2018.07.042 | J | Lederer, Y; Toher, C; Vecchio, KS; Curtarolo, S | ACTA MATERIALIA | Article | high-entropy systems; high-throughput calculations | SOLID-SOLUTION PHASE; MECHANICAL-PROPERTIES; STABILITY; DESIGN; MICROSTRUCTURE; 1ST-PRINCIPLES; AFLOWLIB.ORG; INFORMATION; MODEL; FCC | PERGAMON-ELSEVIER SCIENCE LTD | OCT 15 | 2018 | Materials Science; Metallurgy & Metallurgical Engineering
1023 | CrHfMoNbTa | BCC | The search for high entropy alloys: A high-throughput ab-initio approach | 10.1016/j.actamat.2018.07.042 | J | Lederer, Y; Toher, C; Vecchio, KS; Curtarolo, S | ACTA MATERIALIA | Article | high-entropy systems; high-throughput calculations | SOLID-SOLUTION PHASE; MECHANICAL-PROPERTIES; STABILITY; DESIGN; MICROSTRUCTURE; 1ST-PRINCIPLES; AFLOWLIB.ORG; INFORMATION; MODEL; FCC | PERGAMON-ELSEVIER SCIENCE LTD | OCT 15 | 2018 | Materials Science; Metallurgy & Metallurgical Engineering
1024 | CrHfMoNbTi | BCC | The search for high entropy alloys: A high-throughput ab-initio approach | 10.1016/j.actamat.2018.07.042 | J | Lederer, Y; Toher, C; Vecchio, KS; Curtarolo, S | ACTA MATERIALIA | Article | high-entropy systems; high-throughput calculations | SOLID-SOLUTION PHASE; MECHANICAL-PROPERTIES; STABILITY; DESIGN; MICROSTRUCTURE; 1ST-PRINCIPLES; AFLOWLIB.ORG; INFORMATION; MODEL; FCC | PERGAMON-ELSEVIER SCIENCE LTD | OCT 15 | 2018 | Materials Science; Metallurgy & Metallurgical Engineering
1025 | CrHfMoNbW | BCC | The search for high entropy alloys: A high-throughput ab-initio approach | 10.1016/j.actamat.2018.07.042 | J | Lederer, Y; Toher, C; Vecchio, KS; Curtarolo, S | ACTA MATERIALIA | Article | high-entropy systems; high-throughput calculations | SOLID-SOLUTION PHASE; MECHANICAL-PROPERTIES; STABILITY; DESIGN; MICROSTRUCTURE; 1ST-PRINCIPLES; AFLOWLIB.ORG; INFORMATION; MODEL; FCC | PERGAMON-ELSEVIER SCIENCE LTD | OCT 15 | 2018 | Materials Science; Metallurgy & Metallurgical Engineering
1026 | CrHfMoNbZr | BCC | The search for high entropy alloys: A high-throughput ab-initio approach | 10.1016/j.actamat.2018.07.042 | J | Lederer, Y; Toher, C; Vecchio, KS; Curtarolo, S | ACTA MATERIALIA | Article | high-entropy systems; high-throughput calculations | SOLID-SOLUTION PHASE; MECHANICAL-PROPERTIES; STABILITY; DESIGN; MICROSTRUCTURE; 1ST-PRINCIPLES; AFLOWLIB.ORG; INFORMATION; MODEL; FCC | PERGAMON-ELSEVIER SCIENCE LTD | OCT 15 | 2018 | Materials Science; Metallurgy & Metallurgical Engineering
1027 | CrHfMoTa | BCC | The search for high entropy alloys: A high-throughput ab-initio approach | 10.1016/j.actamat.2018.07.042 | J | Lederer, Y; Toher, C; Vecchio, KS; Curtarolo, S | ACTA MATERIALIA | Article | high-entropy systems; high-throughput calculations | SOLID-SOLUTION PHASE; MECHANICAL-PROPERTIES; STABILITY; DESIGN; MICROSTRUCTURE; 1ST-PRINCIPLES; AFLOWLIB.ORG; INFORMATION; MODEL; FCC | PERGAMON-ELSEVIER SCIENCE LTD | OCT 15 | 2018 | Materials Science; Metallurgy & Metallurgical Engineering
1028 | CrHfMoTaTi | BCC | The search for high entropy alloys: A high-throughput ab-initio approach | 10.1016/j.actamat.2018.07.042 | J | Lederer, Y; Toher, C; Vecchio, KS; Curtarolo, S | ACTA MATERIALIA | Article | high-entropy systems; high-throughput calculations | SOLID-SOLUTION PHASE; MECHANICAL-PROPERTIES; STABILITY; DESIGN; MICROSTRUCTURE; 1ST-PRINCIPLES; AFLOWLIB.ORG; INFORMATION; MODEL; FCC | PERGAMON-ELSEVIER SCIENCE LTD | OCT 15 | 2018 | Materials Science; Metallurgy & Metallurgical Engineering
1029 | CrHfMoTaW | BCC | The search for high entropy alloys: A high-throughput ab-initio approach | 10.1016/j.actamat.2018.07.042 | J | Lederer, Y; Toher, C; Vecchio, KS; Curtarolo, S | ACTA MATERIALIA | Article | high-entropy systems; high-throughput calculations | SOLID-SOLUTION PHASE; MECHANICAL-PROPERTIES; STABILITY; DESIGN; MICROSTRUCTURE; 1ST-PRINCIPLES; AFLOWLIB.ORG; INFORMATION; MODEL; FCC | PERGAMON-ELSEVIER SCIENCE LTD | OCT 15 | 2018 | Materials Science; Metallurgy & Metallurgical Engineering
1030 | CrHfMoTaZr | BCC | The search for high entropy alloys: A high-throughput ab-initio approach | 10.1016/j.actamat.2018.07.042 | J | Lederer, Y; Toher, C; Vecchio, KS; Curtarolo, S | ACTA MATERIALIA | Article | high-entropy systems; high-throughput calculations | SOLID-SOLUTION PHASE; MECHANICAL-PROPERTIES; STABILITY; DESIGN; MICROSTRUCTURE; 1ST-PRINCIPLES; AFLOWLIB.ORG; INFORMATION; MODEL; FCC | PERGAMON-ELSEVIER SCIENCE LTD | OCT 15 | 2018 | Materials Science; Metallurgy & Metallurgical Engineering
1031 | CrHfMoTi | BCC | The search for high entropy alloys: A high-throughput ab-initio approach | 10.1016/j.actamat.2018.07.042 | J | Lederer, Y; Toher, C; Vecchio, KS; Curtarolo, S | ACTA MATERIALIA | Article | high-entropy systems; high-throughput calculations | SOLID-SOLUTION PHASE; MECHANICAL-PROPERTIES; STABILITY; DESIGN; MICROSTRUCTURE; 1ST-PRINCIPLES; AFLOWLIB.ORG; INFORMATION; MODEL; FCC | PERGAMON-ELSEVIER SCIENCE LTD | OCT 15 | 2018 | Materials Science; Metallurgy & Metallurgical Engineering
1032 | CrHfMoTiW | BCC | The search for high entropy alloys: A high-throughput ab-initio approach | 10.1016/j.actamat.2018.07.042 | J | Lederer, Y; Toher, C; Vecchio, KS; Curtarolo, S | ACTA MATERIALIA | Article | high-entropy systems; high-throughput calculations | SOLID-SOLUTION PHASE; MECHANICAL-PROPERTIES; STABILITY; DESIGN; MICROSTRUCTURE; 1ST-PRINCIPLES; AFLOWLIB.ORG; INFORMATION; MODEL; FCC | PERGAMON-ELSEVIER SCIENCE LTD | OCT 15 | 2018 | Materials Science; Metallurgy & Metallurgical Engineering
1033 | CrHfMoTiZr | BCC | The search for high entropy alloys: A high-throughput ab-initio approach | 10.1016/j.actamat.2018.07.042 | J | Lederer, Y; Toher, C; Vecchio, KS; Curtarolo, S | ACTA MATERIALIA | Article | high-entropy systems; high-throughput calculations | SOLID-SOLUTION PHASE; MECHANICAL-PROPERTIES; STABILITY; DESIGN; MICROSTRUCTURE; 1ST-PRINCIPLES; AFLOWLIB.ORG; INFORMATION; MODEL; FCC | PERGAMON-ELSEVIER SCIENCE LTD | OCT 15 | 2018 | Materials Science; Metallurgy & Metallurgical Engineering
1034 | CrHfMoVW | BCC | The search for high entropy alloys: A high-throughput ab-initio approach | 10.1016/j.actamat.2018.07.042 | J | Lederer, Y; Toher, C; Vecchio, KS; Curtarolo, S | ACTA MATERIALIA | Article | high-entropy systems; high-throughput calculations | SOLID-SOLUTION PHASE; MECHANICAL-PROPERTIES; STABILITY; DESIGN; MICROSTRUCTURE; 1ST-PRINCIPLES; AFLOWLIB.ORG; INFORMATION; MODEL; FCC | PERGAMON-ELSEVIER SCIENCE LTD | OCT 15 | 2018 | Materials Science; Metallurgy & Metallurgical Engineering
1035 | CrHfMoW | BCC | The search for high entropy alloys: A high-throughput ab-initio approach | 10.1016/j.actamat.2018.07.042 | J | Lederer, Y; Toher, C; Vecchio, KS; Curtarolo, S | ACTA MATERIALIA | Article | high-entropy systems; high-throughput calculations | SOLID-SOLUTION PHASE; MECHANICAL-PROPERTIES; STABILITY; DESIGN; MICROSTRUCTURE; 1ST-PRINCIPLES; AFLOWLIB.ORG; INFORMATION; MODEL; FCC | PERGAMON-ELSEVIER SCIENCE LTD | OCT 15 | 2018 | Materials Science; Metallurgy & Metallurgical Engineering
1036 | CrHfMoWZr | BCC | The search for high entropy alloys: A high-throughput ab-initio approach | 10.1016/j.actamat.2018.07.042 | J | Lederer, Y; Toher, C; Vecchio, KS; Curtarolo, S | ACTA MATERIALIA | Article | high-entropy systems; high-throughput calculations | SOLID-SOLUTION PHASE; MECHANICAL-PROPERTIES; STABILITY; DESIGN; MICROSTRUCTURE; 1ST-PRINCIPLES; AFLOWLIB.ORG; INFORMATION; MODEL; FCC | PERGAMON-ELSEVIER SCIENCE LTD | OCT 15 | 2018 | Materials Science; Metallurgy & Metallurgical Engineering
1037 | CrHfMoZr | BCC | The search for high entropy alloys: A high-throughput ab-initio approach | 10.1016/j.actamat.2018.07.042 | J | Lederer, Y; Toher, C; Vecchio, KS; Curtarolo, S | ACTA MATERIALIA | Article | high-entropy systems; high-throughput calculations | SOLID-SOLUTION PHASE; MECHANICAL-PROPERTIES; STABILITY; DESIGN; MICROSTRUCTURE; 1ST-PRINCIPLES; AFLOWLIB.ORG; INFORMATION; MODEL; FCC | PERGAMON-ELSEVIER SCIENCE LTD | OCT 15 | 2018 | Materials Science; Metallurgy & Metallurgical Engineering
1038 | CrHfNbTa | BCC | The search for high entropy alloys: A high-throughput ab-initio approach | 10.1016/j.actamat.2018.07.042 | J | Lederer, Y; Toher, C; Vecchio, KS; Curtarolo, S | ACTA MATERIALIA | Article | high-entropy systems; high-throughput calculations | SOLID-SOLUTION PHASE; MECHANICAL-PROPERTIES; STABILITY; DESIGN; MICROSTRUCTURE; 1ST-PRINCIPLES; AFLOWLIB.ORG; INFORMATION; MODEL; FCC | PERGAMON-ELSEVIER SCIENCE LTD | OCT 15 | 2018 | Materials Science; Metallurgy & Metallurgical Engineering
1039 | CrHfNbTaTi | BCC | The search for high entropy alloys: A high-throughput ab-initio approach | 10.1016/j.actamat.2018.07.042 | J | Lederer, Y; Toher, C; Vecchio, KS; Curtarolo, S | ACTA MATERIALIA | Article | high-entropy systems; high-throughput calculations | SOLID-SOLUTION PHASE; MECHANICAL-PROPERTIES; STABILITY; DESIGN; MICROSTRUCTURE; 1ST-PRINCIPLES; AFLOWLIB.ORG; INFORMATION; MODEL; FCC | PERGAMON-ELSEVIER SCIENCE LTD | OCT 15 | 2018 | Materials Science; Metallurgy & Metallurgical Engineering
1040 | CrHfNbTaW | BCC | The search for high entropy alloys: A high-throughput ab-initio approach | 10.1016/j.actamat.2018.07.042 | J | Lederer, Y; Toher, C; Vecchio, KS; Curtarolo, S | ACTA MATERIALIA | Article | high-entropy systems; high-throughput calculations | SOLID-SOLUTION PHASE; MECHANICAL-PROPERTIES; STABILITY; DESIGN; MICROSTRUCTURE; 1ST-PRINCIPLES; AFLOWLIB.ORG; INFORMATION; MODEL; FCC | PERGAMON-ELSEVIER SCIENCE LTD | OCT 15 | 2018 | Materials Science; Metallurgy & Metallurgical Engineering
1041 | CrHfNbTi | BCC | The search for high entropy alloys: A high-throughput ab-initio approach | 10.1016/j.actamat.2018.07.042 | J | Lederer, Y; Toher, C; Vecchio, KS; Curtarolo, S | ACTA MATERIALIA | Article | high-entropy systems; high-throughput calculations | SOLID-SOLUTION PHASE; MECHANICAL-PROPERTIES; STABILITY; DESIGN; MICROSTRUCTURE; 1ST-PRINCIPLES; AFLOWLIB.ORG; INFORMATION; MODEL; FCC | PERGAMON-ELSEVIER SCIENCE LTD | OCT 15 | 2018 | Materials Science; Metallurgy & Metallurgical Engineering
1042 | CrHfNbTiW | BCC | The search for high entropy alloys: A high-throughput ab-initio approach | 10.1016/j.actamat.2018.07.042 | J | Lederer, Y; Toher, C; Vecchio, KS; Curtarolo, S | ACTA MATERIALIA | Article | high-entropy systems; high-throughput calculations | SOLID-SOLUTION PHASE; MECHANICAL-PROPERTIES; STABILITY; DESIGN; MICROSTRUCTURE; 1ST-PRINCIPLES; AFLOWLIB.ORG; INFORMATION; MODEL; FCC | PERGAMON-ELSEVIER SCIENCE LTD | OCT 15 | 2018 | Materials Science; Metallurgy & Metallurgical Engineering
1043 | CrHfNbTiZr | BCC | Experimental and theoretical study of Ti20Zr20Hf20Nb20X20?(X?=?V or Cr) refractory high-entropy alloys | 10.1016/j.ijrmhm.2014.07.009 | J | Fazakas, É; Zadorozhnyy, V; Varga, LK; Inoue, A; Louzguine-Luzgin, DV; Tian, FY; Vitos, L | INTERNATIONAL JOURNAL OF REFRACTORY METALS & HARD MATERIALS | Article | Laves phases; Mechanical properties; Casting; Grain boundaries, structure; Diffraction, electron microscopy, scanning; Ab initio calculations | PRINCIPAL ELEMENT ALLOYS; LOW-DENSITY; MICROSTRUCTURE; DESIGN; DIFFUSION | ELSEVIER SCI LTD | NOV | 2014 | Materials Science; Metallurgy & Metallurgical Engineering
1044 | CrHfNbVW | BCC | The search for high entropy alloys: A high-throughput ab-initio approach | 10.1016/j.actamat.2018.07.042 | J | Lederer, Y; Toher, C; Vecchio, KS; Curtarolo, S | ACTA MATERIALIA | Article | high-entropy systems; high-throughput calculations | SOLID-SOLUTION PHASE; MECHANICAL-PROPERTIES; STABILITY; DESIGN; MICROSTRUCTURE; 1ST-PRINCIPLES; AFLOWLIB.ORG; INFORMATION; MODEL; FCC | PERGAMON-ELSEVIER SCIENCE LTD | OCT 15 | 2018 | Materials Science; Metallurgy & Metallurgical Engineering
1045 | CrHfNbW | BCC | The search for high entropy alloys: A high-throughput ab-initio approach | 10.1016/j.actamat.2018.07.042 | J | Lederer, Y; Toher, C; Vecchio, KS; Curtarolo, S | ACTA MATERIALIA | Article | high-entropy systems; high-throughput calculations | SOLID-SOLUTION PHASE; MECHANICAL-PROPERTIES; STABILITY; DESIGN; MICROSTRUCTURE; 1ST-PRINCIPLES; AFLOWLIB.ORG; INFORMATION; MODEL; FCC | PERGAMON-ELSEVIER SCIENCE LTD | OCT 15 | 2018 | Materials Science; Metallurgy & Metallurgical Engineering
1046 | CrHfNbWZr | BCC | The search for high entropy alloys: A high-throughput ab-initio approach | 10.1016/j.actamat.2018.07.042 | J | Lederer, Y; Toher, C; Vecchio, KS; Curtarolo, S | ACTA MATERIALIA | Article | high-entropy systems; high-throughput calculations | SOLID-SOLUTION PHASE; MECHANICAL-PROPERTIES; STABILITY; DESIGN; MICROSTRUCTURE; 1ST-PRINCIPLES; AFLOWLIB.ORG; INFORMATION; MODEL; FCC | PERGAMON-ELSEVIER SCIENCE LTD | OCT 15 | 2018 | Materials Science; Metallurgy & Metallurgical Engineering
1047 | CrHfNbZr | BCC | The search for high entropy alloys: A high-throughput ab-initio approach | 10.1016/j.actamat.2018.07.042 | J | Lederer, Y; Toher, C; Vecchio, KS; Curtarolo, S | ACTA MATERIALIA | Article | high-entropy systems; high-throughput calculations | SOLID-SOLUTION PHASE; MECHANICAL-PROPERTIES; STABILITY; DESIGN; MICROSTRUCTURE; 1ST-PRINCIPLES; AFLOWLIB.ORG; INFORMATION; MODEL; FCC | PERGAMON-ELSEVIER SCIENCE LTD | OCT 15 | 2018 | Materials Science; Metallurgy & Metallurgical Engineering
1048 | CrHfTaTi | BCC | The search for high entropy alloys: A high-throughput ab-initio approach | 10.1016/j.actamat.2018.07.042 | J | Lederer, Y; Toher, C; Vecchio, KS; Curtarolo, S | ACTA MATERIALIA | Article | high-entropy systems; high-throughput calculations | SOLID-SOLUTION PHASE; MECHANICAL-PROPERTIES; STABILITY; DESIGN; MICROSTRUCTURE; 1ST-PRINCIPLES; AFLOWLIB.ORG; INFORMATION; MODEL; FCC | PERGAMON-ELSEVIER SCIENCE LTD | OCT 15 | 2018 | Materials Science; Metallurgy & Metallurgical Engineering
1049 | CrHfTaTiV | BCC | The search for high entropy alloys: A high-throughput ab-initio approach | 10.1016/j.actamat.2018.07.042 | J | Lederer, Y; Toher, C; Vecchio, KS; Curtarolo, S | ACTA MATERIALIA | Article | high-entropy systems; high-throughput calculations | SOLID-SOLUTION PHASE; MECHANICAL-PROPERTIES; STABILITY; DESIGN; MICROSTRUCTURE; 1ST-PRINCIPLES; AFLOWLIB.ORG; INFORMATION; MODEL; FCC | PERGAMON-ELSEVIER SCIENCE LTD | OCT 15 | 2018 | Materials Science; Metallurgy & Metallurgical Engineering
1050 | CrHfTaTiW | BCC | The search for high entropy alloys: A high-throughput ab-initio approach | 10.1016/j.actamat.2018.07.042 | J | Lederer, Y; Toher, C; Vecchio, KS; Curtarolo, S | ACTA MATERIALIA | Article | high-entropy systems; high-throughput calculations | SOLID-SOLUTION PHASE; MECHANICAL-PROPERTIES; STABILITY; DESIGN; MICROSTRUCTURE; 1ST-PRINCIPLES; AFLOWLIB.ORG; INFORMATION; MODEL; FCC | PERGAMON-ELSEVIER SCIENCE LTD | OCT 15 | 2018 | Materials Science; Metallurgy & Metallurgical Engineering
1051 | CrHfTaTiZr | BCC | The search for high entropy alloys: A high-throughput ab-initio approach | 10.1016/j.actamat.2018.07.042 | J | Lederer, Y; Toher, C; Vecchio, KS; Curtarolo, S | ACTA MATERIALIA | Article | high-entropy systems; high-throughput calculations | SOLID-SOLUTION PHASE; MECHANICAL-PROPERTIES; STABILITY; DESIGN; MICROSTRUCTURE; 1ST-PRINCIPLES; AFLOWLIB.ORG; INFORMATION; MODEL; FCC | PERGAMON-ELSEVIER SCIENCE LTD | OCT 15 | 2018 | Materials Science; Metallurgy & Metallurgical Engineering
1052 | CrHfTaV | BCC | The search for high entropy alloys: A high-throughput ab-initio approach | 10.1016/j.actamat.2018.07.042 | J | Lederer, Y; Toher, C; Vecchio, KS; Curtarolo, S | ACTA MATERIALIA | Article | high-entropy systems; high-throughput calculations | SOLID-SOLUTION PHASE; MECHANICAL-PROPERTIES; STABILITY; DESIGN; MICROSTRUCTURE; 1ST-PRINCIPLES; AFLOWLIB.ORG; INFORMATION; MODEL; FCC | PERGAMON-ELSEVIER SCIENCE LTD | OCT 15 | 2018 | Materials Science; Metallurgy & Metallurgical Engineering
1053 | CrHfTaVW | BCC | The search for high entropy alloys: A high-throughput ab-initio approach | 10.1016/j.actamat.2018.07.042 | J | Lederer, Y; Toher, C; Vecchio, KS; Curtarolo, S | ACTA MATERIALIA | Article | high-entropy systems; high-throughput calculations | SOLID-SOLUTION PHASE; MECHANICAL-PROPERTIES; STABILITY; DESIGN; MICROSTRUCTURE; 1ST-PRINCIPLES; AFLOWLIB.ORG; INFORMATION; MODEL; FCC | PERGAMON-ELSEVIER SCIENCE LTD | OCT 15 | 2018 | Materials Science; Metallurgy & Metallurgical Engineering
1054 | CrHfTaW | BCC | The search for high entropy alloys: A high-throughput ab-initio approach | 10.1016/j.actamat.2018.07.042 | J | Lederer, Y; Toher, C; Vecchio, KS; Curtarolo, S | ACTA MATERIALIA | Article | high-entropy systems; high-throughput calculations | SOLID-SOLUTION PHASE; MECHANICAL-PROPERTIES; STABILITY; DESIGN; MICROSTRUCTURE; 1ST-PRINCIPLES; AFLOWLIB.ORG; INFORMATION; MODEL; FCC | PERGAMON-ELSEVIER SCIENCE LTD | OCT 15 | 2018 | Materials Science; Metallurgy & Metallurgical Engineering
1055 | CrHfTaWZr | BCC | The search for high entropy alloys: A high-throughput ab-initio approach | 10.1016/j.actamat.2018.07.042 | J | Lederer, Y; Toher, C; Vecchio, KS; Curtarolo, S | ACTA MATERIALIA | Article | high-entropy systems; high-throughput calculations | SOLID-SOLUTION PHASE; MECHANICAL-PROPERTIES; STABILITY; DESIGN; MICROSTRUCTURE; 1ST-PRINCIPLES; AFLOWLIB.ORG; INFORMATION; MODEL; FCC | PERGAMON-ELSEVIER SCIENCE LTD | OCT 15 | 2018 | Materials Science; Metallurgy & Metallurgical Engineering
1056 | CrHfTaZr | BCC | The search for high entropy alloys: A high-throughput ab-initio approach | 10.1016/j.actamat.2018.07.042 | J | Lederer, Y; Toher, C; Vecchio, KS; Curtarolo, S | ACTA MATERIALIA | Article | high-entropy systems; high-throughput calculations | SOLID-SOLUTION PHASE; MECHANICAL-PROPERTIES; STABILITY; DESIGN; MICROSTRUCTURE; 1ST-PRINCIPLES; AFLOWLIB.ORG; INFORMATION; MODEL; FCC | PERGAMON-ELSEVIER SCIENCE LTD | OCT 15 | 2018 | Materials Science; Metallurgy & Metallurgical Engineering
1057 | CrHfTiV | BCC | The search for high entropy alloys: A high-throughput ab-initio approach | 10.1016/j.actamat.2018.07.042 | J | Lederer, Y; Toher, C; Vecchio, KS; Curtarolo, S | ACTA MATERIALIA | Article | high-entropy systems; high-throughput calculations | SOLID-SOLUTION PHASE; MECHANICAL-PROPERTIES; STABILITY; DESIGN; MICROSTRUCTURE; 1ST-PRINCIPLES; AFLOWLIB.ORG; INFORMATION; MODEL; FCC | PERGAMON-ELSEVIER SCIENCE LTD | OCT 15 | 2018 | Materials Science; Metallurgy & Metallurgical Engineering
1058 | CrHfTiVW | BCC | The search for high entropy alloys: A high-throughput ab-initio approach | 10.1016/j.actamat.2018.07.042 | J | Lederer, Y; Toher, C; Vecchio, KS; Curtarolo, S | ACTA MATERIALIA | Article | high-entropy systems; high-throughput calculations | SOLID-SOLUTION PHASE; MECHANICAL-PROPERTIES; STABILITY; DESIGN; MICROSTRUCTURE; 1ST-PRINCIPLES; AFLOWLIB.ORG; INFORMATION; MODEL; FCC | PERGAMON-ELSEVIER SCIENCE LTD | OCT 15 | 2018 | Materials Science; Metallurgy & Metallurgical Engineering
1059 | CrHfTiW | BCC | The search for high entropy alloys: A high-throughput ab-initio approach | 10.1016/j.actamat.2018.07.042 | J | Lederer, Y; Toher, C; Vecchio, KS; Curtarolo, S | ACTA MATERIALIA | Article | high-entropy systems; high-throughput calculations | SOLID-SOLUTION PHASE; MECHANICAL-PROPERTIES; STABILITY; DESIGN; MICROSTRUCTURE; 1ST-PRINCIPLES; AFLOWLIB.ORG; INFORMATION; MODEL; FCC | PERGAMON-ELSEVIER SCIENCE LTD | OCT 15 | 2018 | Materials Science; Metallurgy & Metallurgical Engineering
1060 | CrHfTiWZr | BCC | The search for high entropy alloys: A high-throughput ab-initio approach | 10.1016/j.actamat.2018.07.042 | J | Lederer, Y; Toher, C; Vecchio, KS; Curtarolo, S | ACTA MATERIALIA | Article | high-entropy systems; high-throughput calculations | SOLID-SOLUTION PHASE; MECHANICAL-PROPERTIES; STABILITY; DESIGN; MICROSTRUCTURE; 1ST-PRINCIPLES; AFLOWLIB.ORG; INFORMATION; MODEL; FCC | PERGAMON-ELSEVIER SCIENCE LTD | OCT 15 | 2018 | Materials Science; Metallurgy & Metallurgical Engineering
1061 | CrHfTiZr | BCC | The search for high entropy alloys: A high-throughput ab-initio approach | 10.1016/j.actamat.2018.07.042 | J | Lederer, Y; Toher, C; Vecchio, KS; Curtarolo, S | ACTA MATERIALIA | Article | high-entropy systems; high-throughput calculations | SOLID-SOLUTION PHASE; MECHANICAL-PROPERTIES; STABILITY; DESIGN; MICROSTRUCTURE; 1ST-PRINCIPLES; AFLOWLIB.ORG; INFORMATION; MODEL; FCC | PERGAMON-ELSEVIER SCIENCE LTD | OCT 15 | 2018 | Materials Science; Metallurgy & Metallurgical Engineering
1062 | CrHfWZr | BCC | The search for high entropy alloys: A high-throughput ab-initio approach | 10.1016/j.actamat.2018.07.042 | J | Lederer, Y; Toher, C; Vecchio, KS; Curtarolo, S | ACTA MATERIALIA | Article | high-entropy systems; high-throughput calculations | SOLID-SOLUTION PHASE; MECHANICAL-PROPERTIES; STABILITY; DESIGN; MICROSTRUCTURE; 1ST-PRINCIPLES; AFLOWLIB.ORG; INFORMATION; MODEL; FCC | PERGAMON-ELSEVIER SCIENCE LTD | OCT 15 | 2018 | Materials Science; Metallurgy & Metallurgical Engineering
1063 | CrMnMoNiTaTi | FCC | Machine learning and predicting phase formations in high entropy alloys | 10.1103/physrevmaterials.3.095005 | J | Li, Y; Guo, WL | PHYSICAL REVIEW MATERIALS | Article |  | SOLID-SOLUTION PHASE; MECHANICAL-PROPERTIES; MICROSTRUCTURE; THERMODYNAMICS; EXPLORATION; BEHAVIOR | AMER PHYSICAL SOC | SEP 20 | 2019 | Materials Science
1064 | CrMnMoW | BCC | The search for high entropy alloys: A high-throughput ab-initio approach | 10.1016/j.actamat.2018.07.042 | J | Lederer, Y; Toher, C; Vecchio, KS; Curtarolo, S | ACTA MATERIALIA | Article | high-entropy systems; high-throughput calculations | SOLID-SOLUTION PHASE; MECHANICAL-PROPERTIES; STABILITY; DESIGN; MICROSTRUCTURE; 1ST-PRINCIPLES; AFLOWLIB.ORG; INFORMATION; MODEL; FCC | PERGAMON-ELSEVIER SCIENCE LTD | OCT 15 | 2018 | Materials Science; Metallurgy & Metallurgical Engineering
1065 | CrMnNbNiTaV | FCC | Machine learning and predicting phase formations in high entropy alloys | 10.1103/physrevmaterials.3.095005 | J | Li, Y; Guo, WL | PHYSICAL REVIEW MATERIALS | Article |  | SOLID-SOLUTION PHASE; MECHANICAL-PROPERTIES; MICROSTRUCTURE; THERMODYNAMICS; EXPLORATION; BEHAVIOR | AMER PHYSICAL SOC | SEP 20 | 2019 | Materials Science
1066 | CrMnNbNiTiW | FCC | Machine learning and predicting phase formations in high entropy alloys | 10.1103/physrevmaterials.3.095005 | J | Li, Y; Guo, WL | PHYSICAL REVIEW MATERIALS | Article |  | SOLID-SOLUTION PHASE; MECHANICAL-PROPERTIES; MICROSTRUCTURE; THERMODYNAMICS; EXPLORATION; BEHAVIOR | AMER PHYSICAL SOC | SEP 20 | 2019 | Materials Science
1067 | CrMnTiV | BCC | The search for high entropy alloys: A high-throughput ab-initio approach | 10.1016/j.actamat.2018.07.042 | J | Lederer, Y; Toher, C; Vecchio, KS; Curtarolo, S | ACTA MATERIALIA | Article | high-entropy systems; high-throughput calculations | SOLID-SOLUTION PHASE; MECHANICAL-PROPERTIES; STABILITY; DESIGN; MICROSTRUCTURE; 1ST-PRINCIPLES; AFLOWLIB.ORG; INFORMATION; MODEL; FCC | PERGAMON-ELSEVIER SCIENCE LTD | OCT 15 | 2018 | Materials Science; Metallurgy & Metallurgical Engineering
1068 | CrMnVW | BCC | The search for high entropy alloys: A high-throughput ab-initio approach | 10.1016/j.actamat.2018.07.042 | J | Lederer, Y; Toher, C; Vecchio, KS; Curtarolo, S | ACTA MATERIALIA | Article | high-entropy systems; high-throughput calculations | SOLID-SOLUTION PHASE; MECHANICAL-PROPERTIES; STABILITY; DESIGN; MICROSTRUCTURE; 1ST-PRINCIPLES; AFLOWLIB.ORG; INFORMATION; MODEL; FCC | PERGAMON-ELSEVIER SCIENCE LTD | OCT 15 | 2018 | Materials Science; Metallurgy & Metallurgical Engineering
1069 | CrMoNbTa | BCC | The search for high entropy alloys: A high-throughput ab-initio approach | 10.1016/j.actamat.2018.07.042 | J | Lederer, Y; Toher, C; Vecchio, KS; Curtarolo, S | ACTA MATERIALIA | Article | high-entropy systems; high-throughput calculations | SOLID-SOLUTION PHASE; MECHANICAL-PROPERTIES; STABILITY; DESIGN; MICROSTRUCTURE; 1ST-PRINCIPLES; AFLOWLIB.ORG; INFORMATION; MODEL; FCC | PERGAMON-ELSEVIER SCIENCE LTD | OCT 15 | 2018 | Materials Science; Metallurgy & Metallurgical Engineering
1070 | CrMoNbTaTi | BCC | The search for high entropy alloys: A high-throughput ab-initio approach | 10.1016/j.actamat.2018.07.042 | J | Lederer, Y; Toher, C; Vecchio, KS; Curtarolo, S | ACTA MATERIALIA | Article | high-entropy systems; high-throughput calculations | SOLID-SOLUTION PHASE; MECHANICAL-PROPERTIES; STABILITY; DESIGN; MICROSTRUCTURE; 1ST-PRINCIPLES; AFLOWLIB.ORG; INFORMATION; MODEL; FCC | PERGAMON-ELSEVIER SCIENCE LTD | OCT 15 | 2018 | Materials Science; Metallurgy & Metallurgical Engineering
1071 | CrMo0.5NbTa0.5TiZr | BCC | Microstructure and properties of a refractory NbCrMo0.5Ta0.5TiZr alloy | 10.1016/j.msea.2011.09.033 | J | Senkov, ON; Woodward, CF | MATERIALS SCIENCE AND ENGINEERING A-STRUCTURAL MATERIALS PROPERTIES MICROSTRUCTURE AND PROCESSING | Article | Alloy design; High entropy alloy; Crystallography; Microstructure; Mechanical properties | HIGH-ENTROPY ALLOYS; NB | ELSEVIER SCIENCE SA | NOV 25 | 2011 | Science & Technology - Other Topics; Materials Science; Metallurgy & Metallurgical Engineering
1072 | CrMo0.5NbTa0.5TiZr | BCC | Microstructure and properties of a refractory NbCrMo0.5Ta0.5TiZr alloy | 10.1016/j.msea.2011.09.033 | J | Senkov, ON; Woodward, CF | MATERIALS SCIENCE AND ENGINEERING A-STRUCTURAL MATERIALS PROPERTIES MICROSTRUCTURE AND PROCESSING | Article | Alloy design; High entropy alloy; Crystallography; Microstructure; Mechanical properties | HIGH-ENTROPY ALLOYS; NB | ELSEVIER SCIENCE SA | NOV 25 | 2011 | Science & Technology - Other Topics; Materials Science; Metallurgy & Metallurgical Engineering
1073 | CrMoNbTaV | BCC | The search for high entropy alloys: A high-throughput ab-initio approach | 10.1016/j.actamat.2018.07.042 | J | Lederer, Y; Toher, C; Vecchio, KS; Curtarolo, S | ACTA MATERIALIA | Article | high-entropy systems; high-throughput calculations | SOLID-SOLUTION PHASE; MECHANICAL-PROPERTIES; STABILITY; DESIGN; MICROSTRUCTURE; 1ST-PRINCIPLES; AFLOWLIB.ORG; INFORMATION; MODEL; FCC | PERGAMON-ELSEVIER SCIENCE LTD | OCT 15 | 2018 | Materials Science; Metallurgy & Metallurgical Engineering
1074 | CrMoNbTi | BCC | The search for high entropy alloys: A high-throughput ab-initio approach | 10.1016/j.actamat.2018.07.042 | J | Lederer, Y; Toher, C; Vecchio, KS; Curtarolo, S | ACTA MATERIALIA | Article | high-entropy systems; high-throughput calculations | SOLID-SOLUTION PHASE; MECHANICAL-PROPERTIES; STABILITY; DESIGN; MICROSTRUCTURE; 1ST-PRINCIPLES; AFLOWLIB.ORG; INFORMATION; MODEL; FCC | PERGAMON-ELSEVIER SCIENCE LTD | OCT 15 | 2018 | Materials Science; Metallurgy & Metallurgical Engineering
1075 | CrMoNbTiV | BCC | The search for high entropy alloys: A high-throughput ab-initio approach | 10.1016/j.actamat.2018.07.042 | J | Lederer, Y; Toher, C; Vecchio, KS; Curtarolo, S | ACTA MATERIALIA | Article | high-entropy systems; high-throughput calculations | SOLID-SOLUTION PHASE; MECHANICAL-PROPERTIES; STABILITY; DESIGN; MICROSTRUCTURE; 1ST-PRINCIPLES; AFLOWLIB.ORG; INFORMATION; MODEL; FCC | PERGAMON-ELSEVIER SCIENCE LTD | OCT 15 | 2018 | Materials Science; Metallurgy & Metallurgical Engineering
1076 | CrMoNbTiW | BCC | The search for high entropy alloys: A high-throughput ab-initio approach | 10.1016/j.actamat.2018.07.042 | J | Lederer, Y; Toher, C; Vecchio, KS; Curtarolo, S | ACTA MATERIALIA | Article | high-entropy systems; high-throughput calculations | SOLID-SOLUTION PHASE; MECHANICAL-PROPERTIES; STABILITY; DESIGN; MICROSTRUCTURE; 1ST-PRINCIPLES; AFLOWLIB.ORG; INFORMATION; MODEL; FCC | PERGAMON-ELSEVIER SCIENCE LTD | OCT 15 | 2018 | Materials Science; Metallurgy & Metallurgical Engineering
1077 | CrMoNbTiZr | BCC | The search for high entropy alloys: A high-throughput ab-initio approach | 10.1016/j.actamat.2018.07.042 | J | Lederer, Y; Toher, C; Vecchio, KS; Curtarolo, S | ACTA MATERIALIA | Article | high-entropy systems; high-throughput calculations | SOLID-SOLUTION PHASE; MECHANICAL-PROPERTIES; STABILITY; DESIGN; MICROSTRUCTURE; 1ST-PRINCIPLES; AFLOWLIB.ORG; INFORMATION; MODEL; FCC | PERGAMON-ELSEVIER SCIENCE LTD | OCT 15 | 2018 | Materials Science; Metallurgy & Metallurgical Engineering
1078 | CrMoNbV | BCC | Superior High-Temperature Strength in a Supersaturated Refractory High-Entropy Alloy | 10.1002/adma.202102401 | J | Feng, R; Feng, BJ; Gao, MC; Zhang, C; Neuefeind, JC; Poplawsky, JD; Ren, Y; An, K; Widom, M; Liaw, PK | ADVANCED MATERIALS | Article | alloy design; high-temperature strength; neutron scattering; phase stability; refractory high-entropy alloy | MECHANICAL-PROPERTIES; LATTICE DISTORTION; ELASTIC-CONSTANTS; MICROSTRUCTURE; DEPENDENCE; DEFORMATION | WILEY-V C H VERLAG GMBH | DEC | 2021 | Chemistry; Science & Technology - Other Topics; Materials Science; Physics
1079 | CrMoNbVW | BCC | The search for high entropy alloys: A high-throughput ab-initio approach | 10.1016/j.actamat.2018.07.042 | J | Lederer, Y; Toher, C; Vecchio, KS; Curtarolo, S | ACTA MATERIALIA | Article | high-entropy systems; high-throughput calculations | SOLID-SOLUTION PHASE; MECHANICAL-PROPERTIES; STABILITY; DESIGN; MICROSTRUCTURE; 1ST-PRINCIPLES; AFLOWLIB.ORG; INFORMATION; MODEL; FCC | PERGAMON-ELSEVIER SCIENCE LTD | OCT 15 | 2018 | Materials Science; Metallurgy & Metallurgical Engineering
1080 | CrMoTaTi | BCC | The search for high entropy alloys: A high-throughput ab-initio approach | 10.1016/j.actamat.2018.07.042 | J | Lederer, Y; Toher, C; Vecchio, KS; Curtarolo, S | ACTA MATERIALIA | Article | high-entropy systems; high-throughput calculations | SOLID-SOLUTION PHASE; MECHANICAL-PROPERTIES; STABILITY; DESIGN; MICROSTRUCTURE; 1ST-PRINCIPLES; AFLOWLIB.ORG; INFORMATION; MODEL; FCC | PERGAMON-ELSEVIER SCIENCE LTD | OCT 15 | 2018 | Materials Science; Metallurgy & Metallurgical Engineering
1081 | CrMoTaTiV | BCC | The search for high entropy alloys: A high-throughput ab-initio approach | 10.1016/j.actamat.2018.07.042 | J | Lederer, Y; Toher, C; Vecchio, KS; Curtarolo, S | ACTA MATERIALIA | Article | high-entropy systems; high-throughput calculations | SOLID-SOLUTION PHASE; MECHANICAL-PROPERTIES; STABILITY; DESIGN; MICROSTRUCTURE; 1ST-PRINCIPLES; AFLOWLIB.ORG; INFORMATION; MODEL; FCC | PERGAMON-ELSEVIER SCIENCE LTD | OCT 15 | 2018 | Materials Science; Metallurgy & Metallurgical Engineering
1082 | CrMoTaTiW | BCC | The search for high entropy alloys: A high-throughput ab-initio approach | 10.1016/j.actamat.2018.07.042 | J | Lederer, Y; Toher, C; Vecchio, KS; Curtarolo, S | ACTA MATERIALIA | Article | high-entropy systems; high-throughput calculations | SOLID-SOLUTION PHASE; MECHANICAL-PROPERTIES; STABILITY; DESIGN; MICROSTRUCTURE; 1ST-PRINCIPLES; AFLOWLIB.ORG; INFORMATION; MODEL; FCC | PERGAMON-ELSEVIER SCIENCE LTD | OCT 15 | 2018 | Materials Science; Metallurgy & Metallurgical Engineering
1083 | CrMoTaV | BCC | The search for high entropy alloys: A high-throughput ab-initio approach | 10.1016/j.actamat.2018.07.042 | J | Lederer, Y; Toher, C; Vecchio, KS; Curtarolo, S | ACTA MATERIALIA | Article | high-entropy systems; high-throughput calculations | SOLID-SOLUTION PHASE; MECHANICAL-PROPERTIES; STABILITY; DESIGN; MICROSTRUCTURE; 1ST-PRINCIPLES; AFLOWLIB.ORG; INFORMATION; MODEL; FCC | PERGAMON-ELSEVIER SCIENCE LTD | OCT 15 | 2018 | Materials Science; Metallurgy & Metallurgical Engineering
1084 | CrMoTaVW | BCC | The search for high entropy alloys: A high-throughput ab-initio approach | 10.1016/j.actamat.2018.07.042 | J | Lederer, Y; Toher, C; Vecchio, KS; Curtarolo, S | ACTA MATERIALIA | Article | high-entropy systems; high-throughput calculations | SOLID-SOLUTION PHASE; MECHANICAL-PROPERTIES; STABILITY; DESIGN; MICROSTRUCTURE; 1ST-PRINCIPLES; AFLOWLIB.ORG; INFORMATION; MODEL; FCC | PERGAMON-ELSEVIER SCIENCE LTD | OCT 15 | 2018 | Materials Science; Metallurgy & Metallurgical Engineering
1085 | CrMoTaW | BCC | The search for high entropy alloys: A high-throughput ab-initio approach | 10.1016/j.actamat.2018.07.042 | J | Lederer, Y; Toher, C; Vecchio, KS; Curtarolo, S | ACTA MATERIALIA | Article | high-entropy systems; high-throughput calculations | SOLID-SOLUTION PHASE; MECHANICAL-PROPERTIES; STABILITY; DESIGN; MICROSTRUCTURE; 1ST-PRINCIPLES; AFLOWLIB.ORG; INFORMATION; MODEL; FCC | PERGAMON-ELSEVIER SCIENCE LTD | OCT 15 | 2018 | Materials Science; Metallurgy & Metallurgical Engineering
1086 | CrMoTiV | BCC | The search for high entropy alloys: A high-throughput ab-initio approach | 10.1016/j.actamat.2018.07.042 | J | Lederer, Y; Toher, C; Vecchio, KS; Curtarolo, S | ACTA MATERIALIA | Article | high-entropy systems; high-throughput calculations | SOLID-SOLUTION PHASE; MECHANICAL-PROPERTIES; STABILITY; DESIGN; MICROSTRUCTURE; 1ST-PRINCIPLES; AFLOWLIB.ORG; INFORMATION; MODEL; FCC | PERGAMON-ELSEVIER SCIENCE LTD | OCT 15 | 2018 | Materials Science; Metallurgy & Metallurgical Engineering
1087 | CrMoTiVW | BCC | Investigation of Cr content, second phase, and sintering temperature on characteristics of WMoVTiCr refractory high entropy alloys | 10.1016/j.ijrmhm.2022.106034 | J | Chen, CL; Chang, CA; Chen, HH | INTERNATIONAL JOURNAL OF REFRACTORY METALS & HARD MATERIALS | Article | High entropy alloy; Mechanical alloying; Refractory; Second phase | HIGH-PRESSURE TORSION; MECHANICAL-PROPERTIES; GRAIN-GROWTH; MICROSTRUCTURE; ZR | ELSEVIER SCI LTD | JAN | 2023 | Materials Science; Metallurgy & Metallurgical Engineering
1088 | CrMoTiW | BCC | The search for high entropy alloys: A high-throughput ab-initio approach | 10.1016/j.actamat.2018.07.042 | J | Lederer, Y; Toher, C; Vecchio, KS; Curtarolo, S | ACTA MATERIALIA | Article | high-entropy systems; high-throughput calculations | SOLID-SOLUTION PHASE; MECHANICAL-PROPERTIES; STABILITY; DESIGN; MICROSTRUCTURE; 1ST-PRINCIPLES; AFLOWLIB.ORG; INFORMATION; MODEL; FCC | PERGAMON-ELSEVIER SCIENCE LTD | OCT 15 | 2018 | Materials Science; Metallurgy & Metallurgical Engineering
1089 | CrMoVW | BCC | The search for high entropy alloys: A high-throughput ab-initio approach | 10.1016/j.actamat.2018.07.042 | J | Lederer, Y; Toher, C; Vecchio, KS; Curtarolo, S | ACTA MATERIALIA | Article | high-entropy systems; high-throughput calculations | SOLID-SOLUTION PHASE; MECHANICAL-PROPERTIES; STABILITY; DESIGN; MICROSTRUCTURE; 1ST-PRINCIPLES; AFLOWLIB.ORG; INFORMATION; MODEL; FCC | PERGAMON-ELSEVIER SCIENCE LTD | OCT 15 | 2018 | Materials Science; Metallurgy & Metallurgical Engineering
1090 | CrNbTaTi | BCC | The search for high entropy alloys: A high-throughput ab-initio approach | 10.1016/j.actamat.2018.07.042 | J | Lederer, Y; Toher, C; Vecchio, KS; Curtarolo, S | ACTA MATERIALIA | Article | high-entropy systems; high-throughput calculations | SOLID-SOLUTION PHASE; MECHANICAL-PROPERTIES; STABILITY; DESIGN; MICROSTRUCTURE; 1ST-PRINCIPLES; AFLOWLIB.ORG; INFORMATION; MODEL; FCC | PERGAMON-ELSEVIER SCIENCE LTD | OCT 15 | 2018 | Materials Science; Metallurgy & Metallurgical Engineering
1091 | CrNbTaTiV | BCC | The search for high entropy alloys: A high-throughput ab-initio approach | 10.1016/j.actamat.2018.07.042 | J | Lederer, Y; Toher, C; Vecchio, KS; Curtarolo, S | ACTA MATERIALIA | Article | high-entropy systems; high-throughput calculations | SOLID-SOLUTION PHASE; MECHANICAL-PROPERTIES; STABILITY; DESIGN; MICROSTRUCTURE; 1ST-PRINCIPLES; AFLOWLIB.ORG; INFORMATION; MODEL; FCC | PERGAMON-ELSEVIER SCIENCE LTD | OCT 15 | 2018 | Materials Science; Metallurgy & Metallurgical Engineering
1092 | CrNbTaTiW | BCC | The search for high entropy alloys: A high-throughput ab-initio approach | 10.1016/j.actamat.2018.07.042 | J | Lederer, Y; Toher, C; Vecchio, KS; Curtarolo, S | ACTA MATERIALIA | Article | high-entropy systems; high-throughput calculations | SOLID-SOLUTION PHASE; MECHANICAL-PROPERTIES; STABILITY; DESIGN; MICROSTRUCTURE; 1ST-PRINCIPLES; AFLOWLIB.ORG; INFORMATION; MODEL; FCC | PERGAMON-ELSEVIER SCIENCE LTD | OCT 15 | 2018 | Materials Science; Metallurgy & Metallurgical Engineering
1093 | CrNbTaTiZr | BCC | The search for high entropy alloys: A high-throughput ab-initio approach | 10.1016/j.actamat.2018.07.042 | J | Lederer, Y; Toher, C; Vecchio, KS; Curtarolo, S | ACTA MATERIALIA | Article | high-entropy systems; high-throughput calculations | SOLID-SOLUTION PHASE; MECHANICAL-PROPERTIES; STABILITY; DESIGN; MICROSTRUCTURE; 1ST-PRINCIPLES; AFLOWLIB.ORG; INFORMATION; MODEL; FCC | PERGAMON-ELSEVIER SCIENCE LTD | OCT 15 | 2018 | Materials Science; Metallurgy & Metallurgical Engineering
1094 | CrNbTaV | BCC | The search for high entropy alloys: A high-throughput ab-initio approach | 10.1016/j.actamat.2018.07.042 | J | Lederer, Y; Toher, C; Vecchio, KS; Curtarolo, S | ACTA MATERIALIA | Article | high-entropy systems; high-throughput calculations | SOLID-SOLUTION PHASE; MECHANICAL-PROPERTIES; STABILITY; DESIGN; MICROSTRUCTURE; 1ST-PRINCIPLES; AFLOWLIB.ORG; INFORMATION; MODEL; FCC | PERGAMON-ELSEVIER SCIENCE LTD | OCT 15 | 2018 | Materials Science; Metallurgy & Metallurgical Engineering
1095 | CrNbTaVW | BCC | The search for high entropy alloys: A high-throughput ab-initio approach | 10.1016/j.actamat.2018.07.042 | J | Lederer, Y; Toher, C; Vecchio, KS; Curtarolo, S | ACTA MATERIALIA | Article | high-entropy systems; high-throughput calculations | SOLID-SOLUTION PHASE; MECHANICAL-PROPERTIES; STABILITY; DESIGN; MICROSTRUCTURE; 1ST-PRINCIPLES; AFLOWLIB.ORG; INFORMATION; MODEL; FCC | PERGAMON-ELSEVIER SCIENCE LTD | OCT 15 | 2018 | Materials Science; Metallurgy & Metallurgical Engineering
1096 | CrNbTaW | BCC | The search for high entropy alloys: A high-throughput ab-initio approach | 10.1016/j.actamat.2018.07.042 | J | Lederer, Y; Toher, C; Vecchio, KS; Curtarolo, S | ACTA MATERIALIA | Article | high-entropy systems; high-throughput calculations | SOLID-SOLUTION PHASE; MECHANICAL-PROPERTIES; STABILITY; DESIGN; MICROSTRUCTURE; 1ST-PRINCIPLES; AFLOWLIB.ORG; INFORMATION; MODEL; FCC | PERGAMON-ELSEVIER SCIENCE LTD | OCT 15 | 2018 | Materials Science; Metallurgy & Metallurgical Engineering
1097 | CrNbTiV | BCC | The search for high entropy alloys: A high-throughput ab-initio approach | 10.1016/j.actamat.2018.07.042 | J | Lederer, Y; Toher, C; Vecchio, KS; Curtarolo, S | ACTA MATERIALIA | Article | high-entropy systems; high-throughput calculations | SOLID-SOLUTION PHASE; MECHANICAL-PROPERTIES; STABILITY; DESIGN; MICROSTRUCTURE; 1ST-PRINCIPLES; AFLOWLIB.ORG; INFORMATION; MODEL; FCC | PERGAMON-ELSEVIER SCIENCE LTD | OCT 15 | 2018 | Materials Science; Metallurgy & Metallurgical Engineering
1098 | CrNbTiVW | BCC | The search for high entropy alloys: A high-throughput ab-initio approach | 10.1016/j.actamat.2018.07.042 | J | Lederer, Y; Toher, C; Vecchio, KS; Curtarolo, S | ACTA MATERIALIA | Article | high-entropy systems; high-throughput calculations | SOLID-SOLUTION PHASE; MECHANICAL-PROPERTIES; STABILITY; DESIGN; MICROSTRUCTURE; 1ST-PRINCIPLES; AFLOWLIB.ORG; INFORMATION; MODEL; FCC | PERGAMON-ELSEVIER SCIENCE LTD | OCT 15 | 2018 | Materials Science; Metallurgy & Metallurgical Engineering
1099 | CrNbTiVZr | BCC | Mechanical properties of low-density, refractory multi-principal element alloys of the Cr–Nb–Ti–V–Zr system | 10.1016/j.msea.2012.12.018 | J | Senkov, ON; Senkova, SV; Miracle, DB; Woodward, C | MATERIALS SCIENCE AND ENGINEERING A-STRUCTURAL MATERIALS PROPERTIES MICROSTRUCTURE AND PROCESSING | Article | Refractory alloys; Crystal structure; Microstructure; Mechanical properties | MICROSTRUCTURE | ELSEVIER SCIENCE SA | MAR 10 | 2013 | Science & Technology - Other Topics; Materials Science; Metallurgy & Metallurgical Engineering
1100 | CrNbTiW | BCC | The search for high entropy alloys: A high-throughput ab-initio approach | 10.1016/j.actamat.2018.07.042 | J | Lederer, Y; Toher, C; Vecchio, KS; Curtarolo, S | ACTA MATERIALIA | Article | high-entropy systems; high-throughput calculations | SOLID-SOLUTION PHASE; MECHANICAL-PROPERTIES; STABILITY; DESIGN; MICROSTRUCTURE; 1ST-PRINCIPLES; AFLOWLIB.ORG; INFORMATION; MODEL; FCC | PERGAMON-ELSEVIER SCIENCE LTD | OCT 15 | 2018 | Materials Science; Metallurgy & Metallurgical Engineering
1101 | CrNbTiZr | BCC | Mechanical properties of low-density, refractory multi-principal element alloys of the Cr–Nb–Ti–V–Zr system | 10.1016/j.msea.2012.12.018 | J | Senkov, ON; Senkova, SV; Miracle, DB; Woodward, C | MATERIALS SCIENCE AND ENGINEERING A-STRUCTURAL MATERIALS PROPERTIES MICROSTRUCTURE AND PROCESSING | Article | Refractory alloys; Crystal structure; Microstructure; Mechanical properties | MICROSTRUCTURE | ELSEVIER SCIENCE SA | MAR 10 | 2013 | Science & Technology - Other Topics; Materials Science; Metallurgy & Metallurgical Engineering
1102 | CrNbVW | BCC | The search for high entropy alloys: A high-throughput ab-initio approach | 10.1016/j.actamat.2018.07.042 | J | Lederer, Y; Toher, C; Vecchio, KS; Curtarolo, S | ACTA MATERIALIA | Article | high-entropy systems; high-throughput calculations | SOLID-SOLUTION PHASE; MECHANICAL-PROPERTIES; STABILITY; DESIGN; MICROSTRUCTURE; 1ST-PRINCIPLES; AFLOWLIB.ORG; INFORMATION; MODEL; FCC | PERGAMON-ELSEVIER SCIENCE LTD | OCT 15 | 2018 | Materials Science; Metallurgy & Metallurgical Engineering
1103 | CrTaTiV | BCC | The search for high entropy alloys: A high-throughput ab-initio approach | 10.1016/j.actamat.2018.07.042 | J | Lederer, Y; Toher, C; Vecchio, KS; Curtarolo, S | ACTA MATERIALIA | Article | high-entropy systems; high-throughput calculations | SOLID-SOLUTION PHASE; MECHANICAL-PROPERTIES; STABILITY; DESIGN; MICROSTRUCTURE; 1ST-PRINCIPLES; AFLOWLIB.ORG; INFORMATION; MODEL; FCC | PERGAMON-ELSEVIER SCIENCE LTD | OCT 15 | 2018 | Materials Science; Metallurgy & Metallurgical Engineering
1104 | CrTaTi0.17VW | BCC | The search for high entropy alloys: A high-throughput ab-initio approach | 10.1016/j.actamat.2018.07.042 | J | Lederer, Y; Toher, C; Vecchio, KS; Curtarolo, S | ACTA MATERIALIA | Article | high-entropy systems; high-throughput calculations | SOLID-SOLUTION PHASE; MECHANICAL-PROPERTIES; STABILITY; DESIGN; MICROSTRUCTURE; 1ST-PRINCIPLES; AFLOWLIB.ORG; INFORMATION; MODEL; FCC | PERGAMON-ELSEVIER SCIENCE LTD | OCT 15 | 2018 | Materials Science; Metallurgy & Metallurgical Engineering
1105 | CrTaTi0.3VW | BCC | The search for high entropy alloys: A high-throughput ab-initio approach | 10.1016/j.actamat.2018.07.042 | J | Lederer, Y; Toher, C; Vecchio, KS; Curtarolo, S | ACTA MATERIALIA | Article | high-entropy systems; high-throughput calculations | SOLID-SOLUTION PHASE; MECHANICAL-PROPERTIES; STABILITY; DESIGN; MICROSTRUCTURE; 1ST-PRINCIPLES; AFLOWLIB.ORG; INFORMATION; MODEL; FCC | PERGAMON-ELSEVIER SCIENCE LTD | OCT 15 | 2018 | Materials Science; Metallurgy & Metallurgical Engineering
1106 | CrTaTiVW | BCC | The search for high entropy alloys: A high-throughput ab-initio approach | 10.1016/j.actamat.2018.07.042 | J | Lederer, Y; Toher, C; Vecchio, KS; Curtarolo, S | ACTA MATERIALIA | Article | high-entropy systems; high-throughput calculations | SOLID-SOLUTION PHASE; MECHANICAL-PROPERTIES; STABILITY; DESIGN; MICROSTRUCTURE; 1ST-PRINCIPLES; AFLOWLIB.ORG; INFORMATION; MODEL; FCC | PERGAMON-ELSEVIER SCIENCE LTD | OCT 15 | 2018 | Materials Science; Metallurgy & Metallurgical Engineering
1107 | CrTaTiW | BCC | The search for high entropy alloys: A high-throughput ab-initio approach | 10.1016/j.actamat.2018.07.042 | J | Lederer, Y; Toher, C; Vecchio, KS; Curtarolo, S | ACTA MATERIALIA | Article | high-entropy systems; high-throughput calculations | SOLID-SOLUTION PHASE; MECHANICAL-PROPERTIES; STABILITY; DESIGN; MICROSTRUCTURE; 1ST-PRINCIPLES; AFLOWLIB.ORG; INFORMATION; MODEL; FCC | PERGAMON-ELSEVIER SCIENCE LTD | OCT 15 | 2018 | Materials Science; Metallurgy & Metallurgical Engineering
1108 | CrTaVW | BCC | The search for high entropy alloys: A high-throughput ab-initio approach | 10.1016/j.actamat.2018.07.042 | J | Lederer, Y; Toher, C; Vecchio, KS; Curtarolo, S | ACTA MATERIALIA | Article | high-entropy systems; high-throughput calculations | SOLID-SOLUTION PHASE; MECHANICAL-PROPERTIES; STABILITY; DESIGN; MICROSTRUCTURE; 1ST-PRINCIPLES; AFLOWLIB.ORG; INFORMATION; MODEL; FCC | PERGAMON-ELSEVIER SCIENCE LTD | OCT 15 | 2018 | Materials Science; Metallurgy & Metallurgical Engineering
1109 | CrTiVW | BCC | The search for high entropy alloys: A high-throughput ab-initio approach | 10.1016/j.actamat.2018.07.042 | J | Lederer, Y; Toher, C; Vecchio, KS; Curtarolo, S | ACTA MATERIALIA | Article | high-entropy systems; high-throughput calculations | SOLID-SOLUTION PHASE; MECHANICAL-PROPERTIES; STABILITY; DESIGN; MICROSTRUCTURE; 1ST-PRINCIPLES; AFLOWLIB.ORG; INFORMATION; MODEL; FCC | PERGAMON-ELSEVIER SCIENCE LTD | OCT 15 | 2018 | Materials Science; Metallurgy & Metallurgical Engineering
1110 | CuFeMn | FCC | The search for high entropy alloys: A high-throughput ab-initio approach | 10.1016/j.actamat.2018.07.042 | J | Lederer, Y; Toher, C; Vecchio, KS; Curtarolo, S | ACTA MATERIALIA | Article | high-entropy systems; high-throughput calculations | SOLID-SOLUTION PHASE; MECHANICAL-PROPERTIES; STABILITY; DESIGN; MICROSTRUCTURE; 1ST-PRINCIPLES; AFLOWLIB.ORG; INFORMATION; MODEL; FCC | PERGAMON-ELSEVIER SCIENCE LTD | OCT 15 | 2018 | Materials Science; Metallurgy & Metallurgical Engineering
1111 | CuFeMnMoNiV | FCC | Machine learning and predicting phase formations in high entropy alloys | 10.1103/physrevmaterials.3.095005 | J | Li, Y; Guo, WL | PHYSICAL REVIEW MATERIALS | Article |  | SOLID-SOLUTION PHASE; MECHANICAL-PROPERTIES; MICROSTRUCTURE; THERMODYNAMICS; EXPLORATION; BEHAVIOR | AMER PHYSICAL SOC | SEP 20 | 2019 | Materials Science
1112 | CuFeMnMoNiVW | FCC | Machine learning and predicting phase formations in high entropy alloys | 10.1103/physrevmaterials.3.095005 | J | Li, Y; Guo, WL | PHYSICAL REVIEW MATERIALS | Article |  | SOLID-SOLUTION PHASE; MECHANICAL-PROPERTIES; MICROSTRUCTURE; THERMODYNAMICS; EXPLORATION; BEHAVIOR | AMER PHYSICAL SOC | SEP 20 | 2019 | Materials Science
1113 | CuFeMnNbNiTaTi | FCC | Machine learning and predicting phase formations in high entropy alloys | 10.1103/physrevmaterials.3.095005 | J | Li, Y; Guo, WL | PHYSICAL REVIEW MATERIALS | Article |  | SOLID-SOLUTION PHASE; MECHANICAL-PROPERTIES; MICROSTRUCTURE; THERMODYNAMICS; EXPLORATION; BEHAVIOR | AMER PHYSICAL SOC | SEP 20 | 2019 | Materials Science
1114 | CuFeMnNi | FCC | Machine learning and predicting phase formations in high entropy alloys | 10.1103/physrevmaterials.3.095005 | J | Li, Y; Guo, WL | PHYSICAL REVIEW MATERIALS | Article |  | SOLID-SOLUTION PHASE; MECHANICAL-PROPERTIES; MICROSTRUCTURE; THERMODYNAMICS; EXPLORATION; BEHAVIOR | AMER PHYSICAL SOC | SEP 20 | 2019 | Materials Science
1115 | CuFeMnNiTaTi | FCC | Machine learning and predicting phase formations in high entropy alloys | 10.1103/physrevmaterials.3.095005 | J | Li, Y; Guo, WL | PHYSICAL REVIEW MATERIALS | Article |  | SOLID-SOLUTION PHASE; MECHANICAL-PROPERTIES; MICROSTRUCTURE; THERMODYNAMICS; EXPLORATION; BEHAVIOR | AMER PHYSICAL SOC | SEP 20 | 2019 | Materials Science
1116 | CuFeMnNiTaTiV | FCC | Machine learning and predicting phase formations in high entropy alloys | 10.1103/physrevmaterials.3.095005 | J | Li, Y; Guo, WL | PHYSICAL REVIEW MATERIALS | Article |  | SOLID-SOLUTION PHASE; MECHANICAL-PROPERTIES; MICROSTRUCTURE; THERMODYNAMICS; EXPLORATION; BEHAVIOR | AMER PHYSICAL SOC | SEP 20 | 2019 | Materials Science
1117 | CuFeMnNiV | FCC | Machine learning and predicting phase formations in high entropy alloys | 10.1103/physrevmaterials.3.095005 | J | Li, Y; Guo, WL | PHYSICAL REVIEW MATERIALS | Article |  | SOLID-SOLUTION PHASE; MECHANICAL-PROPERTIES; MICROSTRUCTURE; THERMODYNAMICS; EXPLORATION; BEHAVIOR | AMER PHYSICAL SOC | SEP 20 | 2019 | Materials Science
1118 | CuFeMnNiVW | FCC | Machine learning and predicting phase formations in high entropy alloys | 10.1103/physrevmaterials.3.095005 | J | Li, Y; Guo, WL | PHYSICAL REVIEW MATERIALS | Article |  | SOLID-SOLUTION PHASE; MECHANICAL-PROPERTIES; MICROSTRUCTURE; THERMODYNAMICS; EXPLORATION; BEHAVIOR | AMER PHYSICAL SOC | SEP 20 | 2019 | Materials Science
1119 | CuFeMoNbNiTaTi | FCC | Machine learning and predicting phase formations in high entropy alloys | 10.1103/physrevmaterials.3.095005 | J | Li, Y; Guo, WL | PHYSICAL REVIEW MATERIALS | Article |  | SOLID-SOLUTION PHASE; MECHANICAL-PROPERTIES; MICROSTRUCTURE; THERMODYNAMICS; EXPLORATION; BEHAVIOR | AMER PHYSICAL SOC | SEP 20 | 2019 | Materials Science
1120 | CuFeNbNiTaTi | FCC | Machine learning and predicting phase formations in high entropy alloys | 10.1103/physrevmaterials.3.095005 | J | Li, Y; Guo, WL | PHYSICAL REVIEW MATERIALS | Article |  | SOLID-SOLUTION PHASE; MECHANICAL-PROPERTIES; MICROSTRUCTURE; THERMODYNAMICS; EXPLORATION; BEHAVIOR | AMER PHYSICAL SOC | SEP 20 | 2019 | Materials Science
1121 | CuFeNbNiTaTiV | FCC | Machine learning and predicting phase formations in high entropy alloys | 10.1103/physrevmaterials.3.095005 | J | Li, Y; Guo, WL | PHYSICAL REVIEW MATERIALS | Article |  | SOLID-SOLUTION PHASE; MECHANICAL-PROPERTIES; MICROSTRUCTURE; THERMODYNAMICS; EXPLORATION; BEHAVIOR | AMER PHYSICAL SOC | SEP 20 | 2019 | Materials Science
1122 | CuFeNbNiTaTiW | FCC | Machine learning and predicting phase formations in high entropy alloys | 10.1103/physrevmaterials.3.095005 | J | Li, Y; Guo, WL | PHYSICAL REVIEW MATERIALS | Article |  | SOLID-SOLUTION PHASE; MECHANICAL-PROPERTIES; MICROSTRUCTURE; THERMODYNAMICS; EXPLORATION; BEHAVIOR | AMER PHYSICAL SOC | SEP 20 | 2019 | Materials Science
1123 | CuFeNbNiTiV | FCC | Machine learning and predicting phase formations in high entropy alloys | 10.1103/physrevmaterials.3.095005 | J | Li, Y; Guo, WL | PHYSICAL REVIEW MATERIALS | Article |  | SOLID-SOLUTION PHASE; MECHANICAL-PROPERTIES; MICROSTRUCTURE; THERMODYNAMICS; EXPLORATION; BEHAVIOR | AMER PHYSICAL SOC | SEP 20 | 2019 | Materials Science
1124 | CuFeNi | FCC | The search for high entropy alloys: A high-throughput ab-initio approach | 10.1016/j.actamat.2018.07.042 | J | Lederer, Y; Toher, C; Vecchio, KS; Curtarolo, S | ACTA MATERIALIA | Article | high-entropy systems; high-throughput calculations | SOLID-SOLUTION PHASE; MECHANICAL-PROPERTIES; STABILITY; DESIGN; MICROSTRUCTURE; 1ST-PRINCIPLES; AFLOWLIB.ORG; INFORMATION; MODEL; FCC | PERGAMON-ELSEVIER SCIENCE LTD | OCT 15 | 2018 | Materials Science; Metallurgy & Metallurgical Engineering
1125 | CuFeNiTaTiV | FCC | Machine learning and predicting phase formations in high entropy alloys | 10.1103/physrevmaterials.3.095005 | J | Li, Y; Guo, WL | PHYSICAL REVIEW MATERIALS | Article |  | SOLID-SOLUTION PHASE; MECHANICAL-PROPERTIES; MICROSTRUCTURE; THERMODYNAMICS; EXPLORATION; BEHAVIOR | AMER PHYSICAL SOC | SEP 20 | 2019 | Materials Science
1126 | CuFeNiV | FCC | The search for high entropy alloys: A high-throughput ab-initio approach | 10.1016/j.actamat.2018.07.042 | J | Lederer, Y; Toher, C; Vecchio, KS; Curtarolo, S | ACTA MATERIALIA | Article | high-entropy systems; high-throughput calculations | SOLID-SOLUTION PHASE; MECHANICAL-PROPERTIES; STABILITY; DESIGN; MICROSTRUCTURE; 1ST-PRINCIPLES; AFLOWLIB.ORG; INFORMATION; MODEL; FCC | PERGAMON-ELSEVIER SCIENCE LTD | OCT 15 | 2018 | Materials Science; Metallurgy & Metallurgical Engineering
1127 | CuFeV | FCC | The search for high entropy alloys: A high-throughput ab-initio approach | 10.1016/j.actamat.2018.07.042 | J | Lederer, Y; Toher, C; Vecchio, KS; Curtarolo, S | ACTA MATERIALIA | Article | high-entropy systems; high-throughput calculations | SOLID-SOLUTION PHASE; MECHANICAL-PROPERTIES; STABILITY; DESIGN; MICROSTRUCTURE; 1ST-PRINCIPLES; AFLOWLIB.ORG; INFORMATION; MODEL; FCC | PERGAMON-ELSEVIER SCIENCE LTD | OCT 15 | 2018 | Materials Science; Metallurgy & Metallurgical Engineering
1128 | CuHfMnNbNiTa | FCC | Machine learning and predicting phase formations in high entropy alloys | 10.1103/physrevmaterials.3.095005 | J | Li, Y; Guo, WL | PHYSICAL REVIEW MATERIALS | Article |  | SOLID-SOLUTION PHASE; MECHANICAL-PROPERTIES; MICROSTRUCTURE; THERMODYNAMICS; EXPLORATION; BEHAVIOR | AMER PHYSICAL SOC | SEP 20 | 2019 | Materials Science
1129 | CuMnMoNbNiTaTi | FCC | Machine learning and predicting phase formations in high entropy alloys | 10.1103/physrevmaterials.3.095005 | J | Li, Y; Guo, WL | PHYSICAL REVIEW MATERIALS | Article |  | SOLID-SOLUTION PHASE; MECHANICAL-PROPERTIES; MICROSTRUCTURE; THERMODYNAMICS; EXPLORATION; BEHAVIOR | AMER PHYSICAL SOC | SEP 20 | 2019 | Materials Science
1130 | CuMnMoNbNiTaZr | FCC | Machine learning and predicting phase formations in high entropy alloys | 10.1103/physrevmaterials.3.095005 | J | Li, Y; Guo, WL | PHYSICAL REVIEW MATERIALS | Article |  | SOLID-SOLUTION PHASE; MECHANICAL-PROPERTIES; MICROSTRUCTURE; THERMODYNAMICS; EXPLORATION; BEHAVIOR | AMER PHYSICAL SOC | SEP 20 | 2019 | Materials Science
1131 | CuMnMoNiVW | FCC | Machine learning and predicting phase formations in high entropy alloys | 10.1103/physrevmaterials.3.095005 | J | Li, Y; Guo, WL | PHYSICAL REVIEW MATERIALS | Article |  | SOLID-SOLUTION PHASE; MECHANICAL-PROPERTIES; MICROSTRUCTURE; THERMODYNAMICS; EXPLORATION; BEHAVIOR | AMER PHYSICAL SOC | SEP 20 | 2019 | Materials Science
1132 | CuMnNbNiTaTi | FCC | Machine learning and predicting phase formations in high entropy alloys | 10.1103/physrevmaterials.3.095005 | J | Li, Y; Guo, WL | PHYSICAL REVIEW MATERIALS | Article |  | SOLID-SOLUTION PHASE; MECHANICAL-PROPERTIES; MICROSTRUCTURE; THERMODYNAMICS; EXPLORATION; BEHAVIOR | AMER PHYSICAL SOC | SEP 20 | 2019 | Materials Science
1133 | CuMnNbNiTaTiV | FCC | Machine learning and predicting phase formations in high entropy alloys | 10.1103/physrevmaterials.3.095005 | J | Li, Y; Guo, WL | PHYSICAL REVIEW MATERIALS | Article |  | SOLID-SOLUTION PHASE; MECHANICAL-PROPERTIES; MICROSTRUCTURE; THERMODYNAMICS; EXPLORATION; BEHAVIOR | AMER PHYSICAL SOC | SEP 20 | 2019 | Materials Science
1134 | CuMnNiV | FCC | Machine learning and predicting phase formations in high entropy alloys | 10.1103/physrevmaterials.3.095005 | J | Li, Y; Guo, WL | PHYSICAL REVIEW MATERIALS | Article |  | SOLID-SOLUTION PHASE; MECHANICAL-PROPERTIES; MICROSTRUCTURE; THERMODYNAMICS; EXPLORATION; BEHAVIOR | AMER PHYSICAL SOC | SEP 20 | 2019 | Materials Science
1135 | CuMnV | FCC | Machine learning and predicting phase formations in high entropy alloys | 10.1103/physrevmaterials.3.095005 | J | Li, Y; Guo, WL | PHYSICAL REVIEW MATERIALS | Article |  | SOLID-SOLUTION PHASE; MECHANICAL-PROPERTIES; MICROSTRUCTURE; THERMODYNAMICS; EXPLORATION; BEHAVIOR | AMER PHYSICAL SOC | SEP 20 | 2019 | Materials Science
1136 | CuMoNbNiTaTiV | FCC | Machine learning and predicting phase formations in high entropy alloys | 10.1103/physrevmaterials.3.095005 | J | Li, Y; Guo, WL | PHYSICAL REVIEW MATERIALS | Article |  | SOLID-SOLUTION PHASE; MECHANICAL-PROPERTIES; MICROSTRUCTURE; THERMODYNAMICS; EXPLORATION; BEHAVIOR | AMER PHYSICAL SOC | SEP 20 | 2019 | Materials Science
1137 | CuNbNiTaTiV | FCC | Machine learning and predicting phase formations in high entropy alloys | 10.1103/physrevmaterials.3.095005 | J | Li, Y; Guo, WL | PHYSICAL REVIEW MATERIALS | Article |  | SOLID-SOLUTION PHASE; MECHANICAL-PROPERTIES; MICROSTRUCTURE; THERMODYNAMICS; EXPLORATION; BEHAVIOR | AMER PHYSICAL SOC | SEP 20 | 2019 | Materials Science
1138 | CuNbTiV | BCC | The search for high entropy alloys: A high-throughput ab-initio approach | 10.1016/j.actamat.2018.07.042 | J | Lederer, Y; Toher, C; Vecchio, KS; Curtarolo, S | ACTA MATERIALIA | Article | high-entropy systems; high-throughput calculations | SOLID-SOLUTION PHASE; MECHANICAL-PROPERTIES; STABILITY; DESIGN; MICROSTRUCTURE; 1ST-PRINCIPLES; AFLOWLIB.ORG; INFORMATION; MODEL; FCC | PERGAMON-ELSEVIER SCIENCE LTD | OCT 15 | 2018 | Materials Science; Metallurgy & Metallurgical Engineering
1139 | CuNiV | FCC | The search for high entropy alloys: A high-throughput ab-initio approach | 10.1016/j.actamat.2018.07.042 | J | Lederer, Y; Toher, C; Vecchio, KS; Curtarolo, S | ACTA MATERIALIA | Article | high-entropy systems; high-throughput calculations | SOLID-SOLUTION PHASE; MECHANICAL-PROPERTIES; STABILITY; DESIGN; MICROSTRUCTURE; 1ST-PRINCIPLES; AFLOWLIB.ORG; INFORMATION; MODEL; FCC | PERGAMON-ELSEVIER SCIENCE LTD | OCT 15 | 2018 | Materials Science; Metallurgy & Metallurgical Engineering
1140 | FeCrMnNiCo | FCC | Microstructural development in equiatomic multicomponent alloys | 10.1016/j.msea.2003.10.257 | J | Cantor, B; Chang, ITH; Knight, P; Vincent, AJB | MATERIALS SCIENCE AND ENGINEERING A-STRUCTURAL MATERIALS PROPERTIES MICROSTRUCTURE AND PROCESSING | Article; Proceedings Paper | multicomponent alloys; equiatomic; casting |  | ELSEVIER SCIENCE SA | JUL 15 | 2004 | Science & Technology - Other Topics; Materials Science; Metallurgy & Metallurgical Engineering
1141 | FeMnMoNbNiTa | FCC | Machine learning and predicting phase formations in high entropy alloys | 10.1103/physrevmaterials.3.095005 | J | Li, Y; Guo, WL | PHYSICAL REVIEW MATERIALS | Article |  | SOLID-SOLUTION PHASE; MECHANICAL-PROPERTIES; MICROSTRUCTURE; THERMODYNAMICS; EXPLORATION; BEHAVIOR | AMER PHYSICAL SOC | SEP 20 | 2019 | Materials Science
1142 | FeMnMoNbNiTaV | FCC | Machine learning and predicting phase formations in high entropy alloys | 10.1103/physrevmaterials.3.095005 | J | Li, Y; Guo, WL | PHYSICAL REVIEW MATERIALS | Article |  | SOLID-SOLUTION PHASE; MECHANICAL-PROPERTIES; MICROSTRUCTURE; THERMODYNAMICS; EXPLORATION; BEHAVIOR | AMER PHYSICAL SOC | SEP 20 | 2019 | Materials Science
1143 | FeMnMoNbNiTi | FCC | Machine learning and predicting phase formations in high entropy alloys | 10.1103/physrevmaterials.3.095005 | J | Li, Y; Guo, WL | PHYSICAL REVIEW MATERIALS | Article |  | SOLID-SOLUTION PHASE; MECHANICAL-PROPERTIES; MICROSTRUCTURE; THERMODYNAMICS; EXPLORATION; BEHAVIOR | AMER PHYSICAL SOC | SEP 20 | 2019 | Materials Science
1144 | FeMnMoNbNiTiW | FCC | Machine learning and predicting phase formations in high entropy alloys | 10.1103/physrevmaterials.3.095005 | J | Li, Y; Guo, WL | PHYSICAL REVIEW MATERIALS | Article |  | SOLID-SOLUTION PHASE; MECHANICAL-PROPERTIES; MICROSTRUCTURE; THERMODYNAMICS; EXPLORATION; BEHAVIOR | AMER PHYSICAL SOC | SEP 20 | 2019 | Materials Science
1145 | FeMnMoNiTaTi | FCC | Machine learning and predicting phase formations in high entropy alloys | 10.1103/physrevmaterials.3.095005 | J | Li, Y; Guo, WL | PHYSICAL REVIEW MATERIALS | Article |  | SOLID-SOLUTION PHASE; MECHANICAL-PROPERTIES; MICROSTRUCTURE; THERMODYNAMICS; EXPLORATION; BEHAVIOR | AMER PHYSICAL SOC | SEP 20 | 2019 | Materials Science
1146 | FeMnMoNiTaTiW | FCC | Machine learning and predicting phase formations in high entropy alloys | 10.1103/physrevmaterials.3.095005 | J | Li, Y; Guo, WL | PHYSICAL REVIEW MATERIALS | Article |  | SOLID-SOLUTION PHASE; MECHANICAL-PROPERTIES; MICROSTRUCTURE; THERMODYNAMICS; EXPLORATION; BEHAVIOR | AMER PHYSICAL SOC | SEP 20 | 2019 | Materials Science
1147 | FeMnMoNiTiVW | FCC | Machine learning and predicting phase formations in high entropy alloys | 10.1103/physrevmaterials.3.095005 | J | Li, Y; Guo, WL | PHYSICAL REVIEW MATERIALS | Article |  | SOLID-SOLUTION PHASE; MECHANICAL-PROPERTIES; MICROSTRUCTURE; THERMODYNAMICS; EXPLORATION; BEHAVIOR | AMER PHYSICAL SOC | SEP 20 | 2019 | Materials Science
1148 | FeMnNbNiTaV | FCC | Machine learning and predicting phase formations in high entropy alloys | 10.1103/physrevmaterials.3.095005 | J | Li, Y; Guo, WL | PHYSICAL REVIEW MATERIALS | Article |  | SOLID-SOLUTION PHASE; MECHANICAL-PROPERTIES; MICROSTRUCTURE; THERMODYNAMICS; EXPLORATION; BEHAVIOR | AMER PHYSICAL SOC | SEP 20 | 2019 | Materials Science
1149 | FeMnNbNiTaVW | FCC | Machine learning and predicting phase formations in high entropy alloys | 10.1103/physrevmaterials.3.095005 | J | Li, Y; Guo, WL | PHYSICAL REVIEW MATERIALS | Article |  | SOLID-SOLUTION PHASE; MECHANICAL-PROPERTIES; MICROSTRUCTURE; THERMODYNAMICS; EXPLORATION; BEHAVIOR | AMER PHYSICAL SOC | SEP 20 | 2019 | Materials Science
1150 | FeMnNbNiTaW | FCC | Machine learning and predicting phase formations in high entropy alloys | 10.1103/physrevmaterials.3.095005 | J | Li, Y; Guo, WL | PHYSICAL REVIEW MATERIALS | Article |  | SOLID-SOLUTION PHASE; MECHANICAL-PROPERTIES; MICROSTRUCTURE; THERMODYNAMICS; EXPLORATION; BEHAVIOR | AMER PHYSICAL SOC | SEP 20 | 2019 | Materials Science
1151 | FeMnNbNiTiW | FCC | Machine learning and predicting phase formations in high entropy alloys | 10.1103/physrevmaterials.3.095005 | J | Li, Y; Guo, WL | PHYSICAL REVIEW MATERIALS | Article |  | SOLID-SOLUTION PHASE; MECHANICAL-PROPERTIES; MICROSTRUCTURE; THERMODYNAMICS; EXPLORATION; BEHAVIOR | AMER PHYSICAL SOC | SEP 20 | 2019 | Materials Science
1152 | FeMnNbTi | BCC | The search for high entropy alloys: A high-throughput ab-initio approach | 10.1016/j.actamat.2018.07.042 | J | Lederer, Y; Toher, C; Vecchio, KS; Curtarolo, S | ACTA MATERIALIA | Article | high-entropy systems; high-throughput calculations | SOLID-SOLUTION PHASE; MECHANICAL-PROPERTIES; STABILITY; DESIGN; MICROSTRUCTURE; 1ST-PRINCIPLES; AFLOWLIB.ORG; INFORMATION; MODEL; FCC | PERGAMON-ELSEVIER SCIENCE LTD | OCT 15 | 2018 | Materials Science; Metallurgy & Metallurgical Engineering
1153 | FeMnNi | FCC | Temperature dependence of the mechanical properties of equiatomic solid solution alloys with face-centered cubic crystal structures | 10.1016/j.actamat.2014.08.026 | J | Wu, Z; Bei, H; Pharr, GM; George, EP | ACTA MATERIALIA | Article | High entropy alloy; Face-centered cubic crystals; Solid solution strengthening; Mechanical properties; Temperature | STACKING-FAULT ENERGY; HIGH-ENTROPY ALLOY; RESOLVED SHEAR-STRESS; STATISTICAL-THEORY; FCC ALLOYS; COMPUTER-SIMULATION; PHASE-STABILITY; YIELD-STRESS; GRAIN-GROWTH; FLOW-STRESS | PERGAMON-ELSEVIER SCIENCE LTD | DEC | 2014 | Materials Science; Metallurgy & Metallurgical Engineering
1154 | FeMnNiTaTiW | FCC | Machine learning and predicting phase formations in high entropy alloys | 10.1103/physrevmaterials.3.095005 | J | Li, Y; Guo, WL | PHYSICAL REVIEW MATERIALS | Article |  | SOLID-SOLUTION PHASE; MECHANICAL-PROPERTIES; MICROSTRUCTURE; THERMODYNAMICS; EXPLORATION; BEHAVIOR | AMER PHYSICAL SOC | SEP 20 | 2019 | Materials Science
1155 | FeMnTiV | BCC | The search for high entropy alloys: A high-throughput ab-initio approach | 10.1016/j.actamat.2018.07.042 | J | Lederer, Y; Toher, C; Vecchio, KS; Curtarolo, S | ACTA MATERIALIA | Article | high-entropy systems; high-throughput calculations | SOLID-SOLUTION PHASE; MECHANICAL-PROPERTIES; STABILITY; DESIGN; MICROSTRUCTURE; 1ST-PRINCIPLES; AFLOWLIB.ORG; INFORMATION; MODEL; FCC | PERGAMON-ELSEVIER SCIENCE LTD | OCT 15 | 2018 | Materials Science; Metallurgy & Metallurgical Engineering
1156 | FeMnVW | BCC | The search for high entropy alloys: A high-throughput ab-initio approach | 10.1016/j.actamat.2018.07.042 | J | Lederer, Y; Toher, C; Vecchio, KS; Curtarolo, S | ACTA MATERIALIA | Article | high-entropy systems; high-throughput calculations | SOLID-SOLUTION PHASE; MECHANICAL-PROPERTIES; STABILITY; DESIGN; MICROSTRUCTURE; 1ST-PRINCIPLES; AFLOWLIB.ORG; INFORMATION; MODEL; FCC | PERGAMON-ELSEVIER SCIENCE LTD | OCT 15 | 2018 | Materials Science; Metallurgy & Metallurgical Engineering
1157 | FeMoNbNiTaV | FCC | Machine learning and predicting phase formations in high entropy alloys | 10.1103/physrevmaterials.3.095005 | J | Li, Y; Guo, WL | PHYSICAL REVIEW MATERIALS | Article |  | SOLID-SOLUTION PHASE; MECHANICAL-PROPERTIES; MICROSTRUCTURE; THERMODYNAMICS; EXPLORATION; BEHAVIOR | AMER PHYSICAL SOC | SEP 20 | 2019 | Materials Science
1158 | FeMoNbNiTiW | FCC | Machine learning and predicting phase formations in high entropy alloys | 10.1103/physrevmaterials.3.095005 | J | Li, Y; Guo, WL | PHYSICAL REVIEW MATERIALS | Article |  | SOLID-SOLUTION PHASE; MECHANICAL-PROPERTIES; MICROSTRUCTURE; THERMODYNAMICS; EXPLORATION; BEHAVIOR | AMER PHYSICAL SOC | SEP 20 | 2019 | Materials Science
1159 | FeMoNbV | BCC | The search for high entropy alloys: A high-throughput ab-initio approach | 10.1016/j.actamat.2018.07.042 | J | Lederer, Y; Toher, C; Vecchio, KS; Curtarolo, S | ACTA MATERIALIA | Article | high-entropy systems; high-throughput calculations | SOLID-SOLUTION PHASE; MECHANICAL-PROPERTIES; STABILITY; DESIGN; MICROSTRUCTURE; 1ST-PRINCIPLES; AFLOWLIB.ORG; INFORMATION; MODEL; FCC | PERGAMON-ELSEVIER SCIENCE LTD | OCT 15 | 2018 | Materials Science; Metallurgy & Metallurgical Engineering
1160 | FeMoNiTiVZr | BCC | Nanostructured high-entropy alloys with multiple principal elements: novel alloy design concepts and outcomes with multiple principal elements: novel alloy design concepts and outcomes | 10.1002/adem.200300567 | J | Yeh, JW; Chen, SK; Lin, SJ; Gan, JY; Chin, TS; Shun, TT; Tsau, CH; Chang, SY | ADVANCED ENGINEERING MATERIALS | Article |  | NI AMORPHOUS-ALLOYS; SUPERCOOLED LIQUID; MECHANICAL-PROPERTIES; METALLIC-GLASS | WILEY-V C H VERLAG GMBH | MAY | 2004 | Materials Science
1161 | FeNbTaV | BCC | The search for high entropy alloys: A high-throughput ab-initio approach | 10.1016/j.actamat.2018.07.042 | J | Lederer, Y; Toher, C; Vecchio, KS; Curtarolo, S | ACTA MATERIALIA | Article | high-entropy systems; high-throughput calculations | SOLID-SOLUTION PHASE; MECHANICAL-PROPERTIES; STABILITY; DESIGN; MICROSTRUCTURE; 1ST-PRINCIPLES; AFLOWLIB.ORG; INFORMATION; MODEL; FCC | PERGAMON-ELSEVIER SCIENCE LTD | OCT 15 | 2018 | Materials Science; Metallurgy & Metallurgical Engineering
1162 | FeNbVW | BCC | The search for high entropy alloys: A high-throughput ab-initio approach | 10.1016/j.actamat.2018.07.042 | J | Lederer, Y; Toher, C; Vecchio, KS; Curtarolo, S | ACTA MATERIALIA | Article | high-entropy systems; high-throughput calculations | SOLID-SOLUTION PHASE; MECHANICAL-PROPERTIES; STABILITY; DESIGN; MICROSTRUCTURE; 1ST-PRINCIPLES; AFLOWLIB.ORG; INFORMATION; MODEL; FCC | PERGAMON-ELSEVIER SCIENCE LTD | OCT 15 | 2018 | Materials Science; Metallurgy & Metallurgical Engineering
1163 | HfMnTiZr | BCC | Machine learning and predicting phase formations in high entropy alloys | 10.1103/physrevmaterials.3.095005 | J | Li, Y; Guo, WL | PHYSICAL REVIEW MATERIALS | Article |  | SOLID-SOLUTION PHASE; MECHANICAL-PROPERTIES; MICROSTRUCTURE; THERMODYNAMICS; EXPLORATION; BEHAVIOR | AMER PHYSICAL SOC | SEP 20 | 2019 | Materials Science
1164 | HfMo0.5NbSi0.3TiV0.5 | BCC | Microstructure and mechanical properties of refractory HfMo0.5NbTiV0.5Six?high-entropy composites
1165 | HfMo0.5NbSi0.5TiV0.5 | BCC | Microstructure and mechanical properties of refractory HfMo0.5NbTiV0.5Six?high-entropy composites
1166 | HfMo0.5NbSi0.7TiV0.5 | BCC | Microstructure and mechanical properties of refractory HfMo0.5NbTiV0.5Six?high-entropy composites
1167 | Hf0.5Mo0.5NbSi0.1TiZr | BCC | Microstructure and mechanical properties of refractory high entropy (Mo0.5NbHf0.5ZrTi) BCC/M5Si3?in-situ compound | 10.1016/j.jallcom.2015.11.091 | J | Guo, NN; Wang, L; Luo, LS; Li, XZ; Chen, RR; Su, YQ; Guo, JJ; Fu, HZ | JOURNAL OF ALLOYS AND COMPOUNDS | Article | Refractory high entropy alloy; In-situ compounds; Microstructure; Mechanical properties | SOLID-SOLUTION; ALLOY; SUPERPLASTICITY; AL; CR; TI | ELSEVIER SCIENCE SA | MAR 5 | 2016 | Chemistry; Materials Science; Metallurgy & Metallurgical Engineering
1168 | Hf0.5Mo0.5NbSi0.1TiZr | BCC | Microstructure and mechanical properties of refractory high entropy (Mo0.5NbHf0.5ZrTi) BCC/M5Si3?in-situ compound | 10.1016/j.jallcom.2015.11.091 | J | Guo, NN; Wang, L; Luo, LS; Li, XZ; Chen, RR; Su, YQ; Guo, JJ; Fu, HZ | JOURNAL OF ALLOYS AND COMPOUNDS | Article | Refractory high entropy alloy; In-situ compounds; Microstructure; Mechanical properties | SOLID-SOLUTION; ALLOY; SUPERPLASTICITY; AL; CR; TI | ELSEVIER SCIENCE SA | MAR 5 | 2016 | Chemistry; Materials Science; Metallurgy & Metallurgical Engineering
1169 | Hf0.5Mo0.5NbSi0.3TiZr | BCC | Microstructure and mechanical properties of refractory high entropy (Mo0.5NbHf0.5ZrTi) BCC/M5Si3?in-situ compound | 10.1016/j.jallcom.2015.11.091 | J | Guo, NN; Wang, L; Luo, LS; Li, XZ; Chen, RR; Su, YQ; Guo, JJ; Fu, HZ | JOURNAL OF ALLOYS AND COMPOUNDS | Article | Refractory high entropy alloy; In-situ compounds; Microstructure; Mechanical properties | SOLID-SOLUTION; ALLOY; SUPERPLASTICITY; AL; CR; TI | ELSEVIER SCIENCE SA | MAR 5 | 2016 | Chemistry; Materials Science; Metallurgy & Metallurgical Engineering
1170 | Hf0.5Mo0.5NbSi0.3TiZr | BCC | Microstructure and mechanical properties of refractory high entropy (Mo0.5NbHf0.5ZrTi) BCC/M5Si3?in-situ compound | 10.1016/j.jallcom.2015.11.091 | J | Guo, NN; Wang, L; Luo, LS; Li, XZ; Chen, RR; Su, YQ; Guo, JJ; Fu, HZ | JOURNAL OF ALLOYS AND COMPOUNDS | Article | Refractory high entropy alloy; In-situ compounds; Microstructure; Mechanical properties | SOLID-SOLUTION; ALLOY; SUPERPLASTICITY; AL; CR; TI | ELSEVIER SCIENCE SA | MAR 5 | 2016 | Chemistry; Materials Science; Metallurgy & Metallurgical Engineering
1171 | Hf0.5Mo0.5NbSi0.5TiZr | BCC | Microstructure and mechanical properties of refractory high entropy (Mo0.5NbHf0.5ZrTi) BCC/M5Si3?in-situ compound | 10.1016/j.jallcom.2015.11.091 | J | Guo, NN; Wang, L; Luo, LS; Li, XZ; Chen, RR; Su, YQ; Guo, JJ; Fu, HZ | JOURNAL OF ALLOYS AND COMPOUNDS | Article | Refractory high entropy alloy; In-situ compounds; Microstructure; Mechanical properties | SOLID-SOLUTION; ALLOY; SUPERPLASTICITY; AL; CR; TI | ELSEVIER SCIENCE SA | MAR 5 | 2016 | Chemistry; Materials Science; Metallurgy & Metallurgical Engineering
1172 | Hf0.5Mo0.5NbSi0.5TiZr | BCC | Microstructure and mechanical properties of refractory high entropy (Mo0.5NbHf0.5ZrTi) BCC/M5Si3?in-situ compound | 10.1016/j.jallcom.2015.11.091 | J | Guo, NN; Wang, L; Luo, LS; Li, XZ; Chen, RR; Su, YQ; Guo, JJ; Fu, HZ | JOURNAL OF ALLOYS AND COMPOUNDS | Article | Refractory high entropy alloy; In-situ compounds; Microstructure; Mechanical properties | SOLID-SOLUTION; ALLOY; SUPERPLASTICITY; AL; CR; TI | ELSEVIER SCIENCE SA | MAR 5 | 2016 | Chemistry; Materials Science; Metallurgy & Metallurgical Engineering
1173 | Hf0.5Mo0.5NbSi0.7TiZr | BCC | Microstructure and mechanical properties of refractory high entropy (Mo0.5NbHf0.5ZrTi) BCC/M5Si3?in-situ compound | 10.1016/j.jallcom.2015.11.091 | J | Guo, NN; Wang, L; Luo, LS; Li, XZ; Chen, RR; Su, YQ; Guo, JJ; Fu, HZ | JOURNAL OF ALLOYS AND COMPOUNDS | Article | Refractory high entropy alloy; In-situ compounds; Microstructure; Mechanical properties | SOLID-SOLUTION; ALLOY; SUPERPLASTICITY; AL; CR; TI | ELSEVIER SCIENCE SA | MAR 5 | 2016 | Chemistry; Materials Science; Metallurgy & Metallurgical Engineering
1174 | Hf0.5Mo0.5NbSi0.7TiZr | BCC | Microstructure and mechanical properties of refractory high entropy (Mo0.5NbHf0.5ZrTi) BCC/M5Si3?in-situ compound | 10.1016/j.jallcom.2015.11.091 | J | Guo, NN; Wang, L; Luo, LS; Li, XZ; Chen, RR; Su, YQ; Guo, JJ; Fu, HZ | JOURNAL OF ALLOYS AND COMPOUNDS | Article | Refractory high entropy alloy; In-situ compounds; Microstructure; Mechanical properties | SOLID-SOLUTION; ALLOY; SUPERPLASTICITY; AL; CR; TI | ELSEVIER SCIENCE SA | MAR 5 | 2016 | Chemistry; Materials Science; Metallurgy & Metallurgical Engineering
1175 | Hf0.5Mo0.5NbSi0.9TiZr | BCC | Microstructure and mechanical properties of refractory high entropy (Mo0.5NbHf0.5ZrTi) BCC/M5Si3?in-situ compound | 10.1016/j.jallcom.2015.11.091 | J | Guo, NN; Wang, L; Luo, LS; Li, XZ; Chen, RR; Su, YQ; Guo, JJ; Fu, HZ | JOURNAL OF ALLOYS AND COMPOUNDS | Article | Refractory high entropy alloy; In-situ compounds; Microstructure; Mechanical properties | SOLID-SOLUTION; ALLOY; SUPERPLASTICITY; AL; CR; TI | ELSEVIER SCIENCE SA | MAR 5 | 2016 | Chemistry; Materials Science; Metallurgy & Metallurgical Engineering
1176 | Hf0.5Mo0.5NbSi0.9TiZr | BCC | Microstructure and mechanical properties of refractory high entropy (Mo0.5NbHf0.5ZrTi) BCC/M5Si3?in-situ compound | 10.1016/j.jallcom.2015.11.091 | J | Guo, NN; Wang, L; Luo, LS; Li, XZ; Chen, RR; Su, YQ; Guo, JJ; Fu, HZ | JOURNAL OF ALLOYS AND COMPOUNDS | Article | Refractory high entropy alloy; In-situ compounds; Microstructure; Mechanical properties | SOLID-SOLUTION; ALLOY; SUPERPLASTICITY; AL; CR; TI | ELSEVIER SCIENCE SA | MAR 5 | 2016 | Chemistry; Materials Science; Metallurgy & Metallurgical Engineering
1177 | HfMoNbTa | BCC | The search for high entropy alloys: A high-throughput ab-initio approach | 10.1016/j.actamat.2018.07.042 | J | Lederer, Y; Toher, C; Vecchio, KS; Curtarolo, S | ACTA MATERIALIA | Article | high-entropy systems; high-throughput calculations | SOLID-SOLUTION PHASE; MECHANICAL-PROPERTIES; STABILITY; DESIGN; MICROSTRUCTURE; 1ST-PRINCIPLES; AFLOWLIB.ORG; INFORMATION; MODEL; FCC | PERGAMON-ELSEVIER SCIENCE LTD | OCT 15 | 2018 | Materials Science; Metallurgy & Metallurgical Engineering
1178 | HfMoNbTaTi | BCC | Effects of Mo, Nb, Ta, Ti, and Zr on Mechanical Properties of Equiatomic Hf-Mo-Nb-Ta-Ti-Zr Alloys | 10.3390/e21010015 | J | Tseng, KK; Juan, CC; Tso, S; Chen, HC; Tsai, CW; Yeh, JW | ENTROPY | Article | high-entropy alloys; refractory high-entropy alloys; alloys design; elevated-temperature yield strength; solid solution strengthening effect | HIGH-ENTROPY ALLOYS; SOLID-SOLUTION PHASE; MICROSTRUCTURE | MDPI | JAN | 2019 | Physics
1179 | HfMoNbTaTi | BCC | Effects of Mo, Nb, Ta, Ti, and Zr on Mechanical Properties of Equiatomic Hf-Mo-Nb-Ta-Ti-Zr Alloys | 10.3390/e21010015 | J | Tseng, KK; Juan, CC; Tso, S; Chen, HC; Tsai, CW; Yeh, JW | ENTROPY | Article | high-entropy alloys; refractory high-entropy alloys; alloys design; elevated-temperature yield strength; solid solution strengthening effect | HIGH-ENTROPY ALLOYS; SOLID-SOLUTION PHASE; MICROSTRUCTURE | MDPI | JAN | 2019 | Physics
1180 | HfMo0.25NbTaTiZr | BCC | Solution strengthening of ductile refractory HfMoxNbTaTiZr high-entropy alloys | 10.1016/j.matlet.2016.03.133 | J | Juan, CC; Tseng, KK; Hsu, WL; Tsai, MH; Tsai, CW; Lin, CM; Chen, SK; Lin, SJ; Yeh, JW | MATERIALS LETTERS | Article | Refractory high-entropy alloys; Solid solution strengthening; Mechanical properties; Microstructure; Metals and alloys | MECHANICAL-PROPERTIES | ELSEVIER | JUL 15 | 2016 | Materials Science; Physics
1181 | HfMo0.5NbTaTiZr | BCC | Solution strengthening of ductile refractory HfMoxNbTaTiZr high-entropy alloys | 10.1016/j.matlet.2016.03.133 | J | Juan, CC; Tseng, KK; Hsu, WL; Tsai, MH; Tsai, CW; Lin, CM; Chen, SK; Lin, SJ; Yeh, JW | MATERIALS LETTERS | Article | Refractory high-entropy alloys; Solid solution strengthening; Mechanical properties; Microstructure; Metals and alloys | MECHANICAL-PROPERTIES | ELSEVIER | JUL 15 | 2016 | Materials Science; Physics
1182 | HfMo0.75NbTaTiZr | BCC | Solution strengthening of ductile refractory HfMoxNbTaTiZr high-entropy alloys | 10.1016/j.matlet.2016.03.133 | J | Juan, CC; Tseng, KK; Hsu, WL; Tsai, MH; Tsai, CW; Lin, CM; Chen, SK; Lin, SJ; Yeh, JW | MATERIALS LETTERS | Article | Refractory high-entropy alloys; Solid solution strengthening; Mechanical properties; Microstructure; Metals and alloys | MECHANICAL-PROPERTIES | ELSEVIER | JUL 15 | 2016 | Materials Science; Physics
1183 | HfMoNbTaTiZr | BCC | Solution strengthening of ductile refractory HfMoxNbTaTiZr high-entropy alloys | 10.1016/j.matlet.2016.03.133 | J | Juan, CC; Tseng, KK; Hsu, WL; Tsai, MH; Tsai, CW; Lin, CM; Chen, SK; Lin, SJ; Yeh, JW | MATERIALS LETTERS | Article | Refractory high-entropy alloys; Solid solution strengthening; Mechanical properties; Microstructure; Metals and alloys | MECHANICAL-PROPERTIES | ELSEVIER | JUL 15 | 2016 | Materials Science; Physics
1184 | HfMoNbTaV | BCC | The search for high entropy alloys: A high-throughput ab-initio approach | 10.1016/j.actamat.2018.07.042 | J | Lederer, Y; Toher, C; Vecchio, KS; Curtarolo, S | ACTA MATERIALIA | Article | high-entropy systems; high-throughput calculations | SOLID-SOLUTION PHASE; MECHANICAL-PROPERTIES; STABILITY; DESIGN; MICROSTRUCTURE; 1ST-PRINCIPLES; AFLOWLIB.ORG; INFORMATION; MODEL; FCC | PERGAMON-ELSEVIER SCIENCE LTD | OCT 15 | 2018 | Materials Science; Metallurgy & Metallurgical Engineering
1185 | HfMoNbTaW | BCC | The search for high entropy alloys: A high-throughput ab-initio approach | 10.1016/j.actamat.2018.07.042 | J | Lederer, Y; Toher, C; Vecchio, KS; Curtarolo, S | ACTA MATERIALIA | Article | high-entropy systems; high-throughput calculations | SOLID-SOLUTION PHASE; MECHANICAL-PROPERTIES; STABILITY; DESIGN; MICROSTRUCTURE; 1ST-PRINCIPLES; AFLOWLIB.ORG; INFORMATION; MODEL; FCC | PERGAMON-ELSEVIER SCIENCE LTD | OCT 15 | 2018 | Materials Science; Metallurgy & Metallurgical Engineering
1186 | HfMoNbTaZr | BCC | Effects of Mo, Nb, Ta, Ti, and Zr on Mechanical Properties of Equiatomic Hf-Mo-Nb-Ta-Ti-Zr Alloys | 10.3390/e21010015 | J | Tseng, KK; Juan, CC; Tso, S; Chen, HC; Tsai, CW; Yeh, JW | ENTROPY | Article | high-entropy alloys; refractory high-entropy alloys; alloys design; elevated-temperature yield strength; solid solution strengthening effect | HIGH-ENTROPY ALLOYS; SOLID-SOLUTION PHASE; MICROSTRUCTURE | MDPI | JAN | 2019 | Physics
1187 | HfMoNbTaZr | BCC | Effects of Mo, Nb, Ta, Ti, and Zr on Mechanical Properties of Equiatomic Hf-Mo-Nb-Ta-Ti-Zr Alloys | 10.3390/e21010015 | J | Tseng, KK; Juan, CC; Tso, S; Chen, HC; Tsai, CW; Yeh, JW | ENTROPY | Article | high-entropy alloys; refractory high-entropy alloys; alloys design; elevated-temperature yield strength; solid solution strengthening effect | HIGH-ENTROPY ALLOYS; SOLID-SOLUTION PHASE; MICROSTRUCTURE | MDPI | JAN | 2019 | Physics
1188 | HfMoNbTi | BCC | The search for high entropy alloys: A high-throughput ab-initio approach | 10.1016/j.actamat.2018.07.042 | J | Lederer, Y; Toher, C; Vecchio, KS; Curtarolo, S | ACTA MATERIALIA | Article | high-entropy systems; high-throughput calculations | SOLID-SOLUTION PHASE; MECHANICAL-PROPERTIES; STABILITY; DESIGN; MICROSTRUCTURE; 1ST-PRINCIPLES; AFLOWLIB.ORG; INFORMATION; MODEL; FCC | PERGAMON-ELSEVIER SCIENCE LTD | OCT 15 | 2018 | Materials Science; Metallurgy & Metallurgical Engineering
1189 | HfMo0.5NbTiV0.5 | BCC | Microstructure and mechanical properties of refractory HfMo0.5NbTiV0.5Six?high-entropy composites
1190 | HfMoNbTiV | BCC | The search for high entropy alloys: A high-throughput ab-initio approach | 10.1016/j.actamat.2018.07.042 | J | Lederer, Y; Toher, C; Vecchio, KS; Curtarolo, S | ACTA MATERIALIA | Article | high-entropy systems; high-throughput calculations | SOLID-SOLUTION PHASE; MECHANICAL-PROPERTIES; STABILITY; DESIGN; MICROSTRUCTURE; 1ST-PRINCIPLES; AFLOWLIB.ORG; INFORMATION; MODEL; FCC | PERGAMON-ELSEVIER SCIENCE LTD | OCT 15 | 2018 | Materials Science; Metallurgy & Metallurgical Engineering
1191 | HfMoNbTiW | BCC | The search for high entropy alloys: A high-throughput ab-initio approach | 10.1016/j.actamat.2018.07.042 | J | Lederer, Y; Toher, C; Vecchio, KS; Curtarolo, S | ACTA MATERIALIA | Article | high-entropy systems; high-throughput calculations | SOLID-SOLUTION PHASE; MECHANICAL-PROPERTIES; STABILITY; DESIGN; MICROSTRUCTURE; 1ST-PRINCIPLES; AFLOWLIB.ORG; INFORMATION; MODEL; FCC | PERGAMON-ELSEVIER SCIENCE LTD | OCT 15 | 2018 | Materials Science; Metallurgy & Metallurgical Engineering
1192 | Hf0.5Mo0.5NbTiZr | BCC | Microstructure and mechanical properties of refractory high entropy (Mo0.5NbHf0.5ZrTi) BCC/M5Si3?in-situ compound | 10.1016/j.jallcom.2015.11.091 | J | Guo, NN; Wang, L; Luo, LS; Li, XZ; Chen, RR; Su, YQ; Guo, JJ; Fu, HZ | JOURNAL OF ALLOYS AND COMPOUNDS | Article | Refractory high entropy alloy; In-situ compounds; Microstructure; Mechanical properties | SOLID-SOLUTION; ALLOY; SUPERPLASTICITY; AL; CR; TI | ELSEVIER SCIENCE SA | MAR 5 | 2016 | Chemistry; Materials Science; Metallurgy & Metallurgical Engineering
1193 | Hf0.5Mo0.5NbTiZr | BCC | Microstructure and mechanical properties of refractory high entropy (Mo0.5NbHf0.5ZrTi) BCC/M5Si3?in-situ compound | 10.1016/j.jallcom.2015.11.091 | J | Guo, NN; Wang, L; Luo, LS; Li, XZ; Chen, RR; Su, YQ; Guo, JJ; Fu, HZ | JOURNAL OF ALLOYS AND COMPOUNDS | Article | Refractory high entropy alloy; In-situ compounds; Microstructure; Mechanical properties | SOLID-SOLUTION; ALLOY; SUPERPLASTICITY; AL; CR; TI | ELSEVIER SCIENCE SA | MAR 5 | 2016 | Chemistry; Materials Science; Metallurgy & Metallurgical Engineering
1194 | HfMoNbTiZr | BCC | Microstructure and mechanical properties of refractory MoNbHfZrTi high-entropy alloy | 10.1016/j.matdes.2015.05.019 | J | Guo, NN; Wang, L; Luo, LS; Li, XZ; Su, YQ; Guo, JJ; Fu, HZ | MATERIALS & DESIGN | Article | Refractory high-entropy alloy; Crystal structure; Microstructure; Mechanical properties | TENSILE PROPERTIES; PHASE-FORMATION; SOLID-SOLUTION; AL ADDITION; DESIGN; CR | ELSEVIER SCI LTD | SEP 15 | 2015 | Materials Science
1195 | HfMoNbV | BCC | The search for high entropy alloys: A high-throughput ab-initio approach | 10.1016/j.actamat.2018.07.042 | J | Lederer, Y; Toher, C; Vecchio, KS; Curtarolo, S | ACTA MATERIALIA | Article | high-entropy systems; high-throughput calculations | SOLID-SOLUTION PHASE; MECHANICAL-PROPERTIES; STABILITY; DESIGN; MICROSTRUCTURE; 1ST-PRINCIPLES; AFLOWLIB.ORG; INFORMATION; MODEL; FCC | PERGAMON-ELSEVIER SCIENCE LTD | OCT 15 | 2018 | Materials Science; Metallurgy & Metallurgical Engineering
1196 | HfMoNbVW | BCC | The search for high entropy alloys: A high-throughput ab-initio approach | 10.1016/j.actamat.2018.07.042 | J | Lederer, Y; Toher, C; Vecchio, KS; Curtarolo, S | ACTA MATERIALIA | Article | high-entropy systems; high-throughput calculations | SOLID-SOLUTION PHASE; MECHANICAL-PROPERTIES; STABILITY; DESIGN; MICROSTRUCTURE; 1ST-PRINCIPLES; AFLOWLIB.ORG; INFORMATION; MODEL; FCC | PERGAMON-ELSEVIER SCIENCE LTD | OCT 15 | 2018 | Materials Science; Metallurgy & Metallurgical Engineering
1197 | HfMoNbVZr | BCC | The search for high entropy alloys: A high-throughput ab-initio approach | 10.1016/j.actamat.2018.07.042 | J | Lederer, Y; Toher, C; Vecchio, KS; Curtarolo, S | ACTA MATERIALIA | Article | high-entropy systems; high-throughput calculations | SOLID-SOLUTION PHASE; MECHANICAL-PROPERTIES; STABILITY; DESIGN; MICROSTRUCTURE; 1ST-PRINCIPLES; AFLOWLIB.ORG; INFORMATION; MODEL; FCC | PERGAMON-ELSEVIER SCIENCE LTD | OCT 15 | 2018 | Materials Science; Metallurgy & Metallurgical Engineering
1198 | HfMoNbW | BCC | The search for high entropy alloys: A high-throughput ab-initio approach | 10.1016/j.actamat.2018.07.042 | J | Lederer, Y; Toher, C; Vecchio, KS; Curtarolo, S | ACTA MATERIALIA | Article | high-entropy systems; high-throughput calculations | SOLID-SOLUTION PHASE; MECHANICAL-PROPERTIES; STABILITY; DESIGN; MICROSTRUCTURE; 1ST-PRINCIPLES; AFLOWLIB.ORG; INFORMATION; MODEL; FCC | PERGAMON-ELSEVIER SCIENCE LTD | OCT 15 | 2018 | Materials Science; Metallurgy & Metallurgical Engineering
1199 | HfMoNbWZr | BCC | The search for high entropy alloys: A high-throughput ab-initio approach | 10.1016/j.actamat.2018.07.042 | J | Lederer, Y; Toher, C; Vecchio, KS; Curtarolo, S | ACTA MATERIALIA | Article | high-entropy systems; high-throughput calculations | SOLID-SOLUTION PHASE; MECHANICAL-PROPERTIES; STABILITY; DESIGN; MICROSTRUCTURE; 1ST-PRINCIPLES; AFLOWLIB.ORG; INFORMATION; MODEL; FCC | PERGAMON-ELSEVIER SCIENCE LTD | OCT 15 | 2018 | Materials Science; Metallurgy & Metallurgical Engineering
1200 | HfMoNbZr | BCC | The search for high entropy alloys: A high-throughput ab-initio approach | 10.1016/j.actamat.2018.07.042 | J | Lederer, Y; Toher, C; Vecchio, KS; Curtarolo, S | ACTA MATERIALIA | Article | high-entropy systems; high-throughput calculations | SOLID-SOLUTION PHASE; MECHANICAL-PROPERTIES; STABILITY; DESIGN; MICROSTRUCTURE; 1ST-PRINCIPLES; AFLOWLIB.ORG; INFORMATION; MODEL; FCC | PERGAMON-ELSEVIER SCIENCE LTD | OCT 15 | 2018 | Materials Science; Metallurgy & Metallurgical Engineering
1201 | HfMoNbZrTi | BCC | Microstructure and mechanical properties of refractory MoNbHfZrTi high-entropy alloy | 10.1016/j.matdes.2015.05.019 | J | Guo, NN; Wang, L; Luo, LS; Li, XZ; Su, YQ; Guo, JJ; Fu, HZ | MATERIALS & DESIGN | Article | Refractory high-entropy alloy; Crystal structure; Microstructure; Mechanical properties | TENSILE PROPERTIES; PHASE-FORMATION; SOLID-SOLUTION; AL ADDITION; DESIGN; CR | ELSEVIER SCI LTD | SEP 15 | 2015 | Materials Science
1202 | HfMoTaTi | BCC | Microstructure and mechanical properties of refractory MoNbHfZrTi high-entropy alloy | 10.1016/j.matdes.2015.05.019 | J | Guo, NN; Wang, L; Luo, LS; Li, XZ; Su, YQ; Guo, JJ; Fu, HZ | MATERIALS & DESIGN | Article | Refractory high-entropy alloy; Crystal structure; Microstructure; Mechanical properties | TENSILE PROPERTIES; PHASE-FORMATION; SOLID-SOLUTION; AL ADDITION; DESIGN; CR | ELSEVIER SCI LTD | SEP 15 | 2015 | Materials Science
1203 | HfMoTaTiV | BCC | The search for high entropy alloys: A high-throughput ab-initio approach | 10.1016/j.actamat.2018.07.042 | J | Lederer, Y; Toher, C; Vecchio, KS; Curtarolo, S | ACTA MATERIALIA | Article | high-entropy systems; high-throughput calculations | SOLID-SOLUTION PHASE; MECHANICAL-PROPERTIES; STABILITY; DESIGN; MICROSTRUCTURE; 1ST-PRINCIPLES; AFLOWLIB.ORG; INFORMATION; MODEL; FCC | PERGAMON-ELSEVIER SCIENCE LTD | OCT 15 | 2018 | Materials Science; Metallurgy & Metallurgical Engineering
1204 | HfMoTaTiW | BCC | The search for high entropy alloys: A high-throughput ab-initio approach | 10.1016/j.actamat.2018.07.042 | J | Lederer, Y; Toher, C; Vecchio, KS; Curtarolo, S | ACTA MATERIALIA | Article | high-entropy systems; high-throughput calculations | SOLID-SOLUTION PHASE; MECHANICAL-PROPERTIES; STABILITY; DESIGN; MICROSTRUCTURE; 1ST-PRINCIPLES; AFLOWLIB.ORG; INFORMATION; MODEL; FCC | PERGAMON-ELSEVIER SCIENCE LTD | OCT 15 | 2018 | Materials Science; Metallurgy & Metallurgical Engineering
1205 | HfMoTaTiZr | BCC | Effects of Mo, Nb, Ta, Ti, and Zr on Mechanical Properties of Equiatomic Hf-Mo-Nb-Ta-Ti-Zr Alloys | 10.3390/e21010015 | J | Tseng, KK; Juan, CC; Tso, S; Chen, HC; Tsai, CW; Yeh, JW | ENTROPY | Article | high-entropy alloys; refractory high-entropy alloys; alloys design; elevated-temperature yield strength; solid solution strengthening effect | HIGH-ENTROPY ALLOYS; SOLID-SOLUTION PHASE; MICROSTRUCTURE | MDPI | JAN | 2019 | Physics
1206 | HfMoTaTiZr | BCC | Effects of Mo, Nb, Ta, Ti, and Zr on Mechanical Properties of Equiatomic Hf-Mo-Nb-Ta-Ti-Zr Alloys | 10.3390/e21010015 | J | Tseng, KK; Juan, CC; Tso, S; Chen, HC; Tsai, CW; Yeh, JW | ENTROPY | Article | high-entropy alloys; refractory high-entropy alloys; alloys design; elevated-temperature yield strength; solid solution strengthening effect | HIGH-ENTROPY ALLOYS; SOLID-SOLUTION PHASE; MICROSTRUCTURE | MDPI | JAN | 2019 | Physics
1207 | HfMoTaV | BCC | The search for high entropy alloys: A high-throughput ab-initio approach | 10.1016/j.actamat.2018.07.042 | J | Lederer, Y; Toher, C; Vecchio, KS; Curtarolo, S | ACTA MATERIALIA | Article | high-entropy systems; high-throughput calculations | SOLID-SOLUTION PHASE; MECHANICAL-PROPERTIES; STABILITY; DESIGN; MICROSTRUCTURE; 1ST-PRINCIPLES; AFLOWLIB.ORG; INFORMATION; MODEL; FCC | PERGAMON-ELSEVIER SCIENCE LTD | OCT 15 | 2018 | Materials Science; Metallurgy & Metallurgical Engineering
1208 | HfMoTaVW | BCC | The search for high entropy alloys: A high-throughput ab-initio approach | 10.1016/j.actamat.2018.07.042 | J | Lederer, Y; Toher, C; Vecchio, KS; Curtarolo, S | ACTA MATERIALIA | Article | high-entropy systems; high-throughput calculations | SOLID-SOLUTION PHASE; MECHANICAL-PROPERTIES; STABILITY; DESIGN; MICROSTRUCTURE; 1ST-PRINCIPLES; AFLOWLIB.ORG; INFORMATION; MODEL; FCC | PERGAMON-ELSEVIER SCIENCE LTD | OCT 15 | 2018 | Materials Science; Metallurgy & Metallurgical Engineering
1209 | HfMoTaVZr | BCC | The search for high entropy alloys: A high-throughput ab-initio approach | 10.1016/j.actamat.2018.07.042 | J | Lederer, Y; Toher, C; Vecchio, KS; Curtarolo, S | ACTA MATERIALIA | Article | high-entropy systems; high-throughput calculations | SOLID-SOLUTION PHASE; MECHANICAL-PROPERTIES; STABILITY; DESIGN; MICROSTRUCTURE; 1ST-PRINCIPLES; AFLOWLIB.ORG; INFORMATION; MODEL; FCC | PERGAMON-ELSEVIER SCIENCE LTD | OCT 15 | 2018 | Materials Science; Metallurgy & Metallurgical Engineering
1210 | HfMoTaW | BCC | The search for high entropy alloys: A high-throughput ab-initio approach | 10.1016/j.actamat.2018.07.042 | J | Lederer, Y; Toher, C; Vecchio, KS; Curtarolo, S | ACTA MATERIALIA | Article | high-entropy systems; high-throughput calculations | SOLID-SOLUTION PHASE; MECHANICAL-PROPERTIES; STABILITY; DESIGN; MICROSTRUCTURE; 1ST-PRINCIPLES; AFLOWLIB.ORG; INFORMATION; MODEL; FCC | PERGAMON-ELSEVIER SCIENCE LTD | OCT 15 | 2018 | Materials Science; Metallurgy & Metallurgical Engineering
1211 | HfMoTaWZr | BCC | The search for high entropy alloys: A high-throughput ab-initio approach | 10.1016/j.actamat.2018.07.042 | J | Lederer, Y; Toher, C; Vecchio, KS; Curtarolo, S | ACTA MATERIALIA | Article | high-entropy systems; high-throughput calculations | SOLID-SOLUTION PHASE; MECHANICAL-PROPERTIES; STABILITY; DESIGN; MICROSTRUCTURE; 1ST-PRINCIPLES; AFLOWLIB.ORG; INFORMATION; MODEL; FCC | PERGAMON-ELSEVIER SCIENCE LTD | OCT 15 | 2018 | Materials Science; Metallurgy & Metallurgical Engineering
1212 | HfMoTaZr | BCC | The search for high entropy alloys: A high-throughput ab-initio approach | 10.1016/j.actamat.2018.07.042 | J | Lederer, Y; Toher, C; Vecchio, KS; Curtarolo, S | ACTA MATERIALIA | Article | high-entropy systems; high-throughput calculations | SOLID-SOLUTION PHASE; MECHANICAL-PROPERTIES; STABILITY; DESIGN; MICROSTRUCTURE; 1ST-PRINCIPLES; AFLOWLIB.ORG; INFORMATION; MODEL; FCC | PERGAMON-ELSEVIER SCIENCE LTD | OCT 15 | 2018 | Materials Science; Metallurgy & Metallurgical Engineering
1213 | HfMoTiV | BCC | The search for high entropy alloys: A high-throughput ab-initio approach | 10.1016/j.actamat.2018.07.042 | J | Lederer, Y; Toher, C; Vecchio, KS; Curtarolo, S | ACTA MATERIALIA | Article | high-entropy systems; high-throughput calculations | SOLID-SOLUTION PHASE; MECHANICAL-PROPERTIES; STABILITY; DESIGN; MICROSTRUCTURE; 1ST-PRINCIPLES; AFLOWLIB.ORG; INFORMATION; MODEL; FCC | PERGAMON-ELSEVIER SCIENCE LTD | OCT 15 | 2018 | Materials Science; Metallurgy & Metallurgical Engineering
1214 | HfMoTiVW | BCC | The search for high entropy alloys: A high-throughput ab-initio approach | 10.1016/j.actamat.2018.07.042 | J | Lederer, Y; Toher, C; Vecchio, KS; Curtarolo, S | ACTA MATERIALIA | Article | high-entropy systems; high-throughput calculations | SOLID-SOLUTION PHASE; MECHANICAL-PROPERTIES; STABILITY; DESIGN; MICROSTRUCTURE; 1ST-PRINCIPLES; AFLOWLIB.ORG; INFORMATION; MODEL; FCC | PERGAMON-ELSEVIER SCIENCE LTD | OCT 15 | 2018 | Materials Science; Metallurgy & Metallurgical Engineering
1215 | HfMoTiVZr | BCC | The search for high entropy alloys: A high-throughput ab-initio approach | 10.1016/j.actamat.2018.07.042 | J | Lederer, Y; Toher, C; Vecchio, KS; Curtarolo, S | ACTA MATERIALIA | Article | high-entropy systems; high-throughput calculations | SOLID-SOLUTION PHASE; MECHANICAL-PROPERTIES; STABILITY; DESIGN; MICROSTRUCTURE; 1ST-PRINCIPLES; AFLOWLIB.ORG; INFORMATION; MODEL; FCC | PERGAMON-ELSEVIER SCIENCE LTD | OCT 15 | 2018 | Materials Science; Metallurgy & Metallurgical Engineering
1216 | HfMoTiW | BCC | The search for high entropy alloys: A high-throughput ab-initio approach | 10.1016/j.actamat.2018.07.042 | J | Lederer, Y; Toher, C; Vecchio, KS; Curtarolo, S | ACTA MATERIALIA | Article | high-entropy systems; high-throughput calculations | SOLID-SOLUTION PHASE; MECHANICAL-PROPERTIES; STABILITY; DESIGN; MICROSTRUCTURE; 1ST-PRINCIPLES; AFLOWLIB.ORG; INFORMATION; MODEL; FCC | PERGAMON-ELSEVIER SCIENCE LTD | OCT 15 | 2018 | Materials Science; Metallurgy & Metallurgical Engineering
1217 | HfMoTiWZr | BCC | The search for high entropy alloys: A high-throughput ab-initio approach | 10.1016/j.actamat.2018.07.042 | J | Lederer, Y; Toher, C; Vecchio, KS; Curtarolo, S | ACTA MATERIALIA | Article | high-entropy systems; high-throughput calculations | SOLID-SOLUTION PHASE; MECHANICAL-PROPERTIES; STABILITY; DESIGN; MICROSTRUCTURE; 1ST-PRINCIPLES; AFLOWLIB.ORG; INFORMATION; MODEL; FCC | PERGAMON-ELSEVIER SCIENCE LTD | OCT 15 | 2018 | Materials Science; Metallurgy & Metallurgical Engineering
1218 | HfMoTiZr | BCC | The search for high entropy alloys: A high-throughput ab-initio approach | 10.1016/j.actamat.2018.07.042 | J | Lederer, Y; Toher, C; Vecchio, KS; Curtarolo, S | ACTA MATERIALIA | Article | high-entropy systems; high-throughput calculations | SOLID-SOLUTION PHASE; MECHANICAL-PROPERTIES; STABILITY; DESIGN; MICROSTRUCTURE; 1ST-PRINCIPLES; AFLOWLIB.ORG; INFORMATION; MODEL; FCC | PERGAMON-ELSEVIER SCIENCE LTD | OCT 15 | 2018 | Materials Science; Metallurgy & Metallurgical Engineering
1219 | HfMoVW | BCC | The search for high entropy alloys: A high-throughput ab-initio approach | 10.1016/j.actamat.2018.07.042 | J | Lederer, Y; Toher, C; Vecchio, KS; Curtarolo, S | ACTA MATERIALIA | Article | high-entropy systems; high-throughput calculations | SOLID-SOLUTION PHASE; MECHANICAL-PROPERTIES; STABILITY; DESIGN; MICROSTRUCTURE; 1ST-PRINCIPLES; AFLOWLIB.ORG; INFORMATION; MODEL; FCC | PERGAMON-ELSEVIER SCIENCE LTD | OCT 15 | 2018 | Materials Science; Metallurgy & Metallurgical Engineering
1220 | HfMoVWZr | BCC | The search for high entropy alloys: A high-throughput ab-initio approach | 10.1016/j.actamat.2018.07.042 | J | Lederer, Y; Toher, C; Vecchio, KS; Curtarolo, S | ACTA MATERIALIA | Article | high-entropy systems; high-throughput calculations | SOLID-SOLUTION PHASE; MECHANICAL-PROPERTIES; STABILITY; DESIGN; MICROSTRUCTURE; 1ST-PRINCIPLES; AFLOWLIB.ORG; INFORMATION; MODEL; FCC | PERGAMON-ELSEVIER SCIENCE LTD | OCT 15 | 2018 | Materials Science; Metallurgy & Metallurgical Engineering
1221 | HfMoVZr | BCC | The search for high entropy alloys: A high-throughput ab-initio approach | 10.1016/j.actamat.2018.07.042 | J | Lederer, Y; Toher, C; Vecchio, KS; Curtarolo, S | ACTA MATERIALIA | Article | high-entropy systems; high-throughput calculations | SOLID-SOLUTION PHASE; MECHANICAL-PROPERTIES; STABILITY; DESIGN; MICROSTRUCTURE; 1ST-PRINCIPLES; AFLOWLIB.ORG; INFORMATION; MODEL; FCC | PERGAMON-ELSEVIER SCIENCE LTD | OCT 15 | 2018 | Materials Science; Metallurgy & Metallurgical Engineering
1222 | HfMoWZr | BCC | The search for high entropy alloys: A high-throughput ab-initio approach | 10.1016/j.actamat.2018.07.042 | J | Lederer, Y; Toher, C; Vecchio, KS; Curtarolo, S | ACTA MATERIALIA | Article | high-entropy systems; high-throughput calculations | SOLID-SOLUTION PHASE; MECHANICAL-PROPERTIES; STABILITY; DESIGN; MICROSTRUCTURE; 1ST-PRINCIPLES; AFLOWLIB.ORG; INFORMATION; MODEL; FCC | PERGAMON-ELSEVIER SCIENCE LTD | OCT 15 | 2018 | Materials Science; Metallurgy & Metallurgical Engineering
1223 | HfNbSi0.5TiV | BCC | Microstructure and mechanical properties of a refractory HfNbTiVSi0.5?high-entropy alloy composite | 10.1016/j.matlet.2016.03.092 | J | Zhang, Y; Liu, Y; Li, YX; Chen, X; Zhang, HW | MATERIALS LETTERS | Article | Refractory alloy; High-entropy composite; Metals and alloys; Microstructure; Mechanical properties | SOLID-SOLUTION; CR; STABILITY; PHASE | ELSEVIER | JUL 1 | 2016 | Materials Science; Physics
1224 | HfNbSi0.5TiVZr | BCC | Microstructure and mechanical properties of a new refractory HfNbSi0.5TiVZr high entropy alloy | 10.17222/mit.2020.197 | J | Yi, JJ; Wang, L; Xu, MQ; Yang, L | MATERIALI IN TEHNOLOGIJE | Article | refractory high-entropy alloys; phase components; microstructure; mechanical properties | CR; ALUMINUM; AL; TI | INST ZA KOVINSKE MATERIALE I IN TEHNOLOGIE |  | 2021 | Materials Science; Metallurgy & Metallurgical Engineering
1225 | HfNbTaTi | BCC | The search for high entropy alloys: A high-throughput ab-initio approach | 10.1016/j.actamat.2018.07.042 | J | Lederer, Y; Toher, C; Vecchio, KS; Curtarolo, S | ACTA MATERIALIA | Article | high-entropy systems; high-throughput calculations | SOLID-SOLUTION PHASE; MECHANICAL-PROPERTIES; STABILITY; DESIGN; MICROSTRUCTURE; 1ST-PRINCIPLES; AFLOWLIB.ORG; INFORMATION; MODEL; FCC | PERGAMON-ELSEVIER SCIENCE LTD | OCT 15 | 2018 | Materials Science; Metallurgy & Metallurgical Engineering
1226 | HfNbTaTiV | BCC | The search for high entropy alloys: A high-throughput ab-initio approach | 10.1016/j.actamat.2018.07.042 | J | Lederer, Y; Toher, C; Vecchio, KS; Curtarolo, S | ACTA MATERIALIA | Article | high-entropy systems; high-throughput calculations | SOLID-SOLUTION PHASE; MECHANICAL-PROPERTIES; STABILITY; DESIGN; MICROSTRUCTURE; 1ST-PRINCIPLES; AFLOWLIB.ORG; INFORMATION; MODEL; FCC | PERGAMON-ELSEVIER SCIENCE LTD | OCT 15 | 2018 | Materials Science; Metallurgy & Metallurgical Engineering
1227 | HfNbTaTiW | BCC | The search for high entropy alloys: A high-throughput ab-initio approach | 10.1016/j.actamat.2018.07.042 | J | Lederer, Y; Toher, C; Vecchio, KS; Curtarolo, S | ACTA MATERIALIA | Article | high-entropy systems; high-throughput calculations | SOLID-SOLUTION PHASE; MECHANICAL-PROPERTIES; STABILITY; DESIGN; MICROSTRUCTURE; 1ST-PRINCIPLES; AFLOWLIB.ORG; INFORMATION; MODEL; FCC | PERGAMON-ELSEVIER SCIENCE LTD | OCT 15 | 2018 | Materials Science; Metallurgy & Metallurgical Engineering
1228 | Hf0.4Nb1.54Ta1.54Ti0.89Zr0.64 | BCC | Plastic deformation properties of Zr–Nb–Ti–Ta–Hf high-entropy alloys | 10.1080/14786435.2015.1028506 | J | Feuerbacher, M; Heidelmann, M; Thomas, C | PHILOSOPHICAL MAGAZINE | Article | high-entropy alloys; plasticity; dislocations | MICROSTRUCTURE; BEHAVIOR; DESIGN | TAYLOR & FRANCIS LTD | APR 13 | 2015 | Materials Science; Metallurgy & Metallurgical Engineering; Physics
1229 | Hf0.5Nb0.5Ta0.5Ti1.5Zr | BCC | Alloy design for intrinsically ductile refractory high-entropy alloys | 10.1063/1.4966659 | J | Sheikh, S; Shafeie, S; Hu, Q; Ahlström, J; Persson, C; Vesely, J; Zyka, J; Klement, U; Guo, S | JOURNAL OF APPLIED PHYSICS | Article |  | SOLID-SOLUTION PHASE; MECHANICAL-PROPERTIES; STABILITY | AIP Publishing | OCT 28 | 2016 | Physics
1230 | Hf0.75NbTa0.5Ti1.5Zr1.25 | BCC | Comprehensive data compilation on the mechanical properties of refractory high-entropy alloys | 10.1016/j.dib.2018.10.071 | J | Couzinié, J.-P., Senkov, O. N., Miracle, D. B., & Dirras, G. | Data in Brief | Article | Refractory high-entropy alloys (RHEAs); refractory complex concentrated alloys |  | ELSEVIER SCIENCE SA | OCT | 2018 | Materials Science
1231 | HfNb0.18Ta0.18Ti1.27Zr | BCC | New structure in refractory high-entropy alloys | 10.1016/j.matlet.2014.06.064 | J | Lilensten, L; Couzinié, JP; Perrière, L; Bourgon, J; Emery, N; Guillot, I | MATERIALS LETTERS | Article | High-entropy alloys; Refractory alloys; Orthorhombic; Hexagonal; TEM; XRD | SOLID-SOLUTION PHASE; MULTICOMPONENT; MICROSTRUCTURE | ELSEVIER | OCT 1 | 2014 | Materials Science; Physics
1232 | HfNbTaTiZr | BCC | Solution strengthening of ductile refractory HfMoxNbTaTiZr high-entropy alloys | 10.1016/j.matlet.2016.03.133 | J | Juan, CC; Tseng, KK; Hsu, WL; Tsai, MH; Tsai, CW; Lin, CM; Chen, SK; Lin, SJ; Yeh, JW | MATERIALS LETTERS | Article | Refractory high-entropy alloys; Solid solution strengthening; Mechanical properties; Microstructure; Metals and alloys | MECHANICAL-PROPERTIES | ELSEVIER | JUL 15 | 2016 | Materials Science; Physics
1233 | HfNbTaV | BCC | The search for high entropy alloys: A high-throughput ab-initio approach | 10.1016/j.actamat.2018.07.042 | J | Lederer, Y; Toher, C; Vecchio, KS; Curtarolo, S | ACTA MATERIALIA | Article | high-entropy systems; high-throughput calculations | SOLID-SOLUTION PHASE; MECHANICAL-PROPERTIES; STABILITY; DESIGN; MICROSTRUCTURE; 1ST-PRINCIPLES; AFLOWLIB.ORG; INFORMATION; MODEL; FCC | PERGAMON-ELSEVIER SCIENCE LTD | OCT 15 | 2018 | Materials Science; Metallurgy & Metallurgical Engineering
1234 | HfNbTaVW | BCC | The search for high entropy alloys: A high-throughput ab-initio approach | 10.1016/j.actamat.2018.07.042 | J | Lederer, Y; Toher, C; Vecchio, KS; Curtarolo, S | ACTA MATERIALIA | Article | high-entropy systems; high-throughput calculations | SOLID-SOLUTION PHASE; MECHANICAL-PROPERTIES; STABILITY; DESIGN; MICROSTRUCTURE; 1ST-PRINCIPLES; AFLOWLIB.ORG; INFORMATION; MODEL; FCC | PERGAMON-ELSEVIER SCIENCE LTD | OCT 15 | 2018 | Materials Science; Metallurgy & Metallurgical Engineering
1235 | HfNbTaVZr | BCC | The search for high entropy alloys: A high-throughput ab-initio approach | 10.1016/j.actamat.2018.07.042 | J | Lederer, Y; Toher, C; Vecchio, KS; Curtarolo, S | ACTA MATERIALIA | Article | high-entropy systems; high-throughput calculations | SOLID-SOLUTION PHASE; MECHANICAL-PROPERTIES; STABILITY; DESIGN; MICROSTRUCTURE; 1ST-PRINCIPLES; AFLOWLIB.ORG; INFORMATION; MODEL; FCC | PERGAMON-ELSEVIER SCIENCE LTD | OCT 15 | 2018 | Materials Science; Metallurgy & Metallurgical Engineering
1236 | HfNbTaW | BCC | The search for high entropy alloys: A high-throughput ab-initio approach | 10.1016/j.actamat.2018.07.042 | J | Lederer, Y; Toher, C; Vecchio, KS; Curtarolo, S | ACTA MATERIALIA | Article | high-entropy systems; high-throughput calculations | SOLID-SOLUTION PHASE; MECHANICAL-PROPERTIES; STABILITY; DESIGN; MICROSTRUCTURE; 1ST-PRINCIPLES; AFLOWLIB.ORG; INFORMATION; MODEL; FCC | PERGAMON-ELSEVIER SCIENCE LTD | OCT 15 | 2018 | Materials Science; Metallurgy & Metallurgical Engineering
1237 | HfNbTaWZr | BCC | The search for high entropy alloys: A high-throughput ab-initio approach | 10.1016/j.actamat.2018.07.042 | J | Lederer, Y; Toher, C; Vecchio, KS; Curtarolo, S | ACTA MATERIALIA | Article | high-entropy systems; high-throughput calculations | SOLID-SOLUTION PHASE; MECHANICAL-PROPERTIES; STABILITY; DESIGN; MICROSTRUCTURE; 1ST-PRINCIPLES; AFLOWLIB.ORG; INFORMATION; MODEL; FCC | PERGAMON-ELSEVIER SCIENCE LTD | OCT 15 | 2018 | Materials Science; Metallurgy & Metallurgical Engineering
1238 | HfNbTaZr | BCC | Structural-disorder and its effect on mechanical properties in single-phase TaNbHfZr high-entropy alloy | 10.1016/j.actamat.2016.01.018 | J | Maiti, S; Steurer, W | ACTA MATERIALIA | Article | High-entropy alloy; Short-range ordering; High-resolution electron microscopy; Mechanical property; Structure-property relationship | SHORT-RANGE ORDER; GROUP-IV METALS; DIFFUSE-SCATTERING; PHONON-DISPERSION; SOLID-SOLUTION; BCC METALS; X-RAY; MODEL; MICROSTRUCTURE; BEHAVIOR | PERGAMON-ELSEVIER SCIENCE LTD | MAR | 2016 | Materials Science; Metallurgy & Metallurgical Engineering
1239 | HfNbTiV | BCC | The search for high entropy alloys: A high-throughput ab-initio approach | 10.1016/j.actamat.2018.07.042 | J | Lederer, Y; Toher, C; Vecchio, KS; Curtarolo, S | ACTA MATERIALIA | Article | high-entropy systems; high-throughput calculations | SOLID-SOLUTION PHASE; MECHANICAL-PROPERTIES; STABILITY; DESIGN; MICROSTRUCTURE; 1ST-PRINCIPLES; AFLOWLIB.ORG; INFORMATION; MODEL; FCC | PERGAMON-ELSEVIER SCIENCE LTD | OCT 15 | 2018 | Materials Science; Metallurgy & Metallurgical Engineering
1240 | HfNbTiVW | BCC | The search for high entropy alloys: A high-throughput ab-initio approach | 10.1016/j.actamat.2018.07.042 | J | Lederer, Y; Toher, C; Vecchio, KS; Curtarolo, S | ACTA MATERIALIA | Article | high-entropy systems; high-throughput calculations | SOLID-SOLUTION PHASE; MECHANICAL-PROPERTIES; STABILITY; DESIGN; MICROSTRUCTURE; 1ST-PRINCIPLES; AFLOWLIB.ORG; INFORMATION; MODEL; FCC | PERGAMON-ELSEVIER SCIENCE LTD | OCT 15 | 2018 | Materials Science; Metallurgy & Metallurgical Engineering
1241 | HfNbTiVZr | BCC | Experimental and theoretical study of Ti20Zr20Hf20Nb20X20?(X?=?V or Cr) refractory high-entropy alloys | 10.1016/j.ijrmhm.2014.07.009 | J | Fazakas, É; Zadorozhnyy, V; Varga, LK; Inoue, A; Louzguine-Luzgin, DV; Tian, FY; Vitos, L | INTERNATIONAL JOURNAL OF REFRACTORY METALS & HARD MATERIALS | Article | Laves phases; Mechanical properties; Casting; Grain boundaries, structure; Diffraction, electron microscopy, scanning; Ab initio calculations | PRINCIPAL ELEMENT ALLOYS; LOW-DENSITY; MICROSTRUCTURE; DESIGN; DIFFUSION | ELSEVIER SCI LTD | NOV | 2014 | Materials Science; Metallurgy & Metallurgical Engineering
1242 | HfNbTiW | BCC | The search for high entropy alloys: A high-throughput ab-initio approach | 10.1016/j.actamat.2018.07.042 | J | Lederer, Y; Toher, C; Vecchio, KS; Curtarolo, S | ACTA MATERIALIA | Article | high-entropy systems; high-throughput calculations | SOLID-SOLUTION PHASE; MECHANICAL-PROPERTIES; STABILITY; DESIGN; MICROSTRUCTURE; 1ST-PRINCIPLES; AFLOWLIB.ORG; INFORMATION; MODEL; FCC | PERGAMON-ELSEVIER SCIENCE LTD | OCT 15 | 2018 | Materials Science; Metallurgy & Metallurgical Engineering
1243 | HfNbTiWZr | BCC | The search for high entropy alloys: A high-throughput ab-initio approach | 10.1016/j.actamat.2018.07.042 | J | Lederer, Y; Toher, C; Vecchio, KS; Curtarolo, S | ACTA MATERIALIA | Article | high-entropy systems; high-throughput calculations | SOLID-SOLUTION PHASE; MECHANICAL-PROPERTIES; STABILITY; DESIGN; MICROSTRUCTURE; 1ST-PRINCIPLES; AFLOWLIB.ORG; INFORMATION; MODEL; FCC | PERGAMON-ELSEVIER SCIENCE LTD | OCT 15 | 2018 | Materials Science; Metallurgy & Metallurgical Engineering
1244 | HfNbTiZr | BCC | Enhanced electrochemical performance by wrapping graphene on carbon nanotube/sulfur composites for rechargeable lithium–sulfur batteries | 10.1016/j.matlet.2014.09.044 | J | Wu, YS; Xu, CM; Guo, JX; Su, QM; Du, GH; Zhang, J | MATERIALS LETTERS | Article | Lithium-sulfur batteries; Sulfur cathode; Graphene; Carbon nanotubes; Nanocomposites; Energy storage and conversion | LI-S BATTERIES; CATHODE | ELSEVIER SCIENCE BV | DEC 15 | 2014 | Materials Science; Physics
1245 | HfNbTiZr | BCC | Enhanced electrochemical performance by wrapping graphene on carbon nanotube/sulfur composites for rechargeable lithium–sulfur batteries | 10.1016/j.matlet.2014.09.044 | J | Wu, YS; Xu, CM; Guo, JX; Su, QM; Du, GH; Zhang, J | MATERIALS LETTERS | Article | Lithium-sulfur batteries; Sulfur cathode; Graphene; Carbon nanotubes; Nanocomposites; Energy storage and conversion | LI-S BATTERIES; CATHODE | ELSEVIER SCIENCE BV | DEC 15 | 2014 | Materials Science; Physics
1246 | HfNbVW | BCC | The search for high entropy alloys: A high-throughput ab-initio approach | 10.1016/j.actamat.2018.07.042 | J | Lederer, Y; Toher, C; Vecchio, KS; Curtarolo, S | ACTA MATERIALIA | Article | high-entropy systems; high-throughput calculations | SOLID-SOLUTION PHASE; MECHANICAL-PROPERTIES; STABILITY; DESIGN; MICROSTRUCTURE; 1ST-PRINCIPLES; AFLOWLIB.ORG; INFORMATION; MODEL; FCC | PERGAMON-ELSEVIER SCIENCE LTD | OCT 15 | 2018 | Materials Science; Metallurgy & Metallurgical Engineering
1247 | HfNbVWZr | BCC | The search for high entropy alloys: A high-throughput ab-initio approach | 10.1016/j.actamat.2018.07.042 | J | Lederer, Y; Toher, C; Vecchio, KS; Curtarolo, S | ACTA MATERIALIA | Article | high-entropy systems; high-throughput calculations | SOLID-SOLUTION PHASE; MECHANICAL-PROPERTIES; STABILITY; DESIGN; MICROSTRUCTURE; 1ST-PRINCIPLES; AFLOWLIB.ORG; INFORMATION; MODEL; FCC | PERGAMON-ELSEVIER SCIENCE LTD | OCT 15 | 2018 | Materials Science; Metallurgy & Metallurgical Engineering
1248 | HfNbVZr | BCC | The search for high entropy alloys: A high-throughput ab-initio approach | 10.1016/j.actamat.2018.07.042 | J | Lederer, Y; Toher, C; Vecchio, KS; Curtarolo, S | ACTA MATERIALIA | Article | high-entropy systems; high-throughput calculations | SOLID-SOLUTION PHASE; MECHANICAL-PROPERTIES; STABILITY; DESIGN; MICROSTRUCTURE; 1ST-PRINCIPLES; AFLOWLIB.ORG; INFORMATION; MODEL; FCC | PERGAMON-ELSEVIER SCIENCE LTD | OCT 15 | 2018 | Materials Science; Metallurgy & Metallurgical Engineering
1249 | HfNbWZr | BCC | The search for high entropy alloys: A high-throughput ab-initio approach | 10.1016/j.actamat.2018.07.042 | J | Lederer, Y; Toher, C; Vecchio, KS; Curtarolo, S | ACTA MATERIALIA | Article | high-entropy systems; high-throughput calculations | SOLID-SOLUTION PHASE; MECHANICAL-PROPERTIES; STABILITY; DESIGN; MICROSTRUCTURE; 1ST-PRINCIPLES; AFLOWLIB.ORG; INFORMATION; MODEL; FCC | PERGAMON-ELSEVIER SCIENCE LTD | OCT 15 | 2018 | Materials Science; Metallurgy & Metallurgical Engineering
1250 | HfTaTiV | BCC | The search for high entropy alloys: A high-throughput ab-initio approach | 10.1016/j.actamat.2018.07.042 | J | Lederer, Y; Toher, C; Vecchio, KS; Curtarolo, S | ACTA MATERIALIA | Article | high-entropy systems; high-throughput calculations | SOLID-SOLUTION PHASE; MECHANICAL-PROPERTIES; STABILITY; DESIGN; MICROSTRUCTURE; 1ST-PRINCIPLES; AFLOWLIB.ORG; INFORMATION; MODEL; FCC | PERGAMON-ELSEVIER SCIENCE LTD | OCT 15 | 2018 | Materials Science; Metallurgy & Metallurgical Engineering
1251 | HfTaTiVW | BCC | The search for high entropy alloys: A high-throughput ab-initio approach | 10.1016/j.actamat.2018.07.042 | J | Lederer, Y; Toher, C; Vecchio, KS; Curtarolo, S | ACTA MATERIALIA | Article | high-entropy systems; high-throughput calculations | SOLID-SOLUTION PHASE; MECHANICAL-PROPERTIES; STABILITY; DESIGN; MICROSTRUCTURE; 1ST-PRINCIPLES; AFLOWLIB.ORG; INFORMATION; MODEL; FCC | PERGAMON-ELSEVIER SCIENCE LTD | OCT 15 | 2018 | Materials Science; Metallurgy & Metallurgical Engineering
1252 | HfTaTiW | BCC | The search for high entropy alloys: A high-throughput ab-initio approach | 10.1016/j.actamat.2018.07.042 | J | Lederer, Y; Toher, C; Vecchio, KS; Curtarolo, S | ACTA MATERIALIA | Article | high-entropy systems; high-throughput calculations | SOLID-SOLUTION PHASE; MECHANICAL-PROPERTIES; STABILITY; DESIGN; MICROSTRUCTURE; 1ST-PRINCIPLES; AFLOWLIB.ORG; INFORMATION; MODEL; FCC | PERGAMON-ELSEVIER SCIENCE LTD | OCT 15 | 2018 | Materials Science; Metallurgy & Metallurgical Engineering
1253 | HfTaTiWZr | BCC | The search for high entropy alloys: A high-throughput ab-initio approach | 10.1016/j.actamat.2018.07.042 | J | Lederer, Y; Toher, C; Vecchio, KS; Curtarolo, S | ACTA MATERIALIA | Article | high-entropy systems; high-throughput calculations | SOLID-SOLUTION PHASE; MECHANICAL-PROPERTIES; STABILITY; DESIGN; MICROSTRUCTURE; 1ST-PRINCIPLES; AFLOWLIB.ORG; INFORMATION; MODEL; FCC | PERGAMON-ELSEVIER SCIENCE LTD | OCT 15 | 2018 | Materials Science; Metallurgy & Metallurgical Engineering
1254 | HfTaTiZr | BCC | The search for high entropy alloys: A high-throughput ab-initio approach | 10.1016/j.actamat.2018.07.042 | J | Lederer, Y; Toher, C; Vecchio, KS; Curtarolo, S | ACTA MATERIALIA | Article | high-entropy systems; high-throughput calculations | SOLID-SOLUTION PHASE; MECHANICAL-PROPERTIES; STABILITY; DESIGN; MICROSTRUCTURE; 1ST-PRINCIPLES; AFLOWLIB.ORG; INFORMATION; MODEL; FCC | PERGAMON-ELSEVIER SCIENCE LTD | OCT 15 | 2018 | Materials Science; Metallurgy & Metallurgical Engineering
1255 | HfTaVW | BCC | The search for high entropy alloys: A high-throughput ab-initio approach | 10.1016/j.actamat.2018.07.042 | J | Lederer, Y; Toher, C; Vecchio, KS; Curtarolo, S | ACTA MATERIALIA | Article | high-entropy systems; high-throughput calculations | SOLID-SOLUTION PHASE; MECHANICAL-PROPERTIES; STABILITY; DESIGN; MICROSTRUCTURE; 1ST-PRINCIPLES; AFLOWLIB.ORG; INFORMATION; MODEL; FCC | PERGAMON-ELSEVIER SCIENCE LTD | OCT 15 | 2018 | Materials Science; Metallurgy & Metallurgical Engineering
1256 | HfTaVWZr | BCC | The search for high entropy alloys: A high-throughput ab-initio approach | 10.1016/j.actamat.2018.07.042 | J | Lederer, Y; Toher, C; Vecchio, KS; Curtarolo, S | ACTA MATERIALIA | Article | high-entropy systems; high-throughput calculations | SOLID-SOLUTION PHASE; MECHANICAL-PROPERTIES; STABILITY; DESIGN; MICROSTRUCTURE; 1ST-PRINCIPLES; AFLOWLIB.ORG; INFORMATION; MODEL; FCC | PERGAMON-ELSEVIER SCIENCE LTD | OCT 15 | 2018 | Materials Science; Metallurgy & Metallurgical Engineering
1257 | HfTaVZr | BCC | The search for high entropy alloys: A high-throughput ab-initio approach | 10.1016/j.actamat.2018.07.042 | J | Lederer, Y; Toher, C; Vecchio, KS; Curtarolo, S | ACTA MATERIALIA | Article | high-entropy systems; high-throughput calculations | SOLID-SOLUTION PHASE; MECHANICAL-PROPERTIES; STABILITY; DESIGN; MICROSTRUCTURE; 1ST-PRINCIPLES; AFLOWLIB.ORG; INFORMATION; MODEL; FCC | PERGAMON-ELSEVIER SCIENCE LTD | OCT 15 | 2018 | Materials Science; Metallurgy & Metallurgical Engineering
1258 | HfTaWZr | BCC | The search for high entropy alloys: A high-throughput ab-initio approach | 10.1016/j.actamat.2018.07.042 | J | Lederer, Y; Toher, C; Vecchio, KS; Curtarolo, S | ACTA MATERIALIA | Article | high-entropy systems; high-throughput calculations | SOLID-SOLUTION PHASE; MECHANICAL-PROPERTIES; STABILITY; DESIGN; MICROSTRUCTURE; 1ST-PRINCIPLES; AFLOWLIB.ORG; INFORMATION; MODEL; FCC | PERGAMON-ELSEVIER SCIENCE LTD | OCT 15 | 2018 | Materials Science; Metallurgy & Metallurgical Engineering
1259 | HfTiVW | BCC | The search for high entropy alloys: A high-throughput ab-initio approach | 10.1016/j.actamat.2018.07.042 | J | Lederer, Y; Toher, C; Vecchio, KS; Curtarolo, S | ACTA MATERIALIA | Article | high-entropy systems; high-throughput calculations | SOLID-SOLUTION PHASE; MECHANICAL-PROPERTIES; STABILITY; DESIGN; MICROSTRUCTURE; 1ST-PRINCIPLES; AFLOWLIB.ORG; INFORMATION; MODEL; FCC | PERGAMON-ELSEVIER SCIENCE LTD | OCT 15 | 2018 | Materials Science; Metallurgy & Metallurgical Engineering
1260 | HfTiWZr | BCC | The search for high entropy alloys: A high-throughput ab-initio approach | 10.1016/j.actamat.2018.07.042 | J | Lederer, Y; Toher, C; Vecchio, KS; Curtarolo, S | ACTA MATERIALIA | Article | high-entropy systems; high-throughput calculations | SOLID-SOLUTION PHASE; MECHANICAL-PROPERTIES; STABILITY; DESIGN; MICROSTRUCTURE; 1ST-PRINCIPLES; AFLOWLIB.ORG; INFORMATION; MODEL; FCC | PERGAMON-ELSEVIER SCIENCE LTD | OCT 15 | 2018 | Materials Science; Metallurgy & Metallurgical Engineering
1261 | MnMoNbTa | BCC | The search for high entropy alloys: A high-throughput ab-initio approach | 10.1016/j.actamat.2018.07.042 | J | Lederer, Y; Toher, C; Vecchio, KS; Curtarolo, S | ACTA MATERIALIA | Article | high-entropy systems; high-throughput calculations | SOLID-SOLUTION PHASE; MECHANICAL-PROPERTIES; STABILITY; DESIGN; MICROSTRUCTURE; 1ST-PRINCIPLES; AFLOWLIB.ORG; INFORMATION; MODEL; FCC | PERGAMON-ELSEVIER SCIENCE LTD | OCT 15 | 2018 | Materials Science; Metallurgy & Metallurgical Engineering
1262 | MnMoNbTaTi | BCC | Machine learning and predicting phase formations in high entropy alloys | 10.1103/physrevmaterials.3.095005 | J | Li, Y; Guo, WL | PHYSICAL REVIEW MATERIALS | Article |  | SOLID-SOLUTION PHASE; MECHANICAL-PROPERTIES; MICROSTRUCTURE; THERMODYNAMICS; EXPLORATION; BEHAVIOR | AMER PHYSICAL SOC | SEP 20 | 2019 | Materials Science
1263 | MnMoNbTaW | BCC | Machine learning and predicting phase formations in high entropy alloys | 10.1103/physrevmaterials.3.095005 | J | Li, Y; Guo, WL | PHYSICAL REVIEW MATERIALS | Article |  | SOLID-SOLUTION PHASE; MECHANICAL-PROPERTIES; MICROSTRUCTURE; THERMODYNAMICS; EXPLORATION; BEHAVIOR | AMER PHYSICAL SOC | SEP 20 | 2019 | Materials Science
1264 | MnMoNbTi | BCC | The search for high entropy alloys: A high-throughput ab-initio approach | 10.1016/j.actamat.2018.07.042 | J | Lederer, Y; Toher, C; Vecchio, KS; Curtarolo, S | ACTA MATERIALIA | Article | high-entropy systems; high-throughput calculations | SOLID-SOLUTION PHASE; MECHANICAL-PROPERTIES; STABILITY; DESIGN; MICROSTRUCTURE; 1ST-PRINCIPLES; AFLOWLIB.ORG; INFORMATION; MODEL; FCC | PERGAMON-ELSEVIER SCIENCE LTD | OCT 15 | 2018 | Materials Science; Metallurgy & Metallurgical Engineering
1265 | MnMoNbW | BCC | The search for high entropy alloys: A high-throughput ab-initio approach | 10.1016/j.actamat.2018.07.042 | J | Lederer, Y; Toher, C; Vecchio, KS; Curtarolo, S | ACTA MATERIALIA | Article | high-entropy systems; high-throughput calculations | SOLID-SOLUTION PHASE; MECHANICAL-PROPERTIES; STABILITY; DESIGN; MICROSTRUCTURE; 1ST-PRINCIPLES; AFLOWLIB.ORG; INFORMATION; MODEL; FCC | PERGAMON-ELSEVIER SCIENCE LTD | OCT 15 | 2018 | Materials Science; Metallurgy & Metallurgical Engineering
1266 | MnMoTaTi | BCC | The search for high entropy alloys: A high-throughput ab-initio approach | 10.1016/j.actamat.2018.07.042 | J | Lederer, Y; Toher, C; Vecchio, KS; Curtarolo, S | ACTA MATERIALIA | Article | high-entropy systems; high-throughput calculations | SOLID-SOLUTION PHASE; MECHANICAL-PROPERTIES; STABILITY; DESIGN; MICROSTRUCTURE; 1ST-PRINCIPLES; AFLOWLIB.ORG; INFORMATION; MODEL; FCC | PERGAMON-ELSEVIER SCIENCE LTD | OCT 15 | 2018 | Materials Science; Metallurgy & Metallurgical Engineering
1267 | MnMoTaTiW | BCC | Machine learning and predicting phase formations in high entropy alloys | 10.1103/physrevmaterials.3.095005 | J | Li, Y; Guo, WL | PHYSICAL REVIEW MATERIALS | Article |  | SOLID-SOLUTION PHASE; MECHANICAL-PROPERTIES; MICROSTRUCTURE; THERMODYNAMICS; EXPLORATION; BEHAVIOR | AMER PHYSICAL SOC | SEP 20 | 2019 | Materials Science
1268 | MnMoTaVW | BCC | Machine learning and predicting phase formations in high entropy alloys | 10.1103/physrevmaterials.3.095005 | J | Li, Y; Guo, WL | PHYSICAL REVIEW MATERIALS | Article |  | SOLID-SOLUTION PHASE; MECHANICAL-PROPERTIES; MICROSTRUCTURE; THERMODYNAMICS; EXPLORATION; BEHAVIOR | AMER PHYSICAL SOC | SEP 20 | 2019 | Materials Science
1269 | MnMoTaW | BCC | The search for high entropy alloys: A high-throughput ab-initio approach | 10.1016/j.actamat.2018.07.042 | J | Lederer, Y; Toher, C; Vecchio, KS; Curtarolo, S | ACTA MATERIALIA | Article | high-entropy systems; high-throughput calculations | SOLID-SOLUTION PHASE; MECHANICAL-PROPERTIES; STABILITY; DESIGN; MICROSTRUCTURE; 1ST-PRINCIPLES; AFLOWLIB.ORG; INFORMATION; MODEL; FCC | PERGAMON-ELSEVIER SCIENCE LTD | OCT 15 | 2018 | Materials Science; Metallurgy & Metallurgical Engineering
1270 | MnMoTiV | BCC | The search for high entropy alloys: A high-throughput ab-initio approach | 10.1016/j.actamat.2018.07.042 | J | Lederer, Y; Toher, C; Vecchio, KS; Curtarolo, S | ACTA MATERIALIA | Article | high-entropy systems; high-throughput calculations | SOLID-SOLUTION PHASE; MECHANICAL-PROPERTIES; STABILITY; DESIGN; MICROSTRUCTURE; 1ST-PRINCIPLES; AFLOWLIB.ORG; INFORMATION; MODEL; FCC | PERGAMON-ELSEVIER SCIENCE LTD | OCT 15 | 2018 | Materials Science; Metallurgy & Metallurgical Engineering
1271 | MnMoVW | BCC | The search for high entropy alloys: A high-throughput ab-initio approach | 10.1016/j.actamat.2018.07.042 | J | Lederer, Y; Toher, C; Vecchio, KS; Curtarolo, S | ACTA MATERIALIA | Article | high-entropy systems; high-throughput calculations | SOLID-SOLUTION PHASE; MECHANICAL-PROPERTIES; STABILITY; DESIGN; MICROSTRUCTURE; 1ST-PRINCIPLES; AFLOWLIB.ORG; INFORMATION; MODEL; FCC | PERGAMON-ELSEVIER SCIENCE LTD | OCT 15 | 2018 | Materials Science; Metallurgy & Metallurgical Engineering
1272 | MnNbTaTi | BCC | The search for high entropy alloys: A high-throughput ab-initio approach | 10.1016/j.actamat.2018.07.042 | J | Lederer, Y; Toher, C; Vecchio, KS; Curtarolo, S | ACTA MATERIALIA | Article | high-entropy systems; high-throughput calculations | SOLID-SOLUTION PHASE; MECHANICAL-PROPERTIES; STABILITY; DESIGN; MICROSTRUCTURE; 1ST-PRINCIPLES; AFLOWLIB.ORG; INFORMATION; MODEL; FCC | PERGAMON-ELSEVIER SCIENCE LTD | OCT 15 | 2018 | Materials Science; Metallurgy & Metallurgical Engineering
1273 | MnNbTaTiW | BCC | Machine learning and predicting phase formations in high entropy alloys | 10.1103/physrevmaterials.3.095005 | J | Li, Y; Guo, WL | PHYSICAL REVIEW MATERIALS | Article |  | SOLID-SOLUTION PHASE; MECHANICAL-PROPERTIES; MICROSTRUCTURE; THERMODYNAMICS; EXPLORATION; BEHAVIOR | AMER PHYSICAL SOC | SEP 20 | 2019 | Materials Science
1274 | MnNbTaV | BCC | The search for high entropy alloys: A high-throughput ab-initio approach | 10.1016/j.actamat.2018.07.042 | J | Lederer, Y; Toher, C; Vecchio, KS; Curtarolo, S | ACTA MATERIALIA | Article | high-entropy systems; high-throughput calculations | SOLID-SOLUTION PHASE; MECHANICAL-PROPERTIES; STABILITY; DESIGN; MICROSTRUCTURE; 1ST-PRINCIPLES; AFLOWLIB.ORG; INFORMATION; MODEL; FCC | PERGAMON-ELSEVIER SCIENCE LTD | OCT 15 | 2018 | Materials Science; Metallurgy & Metallurgical Engineering
1275 | MnNbTaVW | BCC | Machine learning and predicting phase formations in high entropy alloys | 10.1103/physrevmaterials.3.095005 | J | Li, Y; Guo, WL | PHYSICAL REVIEW MATERIALS | Article |  | SOLID-SOLUTION PHASE; MECHANICAL-PROPERTIES; MICROSTRUCTURE; THERMODYNAMICS; EXPLORATION; BEHAVIOR | AMER PHYSICAL SOC | SEP 20 | 2019 | Materials Science
1276 | MnNbTaW | BCC | The search for high entropy alloys: A high-throughput ab-initio approach | 10.1016/j.actamat.2018.07.042 | J | Lederer, Y; Toher, C; Vecchio, KS; Curtarolo, S | ACTA MATERIALIA | Article | high-entropy systems; high-throughput calculations | SOLID-SOLUTION PHASE; MECHANICAL-PROPERTIES; STABILITY; DESIGN; MICROSTRUCTURE; 1ST-PRINCIPLES; AFLOWLIB.ORG; INFORMATION; MODEL; FCC | PERGAMON-ELSEVIER SCIENCE LTD | OCT 15 | 2018 | Materials Science; Metallurgy & Metallurgical Engineering
1277 | MnNbTiV | BCC | The search for high entropy alloys: A high-throughput ab-initio approach | 10.1016/j.actamat.2018.07.042 | J | Lederer, Y; Toher, C; Vecchio, KS; Curtarolo, S | ACTA MATERIALIA | Article | high-entropy systems; high-throughput calculations | SOLID-SOLUTION PHASE; MECHANICAL-PROPERTIES; STABILITY; DESIGN; MICROSTRUCTURE; 1ST-PRINCIPLES; AFLOWLIB.ORG; INFORMATION; MODEL; FCC | PERGAMON-ELSEVIER SCIENCE LTD | OCT 15 | 2018 | Materials Science; Metallurgy & Metallurgical Engineering
1278 | MnNbTiW | BCC | The search for high entropy alloys: A high-throughput ab-initio approach | 10.1016/j.actamat.2018.07.042 | J | Lederer, Y; Toher, C; Vecchio, KS; Curtarolo, S | ACTA MATERIALIA | Article | high-entropy systems; high-throughput calculations | SOLID-SOLUTION PHASE; MECHANICAL-PROPERTIES; STABILITY; DESIGN; MICROSTRUCTURE; 1ST-PRINCIPLES; AFLOWLIB.ORG; INFORMATION; MODEL; FCC | PERGAMON-ELSEVIER SCIENCE LTD | OCT 15 | 2018 | Materials Science; Metallurgy & Metallurgical Engineering
1279 | MnNbTiZr | BCC | The search for high entropy alloys: A high-throughput ab-initio approach | 10.1016/j.actamat.2018.07.042 | J | Lederer, Y; Toher, C; Vecchio, KS; Curtarolo, S | ACTA MATERIALIA | Article | high-entropy systems; high-throughput calculations | SOLID-SOLUTION PHASE; MECHANICAL-PROPERTIES; STABILITY; DESIGN; MICROSTRUCTURE; 1ST-PRINCIPLES; AFLOWLIB.ORG; INFORMATION; MODEL; FCC | PERGAMON-ELSEVIER SCIENCE LTD | OCT 15 | 2018 | Materials Science; Metallurgy & Metallurgical Engineering
1280 | MnNbVW | BCC | The search for high entropy alloys: A high-throughput ab-initio approach | 10.1016/j.actamat.2018.07.042 | J | Lederer, Y; Toher, C; Vecchio, KS; Curtarolo, S | ACTA MATERIALIA | Article | high-entropy systems; high-throughput calculations | SOLID-SOLUTION PHASE; MECHANICAL-PROPERTIES; STABILITY; DESIGN; MICROSTRUCTURE; 1ST-PRINCIPLES; AFLOWLIB.ORG; INFORMATION; MODEL; FCC | PERGAMON-ELSEVIER SCIENCE LTD | OCT 15 | 2018 | Materials Science; Metallurgy & Metallurgical Engineering
1281 | MnTaTiV | BCC | The search for high entropy alloys: A high-throughput ab-initio approach | 10.1016/j.actamat.2018.07.042 | J | Lederer, Y; Toher, C; Vecchio, KS; Curtarolo, S | ACTA MATERIALIA | Article | high-entropy systems; high-throughput calculations | SOLID-SOLUTION PHASE; MECHANICAL-PROPERTIES; STABILITY; DESIGN; MICROSTRUCTURE; 1ST-PRINCIPLES; AFLOWLIB.ORG; INFORMATION; MODEL; FCC | PERGAMON-ELSEVIER SCIENCE LTD | OCT 15 | 2018 | Materials Science; Metallurgy & Metallurgical Engineering
1282 | MnTaTiW | BCC | The search for high entropy alloys: A high-throughput ab-initio approach | 10.1016/j.actamat.2018.07.042 | J | Lederer, Y; Toher, C; Vecchio, KS; Curtarolo, S | ACTA MATERIALIA | Article | high-entropy systems; high-throughput calculations | SOLID-SOLUTION PHASE; MECHANICAL-PROPERTIES; STABILITY; DESIGN; MICROSTRUCTURE; 1ST-PRINCIPLES; AFLOWLIB.ORG; INFORMATION; MODEL; FCC | PERGAMON-ELSEVIER SCIENCE LTD | OCT 15 | 2018 | Materials Science; Metallurgy & Metallurgical Engineering
1283 | MnTaVW | BCC | The search for high entropy alloys: A high-throughput ab-initio approach | 10.1016/j.actamat.2018.07.042 | J | Lederer, Y; Toher, C; Vecchio, KS; Curtarolo, S | ACTA MATERIALIA | Article | high-entropy systems; high-throughput calculations | SOLID-SOLUTION PHASE; MECHANICAL-PROPERTIES; STABILITY; DESIGN; MICROSTRUCTURE; 1ST-PRINCIPLES; AFLOWLIB.ORG; INFORMATION; MODEL; FCC | PERGAMON-ELSEVIER SCIENCE LTD | OCT 15 | 2018 | Materials Science; Metallurgy & Metallurgical Engineering
1284 | MoNbNiV | BCC | The search for high entropy alloys: A high-throughput ab-initio approach | 10.1016/j.actamat.2018.07.042 | J | Lederer, Y; Toher, C; Vecchio, KS; Curtarolo, S | ACTA MATERIALIA | Article | high-entropy systems; high-throughput calculations | SOLID-SOLUTION PHASE; MECHANICAL-PROPERTIES; STABILITY; DESIGN; MICROSTRUCTURE; 1ST-PRINCIPLES; AFLOWLIB.ORG; INFORMATION; MODEL; FCC | PERGAMON-ELSEVIER SCIENCE LTD | OCT 15 | 2018 | Materials Science; Metallurgy & Metallurgical Engineering
1285 | MoNbTaTi | BCC | The search for high entropy alloys: A high-throughput ab-initio approach | 10.1016/j.actamat.2018.07.042 | J | Lederer, Y; Toher, C; Vecchio, KS; Curtarolo, S | ACTA MATERIALIA | Article | high-entropy systems; high-throughput calculations | SOLID-SOLUTION PHASE; MECHANICAL-PROPERTIES; STABILITY; DESIGN; MICROSTRUCTURE; 1ST-PRINCIPLES; AFLOWLIB.ORG; INFORMATION; MODEL; FCC | PERGAMON-ELSEVIER SCIENCE LTD | OCT 15 | 2018 | Materials Science; Metallurgy & Metallurgical Engineering
1286 | MoNbTaTiV | BCC | The search for high entropy alloys: A high-throughput ab-initio approach | 10.1016/j.actamat.2018.07.042 | J | Lederer, Y; Toher, C; Vecchio, KS; Curtarolo, S | ACTA MATERIALIA | Article | high-entropy systems; high-throughput calculations | SOLID-SOLUTION PHASE; MECHANICAL-PROPERTIES; STABILITY; DESIGN; MICROSTRUCTURE; 1ST-PRINCIPLES; AFLOWLIB.ORG; INFORMATION; MODEL; FCC | PERGAMON-ELSEVIER SCIENCE LTD | OCT 15 | 2018 | Materials Science; Metallurgy & Metallurgical Engineering
1287 | MoNbTaTiVW | BCC | Effect of Ti additions on mechanical properties of NbMoTaW and VNbMoTaW refractory high entropy alloys | 10.1016/j.intermet.2017.01.007 | J | Han, ZD; Chen, N; Zhao, SF; Fan, LW; Yang, GN; Shao, Y; Yao, KF | INTERMETALLICS | Article |  | PRINCIPAL ELEMENT ALLOYS; BULK METALLIC-GLASS; SOLID-SOLUTION; LOW-DENSITY; MICROSTRUCTURE; CR; BEHAVIOR; STABILITY; CORROSION; ALUMINUM | ELSEVIER SCI LTD | MAY | 2017 | Chemistry; Materials Science; Metallurgy & Metallurgical Engineering
1288 | MoNbTaTi0.25W | BCC | Microstructures and mechanical properties of TixNbMoTaW refractory high-entropy alloys | 10.1016/j.jallcom.2022.165187 | J | Huang, WJ; Wang, XJ; Qiao, JW; Wu, YC | JOURNAL OF ALLOYS AND COMPOUNDS | Article | Refractory high entropy alloy (RHEA); Mechanical properties; Solid solution strengthening; Tungsten | SOLID-SOLUTION PHASE; AL ADDITION; STRUCTURAL EVOLUTION; TENSILE PROPERTIES; STABILITY; INSTABILITY; PREDICTION; ALUMINUM | ELSEVIER SCIENCE SA | SEP 5 | 2022 | Chemistry; Materials Science; Metallurgy & Metallurgical Engineering
1289 | MoNbTaTi0.75W | BCC | Microstructures and mechanical properties of TixNbMoTaW refractory high-entropy alloys | 10.1016/j.jallcom.2022.165187 | J | Huang, WJ; Wang, XJ; Qiao, JW; Wu, YC | JOURNAL OF ALLOYS AND COMPOUNDS | Article | Refractory high entropy alloy (RHEA); Mechanical properties; Solid solution strengthening; Tungsten | SOLID-SOLUTION PHASE; AL ADDITION; STRUCTURAL EVOLUTION; TENSILE PROPERTIES; STABILITY; INSTABILITY; PREDICTION; ALUMINUM | ELSEVIER SCIENCE SA | SEP 5 | 2022 | Chemistry; Materials Science; Metallurgy & Metallurgical Engineering
1290 | MoNbTaTi1.0W | BCC | Microstructures and mechanical properties of TixNbMoTaW refractory high-entropy alloys | 10.1016/j.jallcom.2022.165187 | J | Huang, WJ; Wang, XJ; Qiao, JW; Wu, YC | JOURNAL OF ALLOYS AND COMPOUNDS | Article | Refractory high entropy alloy (RHEA); Mechanical properties; Solid solution strengthening; Tungsten | SOLID-SOLUTION PHASE; AL ADDITION; STRUCTURAL EVOLUTION; TENSILE PROPERTIES; STABILITY; INSTABILITY; PREDICTION; ALUMINUM | ELSEVIER SCIENCE SA | SEP 5 | 2022 | Chemistry; Materials Science; Metallurgy & Metallurgical Engineering
1291 | MoNbTaTiZr | BCC | TiZrNbTaMo high-entropy alloy designed for orthopedic implants: As-cast microstructure and mechanical properties | 10.1016/j.msec.2016.12.057 | J | Wang, SP; Xu, J | MATERIALS SCIENCE & ENGINEERING C-MATERIALS FOR BIOLOGICAL APPLICATIONS | Article | High-entropy alloy; Mechanical property; Orthopedic implants; Solid solution; Refractory metal | HIP RESURFACING ARTHROPLASTY; BULK METALLIC-GLASS; SOLID-SOLUTION; COBALT-CHROMIUM; PHASE-STABILITY; BIOCOMPATIBILITY; TITANIUM; HAFNIUM; REPLACEMENT; ELEMENTS | ELSEVIER | APR 1 | 2017 | Materials Science
1292 | MoNbTaV | BCC | MoNbTaV Medium-Entropy Alloy | 10.3390/e18050189 | J | Yao, HW; Qiao, JW; Gao, MC; Hawk, JA; Ma, SG; Zhou, HF | ENTROPY | Article | medium-entropy alloy; high-entropy alloy; enthalpy; entropy; lattice parameter; rule of mixture; mechanical properties; hardness; yield strength; solid solution strengthening | SOLID-SOLUTION PHASE; DESIGN; MICROSTRUCTURE; CONSTITUTION; STABILITY | MDPI | MAY | 2016 | Physics
1293 | MoNbTaV | BCC | MoNbTaV Medium-Entropy Alloy | 10.3390/e18050189 | J | Yao, HW; Qiao, JW; Gao, MC; Hawk, JA; Ma, SG; Zhou, HF | ENTROPY | Article | medium-entropy alloy; high-entropy alloy; enthalpy; entropy; lattice parameter; rule of mixture; mechanical properties; hardness; yield strength; solid solution strengthening | SOLID-SOLUTION PHASE; DESIGN; MICROSTRUCTURE; CONSTITUTION; STABILITY | MDPI | MAY | 2016 | Physics
1294 | MoNbTaVW | BCC | Mechanical properties of Nb25Mo25Ta25W25?and V20Nb20Mo20Ta20W20?refractory high entropy alloys | 10.1016/j.intermet.2011.01.004 | J | Senkov, ON; Wilks, GB; Scott, JM; Miracle, DB | INTERMETALLICS | Article | Intermetallics, miscellaneous; Mechanical properties at high temperatures; Mechanical properties at ambient temperature; Microstructure (as-cast, deformation-induced, recrystallization-induced) |  | ELSEVIER SCI LTD | MAY | 2011 | Chemistry; Materials Science; Metallurgy & Metallurgical Engineering
1295 | MoNbTaW | BCC | Microstructure and mechanical properties of WNbMoTaZrx (x = 0.1, 0.3, 0.5, 1.0) refractory high entropy alloys | 10.1016/j.msea.2022.142701 | J | Chen, SH; Zhang, JS; Guan, S; Li, T; Liu, JQ; Wu, FF; Wu, YC | MATERIALS SCIENCE AND ENGINEERING A-STRUCTURAL MATERIALS PROPERTIES MICROSTRUCTURE AND PROCESSING | Article | Refractory high entropy alloy; Microstructure; Strength; Compressive plasticity; Fracture | SOLID-SOLUTION PHASE; BEHAVIOR; TI; STABILITY | ELSEVIER SCIENCE SA | FEB 17 | 2022 | Science & Technology - Other Topics; Materials Science; Metallurgy & Metallurgical Engineering
1296 | MoNbTaWZr | BCC | Microstructure and mechanical properties of WNbMoTaZrx (x = 0.1, 0.3, 0.5, 1.0) refractory high entropy alloys | 10.1016/j.msea.2022.142701 | J | Chen, SH; Zhang, JS; Guan, S; Li, T; Liu, JQ; Wu, FF; Wu, YC | MATERIALS SCIENCE AND ENGINEERING A-STRUCTURAL MATERIALS PROPERTIES MICROSTRUCTURE AND PROCESSING | Article | Refractory high entropy alloy; Microstructure; Strength; Compressive plasticity; Fracture | SOLID-SOLUTION PHASE; BEHAVIOR; TI; STABILITY | ELSEVIER SCIENCE SA | FEB 17 | 2022 | Science & Technology - Other Topics; Materials Science; Metallurgy & Metallurgical Engineering
1297 | MoNbTiV | BCC | Microstructures and Crackling Noise of AlxNbTiMoV High Entropy Alloys | 10.3390/e16020870 | J | Chen, SY; Yang, X; Dahmen, KA; Liaw, PK; Zhang, Y | ENTROPY | Article | high entropy alloy; disordered solid solution; jerky flow; serration phenomena; crackling noise | SOLID-SOLUTION; BEHAVIOR; ELEMENTS; DESIGN | MDPI | FEB | 2014 | Physics
1298 | MoNbTiVW | BCC | The search for high entropy alloys: A high-throughput ab-initio approach | 10.1016/j.actamat.2018.07.042 | J | Lederer, Y; Toher, C; Vecchio, KS; Curtarolo, S | ACTA MATERIALIA | Article | high-entropy systems; high-throughput calculations | SOLID-SOLUTION PHASE; MECHANICAL-PROPERTIES; STABILITY; DESIGN; MICROSTRUCTURE; 1ST-PRINCIPLES; AFLOWLIB.ORG; INFORMATION; MODEL; FCC | PERGAMON-ELSEVIER SCIENCE LTD | OCT 15 | 2018 | Materials Science; Metallurgy & Metallurgical Engineering
1299 | Mo0.1NbTiV0.3Zr | BCC | Phase composition and solid solution strengthening effect in TiZrNbMoV high-entropy alloys | 10.1016/j.matdes.2015.06.072 | J | Wu, YD; Cai, YH; Chen, XH; Wang, T; Si, JJ; Wang, L; Wang, YD; Hui, XD | MATERIALS & DESIGN | Article | High-entropy alloys; TiZrNbMoV; Phase composition; Solid solution phase; Compressive properties | MECHANICAL-PROPERTIES; MICROSTRUCTURE; STABILITY; DESIGN; TI; BEHAVIOR; MN | ELSEVIER SCI LTD | OCT 15 | 2015 | Materials Science
1300 | Mo0.3NbTiV0.3Zr | BCC | Phase composition and solid solution strengthening effect in TiZrNbMoV high-entropy alloys | 10.1016/j.matdes.2015.06.072 | J | Wu, YD; Cai, YH; Chen, XH; Wang, T; Si, JJ; Wang, L; Wang, YD; Hui, XD | MATERIALS & DESIGN | Article | High-entropy alloys; TiZrNbMoV; Phase composition; Solid solution phase; Compressive properties | MECHANICAL-PROPERTIES; MICROSTRUCTURE; STABILITY; DESIGN; TI; BEHAVIOR; MN | ELSEVIER SCI LTD | OCT 15 | 2015 | Materials Science
1301 | Mo0.3NbTiVZr | BCC | Phase composition and solid solution strengthening effect in TiZrNbMoV high-entropy alloys | 10.1016/j.matdes.2015.06.072 | J | Wu, YD; Cai, YH; Chen, XH; Wang, T; Si, JJ; Wang, L; Wang, YD; Hui, XD | MATERIALS & DESIGN | Article | High-entropy alloys; TiZrNbMoV; Phase composition; Solid solution phase; Compressive properties | MECHANICAL-PROPERTIES; MICROSTRUCTURE; STABILITY; DESIGN; TI; BEHAVIOR; MN | ELSEVIER SCI LTD | OCT 15 | 2015 | Materials Science
1302 | Mo0.5NbTiV0.3Zr | BCC | Phase composition and solid solution strengthening effect in TiZrNbMoV high-entropy alloys | 10.1016/j.matdes.2015.06.072 | J | Wu, YD; Cai, YH; Chen, XH; Wang, T; Si, JJ; Wang, L; Wang, YD; Hui, XD | MATERIALS & DESIGN | Article | High-entropy alloys; TiZrNbMoV; Phase composition; Solid solution phase; Compressive properties | MECHANICAL-PROPERTIES; MICROSTRUCTURE; STABILITY; DESIGN; TI; BEHAVIOR; MN | ELSEVIER SCI LTD | OCT 15 | 2015 | Materials Science
1303 | Mo0.5NbTiVZr | BCC | Phase composition and solid solution strengthening effect in TiZrNbMoV high-entropy alloys | 10.1016/j.matdes.2015.06.072 | J | Wu, YD; Cai, YH; Chen, XH; Wang, T; Si, JJ; Wang, L; Wang, YD; Hui, XD | MATERIALS & DESIGN | Article | High-entropy alloys; TiZrNbMoV; Phase composition; Solid solution phase; Compressive properties | MECHANICAL-PROPERTIES; MICROSTRUCTURE; STABILITY; DESIGN; TI; BEHAVIOR; MN | ELSEVIER SCI LTD | OCT 15 | 2015 | Materials Science
1304 | Mo0.7NbTiV0.3Zr | BCC | Phase composition and solid solution strengthening effect in TiZrNbMoV high-entropy alloys | 10.1016/j.matdes.2015.06.072 | J | Wu, YD; Cai, YH; Chen, XH; Wang, T; Si, JJ; Wang, L; Wang, YD; Hui, XD | MATERIALS & DESIGN | Article | High-entropy alloys; TiZrNbMoV; Phase composition; Solid solution phase; Compressive properties | MECHANICAL-PROPERTIES; MICROSTRUCTURE; STABILITY; DESIGN; TI; BEHAVIOR; MN | ELSEVIER SCI LTD | OCT 15 | 2015 | Materials Science
1305 | Mo0.7NbTiVZr | BCC | Phase composition and solid solution strengthening effect in TiZrNbMoV high-entropy alloys | 10.1016/j.matdes.2015.06.072 | J | Wu, YD; Cai, YH; Chen, XH; Wang, T; Si, JJ; Wang, L; Wang, YD; Hui, XD | MATERIALS & DESIGN | Article | High-entropy alloys; TiZrNbMoV; Phase composition; Solid solution phase; Compressive properties | MECHANICAL-PROPERTIES; MICROSTRUCTURE; STABILITY; DESIGN; TI; BEHAVIOR; MN | ELSEVIER SCI LTD | OCT 15 | 2015 | Materials Science
1306 | Mo1.3NbTiV0.3Zr | BCC | Phase composition and solid solution strengthening effect in TiZrNbMoV high-entropy alloys | 10.1016/j.matdes.2015.06.072 | J | Wu, YD; Cai, YH; Chen, XH; Wang, T; Si, JJ; Wang, L; Wang, YD; Hui, XD | MATERIALS & DESIGN | Article | High-entropy alloys; TiZrNbMoV; Phase composition; Solid solution phase; Compressive properties | MECHANICAL-PROPERTIES; MICROSTRUCTURE; STABILITY; DESIGN; TI; BEHAVIOR; MN | ELSEVIER SCI LTD | OCT 15 | 2015 | Materials Science
1307 | Mo1.3NbTiVZr | BCC | Phase composition and solid solution strengthening effect in TiZrNbMoV high-entropy alloys | 10.1016/j.matdes.2015.06.072 | J | Wu, YD; Cai, YH; Chen, XH; Wang, T; Si, JJ; Wang, L; Wang, YD; Hui, XD | MATERIALS & DESIGN | Article | High-entropy alloys; TiZrNbMoV; Phase composition; Solid solution phase; Compressive properties | MECHANICAL-PROPERTIES; MICROSTRUCTURE; STABILITY; DESIGN; TI; BEHAVIOR; MN | ELSEVIER SCI LTD | OCT 15 | 2015 | Materials Science
1308 | Mo1.5NbTiV0.3Zr | BCC | Phase composition and solid solution strengthening effect in TiZrNbMoV high-entropy alloys | 10.1016/j.matdes.2015.06.072 | J | Wu, YD; Cai, YH; Chen, XH; Wang, T; Si, JJ; Wang, L; Wang, YD; Hui, XD | MATERIALS & DESIGN | Article | High-entropy alloys; TiZrNbMoV; Phase composition; Solid solution phase; Compressive properties | MECHANICAL-PROPERTIES; MICROSTRUCTURE; STABILITY; DESIGN; TI; BEHAVIOR; MN | ELSEVIER SCI LTD | OCT 15 | 2015 | Materials Science
1309 | Mo1.5NbTiVZr | BCC | Phase composition and solid solution strengthening effect in TiZrNbMoV high-entropy alloys | 10.1016/j.matdes.2015.06.072 | J | Wu, YD; Cai, YH; Chen, XH; Wang, T; Si, JJ; Wang, L; Wang, YD; Hui, XD | MATERIALS & DESIGN | Article | High-entropy alloys; TiZrNbMoV; Phase composition; Solid solution phase; Compressive properties | MECHANICAL-PROPERTIES; MICROSTRUCTURE; STABILITY; DESIGN; TI; BEHAVIOR; MN | ELSEVIER SCI LTD | OCT 15 | 2015 | Materials Science
1310 | Mo1.7NbTiVZr | BCC | Phase composition and solid solution strengthening effect in TiZrNbMoV high-entropy alloys | 10.1016/j.matdes.2015.06.072 | J | Wu, YD; Cai, YH; Chen, XH; Wang, T; Si, JJ; Wang, L; Wang, YD; Hui, XD | MATERIALS & DESIGN | Article | High-entropy alloys; TiZrNbMoV; Phase composition; Solid solution phase; Compressive properties | MECHANICAL-PROPERTIES; MICROSTRUCTURE; STABILITY; DESIGN; TI; BEHAVIOR; MN | ELSEVIER SCI LTD | OCT 15 | 2015 | Materials Science
1311 | Mo2NbTiVZr | BCC | Phase composition and solid solution strengthening effect in TiZrNbMoV high-entropy alloys | 10.1016/j.matdes.2015.06.072 | J | Wu, YD; Cai, YH; Chen, XH; Wang, T; Si, JJ; Wang, L; Wang, YD; Hui, XD | MATERIALS & DESIGN | Article | High-entropy alloys; TiZrNbMoV; Phase composition; Solid solution phase; Compressive properties | MECHANICAL-PROPERTIES; MICROSTRUCTURE; STABILITY; DESIGN; TI; BEHAVIOR; MN | ELSEVIER SCI LTD | OCT 15 | 2015 | Materials Science
1312 | MoNbTiV0.25Zr | BCC | Alloy Design and Properties Optimization of High-Entropy Alloys | 10.1007/s11837-012-0366-5 | J | Zhang, Y; Yang, X; Liaw, PK | JOM | Article |  | MECHANICAL-PROPERTIES; SOLID-SOLUTION; MICROSTRUCTURE; TEMPERATURE | SPRINGER | JUL | 2012 | Materials Science; Metallurgy & Metallurgical Engineering; Mineralogy; Mining & Mineral Processing
1313 | MoNbTiV0.3Zr | BCC | Alloy Design and Properties Optimization of High-Entropy Alloys | 10.1007/s11837-012-0366-5 | J | Zhang, Y; Yang, X; Liaw, PK | JOM | Article |  | MECHANICAL-PROPERTIES; SOLID-SOLUTION; MICROSTRUCTURE; TEMPERATURE | SPRINGER | JUL | 2012 | Materials Science; Metallurgy & Metallurgical Engineering; Mineralogy; Mining & Mineral Processing
1314 | MoNbTiV0.5Zr | BCC | Alloy Design and Properties Optimization of High-Entropy Alloys | 10.1007/s11837-012-0366-5 | J | Zhang, Y; Yang, X; Liaw, PK | JOM | Article |  | MECHANICAL-PROPERTIES; SOLID-SOLUTION; MICROSTRUCTURE; TEMPERATURE | SPRINGER | JUL | 2012 | Materials Science; Metallurgy & Metallurgical Engineering; Mineralogy; Mining & Mineral Processing
1315 | MoNbTiV0.75Zr | BCC | Alloy Design and Properties Optimization of High-Entropy Alloys | 10.1007/s11837-012-0366-5 | J | Zhang, Y; Yang, X; Liaw, PK | JOM | Article |  | MECHANICAL-PROPERTIES; SOLID-SOLUTION; MICROSTRUCTURE; TEMPERATURE | SPRINGER | JUL | 2012 | Materials Science; Metallurgy & Metallurgical Engineering; Mineralogy; Mining & Mineral Processing
1316 | MoNbTiV1.0Zr | BCC | Alloy Design and Properties Optimization of High-Entropy Alloys | 10.1007/s11837-012-0366-5 | J | Zhang, Y; Yang, X; Liaw, PK | JOM | Article |  | MECHANICAL-PROPERTIES; SOLID-SOLUTION; MICROSTRUCTURE; TEMPERATURE | SPRINGER | JUL | 2012 | Materials Science; Metallurgy & Metallurgical Engineering; Mineralogy; Mining & Mineral Processing
1317 | MoNbTiV1.5Zr | BCC | Alloy Design and Properties Optimization of High-Entropy Alloys | 10.1007/s11837-012-0366-5 | J | Zhang, Y; Yang, X; Liaw, PK | JOM | Article |  | MECHANICAL-PROPERTIES; SOLID-SOLUTION; MICROSTRUCTURE; TEMPERATURE | SPRINGER | JUL | 2012 | Materials Science; Metallurgy & Metallurgical Engineering; Mineralogy; Mining & Mineral Processing
1318 | MoNbTiV2.0Zr | BCC | Alloy Design and Properties Optimization of High-Entropy Alloys | 10.1007/s11837-012-0366-5 | J | Zhang, Y; Yang, X; Liaw, PK | JOM | Article |  | MECHANICAL-PROPERTIES; SOLID-SOLUTION; MICROSTRUCTURE; TEMPERATURE | SPRINGER | JUL | 2012 | Materials Science; Metallurgy & Metallurgical Engineering; Mineralogy; Mining & Mineral Processing
1319 | MoNbTiV3.0Zr | BCC | Alloy Design and Properties Optimization of High-Entropy Alloys | 10.1007/s11837-012-0366-5 | J | Zhang, Y; Yang, X; Liaw, PK | JOM | Article |  | MECHANICAL-PROPERTIES; SOLID-SOLUTION; MICROSTRUCTURE; TEMPERATURE | SPRINGER | JUL | 2012 | Materials Science; Metallurgy & Metallurgical Engineering; Mineralogy; Mining & Mineral Processing
1320 | MoNbTiVZr | BCC | Alloy Design and Properties Optimization of High-Entropy Alloys | 10.1007/s11837-012-0366-5 | J | Zhang, Y; Yang, X; Liaw, PK | JOM | Article |  | MECHANICAL-PROPERTIES; SOLID-SOLUTION; MICROSTRUCTURE; TEMPERATURE | SPRINGER | JUL | 2012 | Materials Science; Metallurgy & Metallurgical Engineering; Mineralogy; Mining & Mineral Processing
1321 | NbTiV0.3Mo0.1Zr | BCC | Phase composition and solid solution strengthening effect in TiZrNbMoV high-entropy alloys | 10.1016/j.matdes.2015.06.072 | J | Wu, YD; Cai, YH; Chen, XH; Wang, T; Si, JJ; Wang, L; Wang, YD; Hui, XD | MATERIALS & DESIGN | Article | High-entropy alloys; TiZrNbMoV; Phase composition; Solid solution phase; Compressive properties | MECHANICAL-PROPERTIES; MICROSTRUCTURE; STABILITY; DESIGN; TI; BEHAVIOR; MN | ELSEVIER SCI LTD | OCT 15 | 2015 | Materials Science
1322 | NbTiV0.3Mo0.3Zr | BCC | Phase composition and solid solution strengthening effect in TiZrNbMoV high-entropy alloys | 10.1016/j.matdes.2015.06.072 | J | Wu, YD; Cai, YH; Chen, XH; Wang, T; Si, JJ; Wang, L; Wang, YD; Hui, XD | MATERIALS & DESIGN | Article | High-entropy alloys; TiZrNbMoV; Phase composition; Solid solution phase; Compressive properties | MECHANICAL-PROPERTIES; MICROSTRUCTURE; STABILITY; DESIGN; TI; BEHAVIOR; MN | ELSEVIER SCI LTD | OCT 15 | 2015 | Materials Science
1323 | NbTiV0.3Mo0.5Zr | BCC | Phase composition and solid solution strengthening effect in TiZrNbMoV high-entropy alloys | 10.1016/j.matdes.2015.06.072 | J | Wu, YD; Cai, YH; Chen, XH; Wang, T; Si, JJ; Wang, L; Wang, YD; Hui, XD | MATERIALS & DESIGN | Article | High-entropy alloys; TiZrNbMoV; Phase composition; Solid solution phase; Compressive properties | MECHANICAL-PROPERTIES; MICROSTRUCTURE; STABILITY; DESIGN; TI; BEHAVIOR; MN | ELSEVIER SCI LTD | OCT 15 | 2015 | Materials Science
1324 | NbTiV0.3Mo0.7Zr | BCC | Phase composition and solid solution strengthening effect in TiZrNbMoV high-entropy alloys | 10.1016/j.matdes.2015.06.072 | J | Wu, YD; Cai, YH; Chen, XH; Wang, T; Si, JJ; Wang, L; Wang, YD; Hui, XD | MATERIALS & DESIGN | Article | High-entropy alloys; TiZrNbMoV; Phase composition; Solid solution phase; Compressive properties | MECHANICAL-PROPERTIES; MICROSTRUCTURE; STABILITY; DESIGN; TI; BEHAVIOR; MN | ELSEVIER SCI LTD | OCT 15 | 2015 | Materials Science
1325 | NbTiV0.3Mo1.3Zr | BCC | Phase composition and solid solution strengthening effect in TiZrNbMoV high-entropy alloys | 10.1016/j.matdes.2015.06.072 | J | Wu, YD; Cai, YH; Chen, XH; Wang, T; Si, JJ; Wang, L; Wang, YD; Hui, XD | MATERIALS & DESIGN | Article | High-entropy alloys; TiZrNbMoV; Phase composition; Solid solution phase; Compressive properties | MECHANICAL-PROPERTIES; MICROSTRUCTURE; STABILITY; DESIGN; TI; BEHAVIOR; MN | ELSEVIER SCI LTD | OCT 15 | 2015 | Materials Science
1326 | NbTiV0.3Mo1.5Zr | BCC | Phase composition and solid solution strengthening effect in TiZrNbMoV high-entropy alloys | 10.1016/j.matdes.2015.06.072 | J | Wu, YD; Cai, YH; Chen, XH; Wang, T; Si, JJ; Wang, L; Wang, YD; Hui, XD | MATERIALS & DESIGN | Article | High-entropy alloys; TiZrNbMoV; Phase composition; Solid solution phase; Compressive properties | MECHANICAL-PROPERTIES; MICROSTRUCTURE; STABILITY; DESIGN; TI; BEHAVIOR; MN | ELSEVIER SCI LTD | OCT 15 | 2015 | Materials Science
1327 | NbTiV0.3MoZr | BCC | Phase composition and solid solution strengthening effect in TiZrNbMoV high-entropy alloys | 10.1016/j.matdes.2015.06.072 | J | Wu, YD; Cai, YH; Chen, XH; Wang, T; Si, JJ; Wang, L; Wang, YD; Hui, XD | MATERIALS & DESIGN | Article | High-entropy alloys; TiZrNbMoV; Phase composition; Solid solution phase; Compressive properties | MECHANICAL-PROPERTIES; MICROSTRUCTURE; STABILITY; DESIGN; TI; BEHAVIOR; MN | ELSEVIER SCI LTD | OCT 15 | 2015 | Materials Science
1328 | MoNbTiW | BCC | The search for high entropy alloys: A high-throughput ab-initio approach | 10.1016/j.actamat.2018.07.042 | J | Lederer, Y; Toher, C; Vecchio, KS; Curtarolo, S | ACTA MATERIALIA | Article | high-entropy systems; high-throughput calculations | SOLID-SOLUTION PHASE; MECHANICAL-PROPERTIES; STABILITY; DESIGN; MICROSTRUCTURE; 1ST-PRINCIPLES; AFLOWLIB.ORG; INFORMATION; MODEL; FCC | PERGAMON-ELSEVIER SCIENCE LTD | OCT 15 | 2018 | Materials Science; Metallurgy & Metallurgical Engineering
1329 | MoNbTiWZr | BCC | The search for high entropy alloys: A high-throughput ab-initio approach | 10.1016/j.actamat.2018.07.042 | J | Lederer, Y; Toher, C; Vecchio, KS; Curtarolo, S | ACTA MATERIALIA | Article | high-entropy systems; high-throughput calculations | SOLID-SOLUTION PHASE; MECHANICAL-PROPERTIES; STABILITY; DESIGN; MICROSTRUCTURE; 1ST-PRINCIPLES; AFLOWLIB.ORG; INFORMATION; MODEL; FCC | PERGAMON-ELSEVIER SCIENCE LTD | OCT 15 | 2018 | Materials Science; Metallurgy & Metallurgical Engineering
1330 | MoNbTiZr | BCC | Alloy Design and Properties Optimization of High-Entropy Alloys | 10.1007/s11837-012-0366-5 | J | Zhang, Y; Yang, X; Liaw, PK | JOM | Article |  | MECHANICAL-PROPERTIES; SOLID-SOLUTION; MICROSTRUCTURE; TEMPERATURE | SPRINGER | JUL | 2012 | Materials Science; Metallurgy & Metallurgical Engineering; Mineralogy; Mining & Mineral Processing
1331 | MoNbVW | BCC | The search for high entropy alloys: A high-throughput ab-initio approach | 10.1016/j.actamat.2018.07.042 | J | Lederer, Y; Toher, C; Vecchio, KS; Curtarolo, S | ACTA MATERIALIA | Article | high-entropy systems; high-throughput calculations | SOLID-SOLUTION PHASE; MECHANICAL-PROPERTIES; STABILITY; DESIGN; MICROSTRUCTURE; 1ST-PRINCIPLES; AFLOWLIB.ORG; INFORMATION; MODEL; FCC | PERGAMON-ELSEVIER SCIENCE LTD | OCT 15 | 2018 | Materials Science; Metallurgy & Metallurgical Engineering
1332 | MoNbVZr | BCC | The search for high entropy alloys: A high-throughput ab-initio approach | 10.1016/j.actamat.2018.07.042 | J | Lederer, Y; Toher, C; Vecchio, KS; Curtarolo, S | ACTA MATERIALIA | Article | high-entropy systems; high-throughput calculations | SOLID-SOLUTION PHASE; MECHANICAL-PROPERTIES; STABILITY; DESIGN; MICROSTRUCTURE; 1ST-PRINCIPLES; AFLOWLIB.ORG; INFORMATION; MODEL; FCC | PERGAMON-ELSEVIER SCIENCE LTD | OCT 15 | 2018 | Materials Science; Metallurgy & Metallurgical Engineering
1333 | MoNbWZr | BCC | The search for high entropy alloys: A high-throughput ab-initio approach | 10.1016/j.actamat.2018.07.042 | J | Lederer, Y; Toher, C; Vecchio, KS; Curtarolo, S | ACTA MATERIALIA | Article | high-entropy systems; high-throughput calculations | SOLID-SOLUTION PHASE; MECHANICAL-PROPERTIES; STABILITY; DESIGN; MICROSTRUCTURE; 1ST-PRINCIPLES; AFLOWLIB.ORG; INFORMATION; MODEL; FCC | PERGAMON-ELSEVIER SCIENCE LTD | OCT 15 | 2018 | Materials Science; Metallurgy & Metallurgical Engineering
1334 | MoTaTiV | BCC | The search for high entropy alloys: A high-throughput ab-initio approach | 10.1016/j.actamat.2018.07.042 | J | Lederer, Y; Toher, C; Vecchio, KS; Curtarolo, S | ACTA MATERIALIA | Article | high-entropy systems; high-throughput calculations | SOLID-SOLUTION PHASE; MECHANICAL-PROPERTIES; STABILITY; DESIGN; MICROSTRUCTURE; 1ST-PRINCIPLES; AFLOWLIB.ORG; INFORMATION; MODEL; FCC | PERGAMON-ELSEVIER SCIENCE LTD | OCT 15 | 2018 | Materials Science; Metallurgy & Metallurgical Engineering
1335 | MoTaTiVW | BCC | The search for high entropy alloys: A high-throughput ab-initio approach | 10.1016/j.actamat.2018.07.042 | J | Lederer, Y; Toher, C; Vecchio, KS; Curtarolo, S | ACTA MATERIALIA | Article | high-entropy systems; high-throughput calculations | SOLID-SOLUTION PHASE; MECHANICAL-PROPERTIES; STABILITY; DESIGN; MICROSTRUCTURE; 1ST-PRINCIPLES; AFLOWLIB.ORG; INFORMATION; MODEL; FCC | PERGAMON-ELSEVIER SCIENCE LTD | OCT 15 | 2018 | Materials Science; Metallurgy & Metallurgical Engineering
1336 | MoTaTiVZr | BCC | The search for high entropy alloys: A high-throughput ab-initio approach | 10.1016/j.actamat.2018.07.042 | J | Lederer, Y; Toher, C; Vecchio, KS; Curtarolo, S | ACTA MATERIALIA | Article | high-entropy systems; high-throughput calculations | SOLID-SOLUTION PHASE; MECHANICAL-PROPERTIES; STABILITY; DESIGN; MICROSTRUCTURE; 1ST-PRINCIPLES; AFLOWLIB.ORG; INFORMATION; MODEL; FCC | PERGAMON-ELSEVIER SCIENCE LTD | OCT 15 | 2018 | Materials Science; Metallurgy & Metallurgical Engineering
1337 | MoTaTiW | BCC | The search for high entropy alloys: A high-throughput ab-initio approach | 10.1016/j.actamat.2018.07.042 | J | Lederer, Y; Toher, C; Vecchio, KS; Curtarolo, S | ACTA MATERIALIA | Article | high-entropy systems; high-throughput calculations | SOLID-SOLUTION PHASE; MECHANICAL-PROPERTIES; STABILITY; DESIGN; MICROSTRUCTURE; 1ST-PRINCIPLES; AFLOWLIB.ORG; INFORMATION; MODEL; FCC | PERGAMON-ELSEVIER SCIENCE LTD | OCT 15 | 2018 | Materials Science; Metallurgy & Metallurgical Engineering
1338 | MoTaTiWZr | BCC | The search for high entropy alloys: A high-throughput ab-initio approach | 10.1016/j.actamat.2018.07.042 | J | Lederer, Y; Toher, C; Vecchio, KS; Curtarolo, S | ACTA MATERIALIA | Article | high-entropy systems; high-throughput calculations | SOLID-SOLUTION PHASE; MECHANICAL-PROPERTIES; STABILITY; DESIGN; MICROSTRUCTURE; 1ST-PRINCIPLES; AFLOWLIB.ORG; INFORMATION; MODEL; FCC | PERGAMON-ELSEVIER SCIENCE LTD | OCT 15 | 2018 | Materials Science; Metallurgy & Metallurgical Engineering
1339 | MoTaTiZr | BCC | The search for high entropy alloys: A high-throughput ab-initio approach | 10.1016/j.actamat.2018.07.042 | J | Lederer, Y; Toher, C; Vecchio, KS; Curtarolo, S | ACTA MATERIALIA | Article | high-entropy systems; high-throughput calculations | SOLID-SOLUTION PHASE; MECHANICAL-PROPERTIES; STABILITY; DESIGN; MICROSTRUCTURE; 1ST-PRINCIPLES; AFLOWLIB.ORG; INFORMATION; MODEL; FCC | PERGAMON-ELSEVIER SCIENCE LTD | OCT 15 | 2018 | Materials Science; Metallurgy & Metallurgical Engineering
1340 | MoTaVW | BCC | The search for high entropy alloys: A high-throughput ab-initio approach | 10.1016/j.actamat.2018.07.042 | J | Lederer, Y; Toher, C; Vecchio, KS; Curtarolo, S | ACTA MATERIALIA | Article | high-entropy systems; high-throughput calculations | SOLID-SOLUTION PHASE; MECHANICAL-PROPERTIES; STABILITY; DESIGN; MICROSTRUCTURE; 1ST-PRINCIPLES; AFLOWLIB.ORG; INFORMATION; MODEL; FCC | PERGAMON-ELSEVIER SCIENCE LTD | OCT 15 | 2018 | Materials Science; Metallurgy & Metallurgical Engineering
1341 | MoTaWZr | BCC | The search for high entropy alloys: A high-throughput ab-initio approach | 10.1016/j.actamat.2018.07.042 | J | Lederer, Y; Toher, C; Vecchio, KS; Curtarolo, S | ACTA MATERIALIA | Article | high-entropy systems; high-throughput calculations | SOLID-SOLUTION PHASE; MECHANICAL-PROPERTIES; STABILITY; DESIGN; MICROSTRUCTURE; 1ST-PRINCIPLES; AFLOWLIB.ORG; INFORMATION; MODEL; FCC | PERGAMON-ELSEVIER SCIENCE LTD | OCT 15 | 2018 | Materials Science; Metallurgy & Metallurgical Engineering
1342 | MoTiVW | BCC | Investigation of Cr content, second phase, and sintering temperature on characteristics of WMoVTiCr refractory high entropy alloys | 10.1016/j.ijrmhm.2022.106034 | J | Chen, CL; Chang, CA; Chen, HH | INTERNATIONAL JOURNAL OF REFRACTORY METALS & HARD MATERIALS | Article | High entropy alloy; Mechanical alloying; Refractory; Second phase | HIGH-PRESSURE TORSION; MECHANICAL-PROPERTIES; GRAIN-GROWTH; MICROSTRUCTURE; ZR | ELSEVIER SCI LTD | JAN | 2023 | Materials Science; Metallurgy & Metallurgical Engineering
1343 | MoTiVZr | BCC | The search for high entropy alloys: A high-throughput ab-initio approach | 10.1016/j.actamat.2018.07.042 | J | Lederer, Y; Toher, C; Vecchio, KS; Curtarolo, S | ACTA MATERIALIA | Article | high-entropy systems; high-throughput calculations | SOLID-SOLUTION PHASE; MECHANICAL-PROPERTIES; STABILITY; DESIGN; MICROSTRUCTURE; 1ST-PRINCIPLES; AFLOWLIB.ORG; INFORMATION; MODEL; FCC | PERGAMON-ELSEVIER SCIENCE LTD | OCT 15 | 2018 | Materials Science; Metallurgy & Metallurgical Engineering
1344 | MoTiWZr | BCC | The search for high entropy alloys: A high-throughput ab-initio approach | 10.1016/j.actamat.2018.07.042 | J | Lederer, Y; Toher, C; Vecchio, KS; Curtarolo, S | ACTA MATERIALIA | Article | high-entropy systems; high-throughput calculations | SOLID-SOLUTION PHASE; MECHANICAL-PROPERTIES; STABILITY; DESIGN; MICROSTRUCTURE; 1ST-PRINCIPLES; AFLOWLIB.ORG; INFORMATION; MODEL; FCC | PERGAMON-ELSEVIER SCIENCE LTD | OCT 15 | 2018 | Materials Science; Metallurgy & Metallurgical Engineering
1345 | WNbMoTaV | BCC | Refractory high-entropy alloys | 10.1016/j.intermet.2010.05.014 | J | Senkov, ON; Wilks, GB; Miracle, DB; Chuang, CP; Liaw, PK | INTERMETALLICS | Article | Alloy design; Crystallography; Casting; Microstructure; Electron microscopy, scanning |  | ELSEVIER SCI LTD | SEP | 2010 | Chemistry; Materials Science; Metallurgy & Metallurgical Engineering
1346 | WNbMoTa | BCC | Refractory high-entropy alloys | 10.1016/j.intermet.2010.05.014 | J | Senkov, ON; Wilks, GB; Miracle, DB; Chuang, CP; Liaw, PK | INTERMETALLICS | Article | Alloy design; Crystallography; Casting; Microstructure; Electron microscopy, scanning |  | ELSEVIER SCI LTD | SEP | 2010 | Chemistry; Materials Science; Metallurgy & Metallurgical Engineering
1347 | NbTaTiV | BCC | Microstructure and Compressive Properties of NbTiVTaAlx High Entropy Alloys | 10.1016/j.proeng.2012.03.043 | C | Yang, X; Zhang, Y; Liaw, PK | IUMRS INTERNATIONAL CONFERENCE IN ASIA 2011 | Proceedings Paper | High entropy alloy; solid solution; yield strength; ductility; solid solution strengthening | TEMPERATURE | ELSEVIER SCIENCE BV |  | 2012 | Energy & Fuels; Materials Science
1348 | NbTaTiVW | BCC | NbTaV-(Ti,W) refractory high-entropy alloys: experiments and modeling | 10.1016/j.msea.2016.07.102 | J | Yao, HW; Qiao, JW; Gao, MC; Hawk, JA; Ma, SG; Zhou, HF; Zhang, Y | MATERIALS SCIENCE AND ENGINEERING A-STRUCTURAL MATERIALS PROPERTIES MICROSTRUCTURE AND PROCESSING | Article | High-entropy alloys; Refractory; Single-phase; Design; Ductile | SOLID-SOLUTION PHASE; DESIGN; CONSTITUTION; ELEMENTS | ELSEVIER SCIENCE SA | SEP 30 | 2016 | Science & Technology - Other Topics; Materials Science; Metallurgy & Metallurgical Engineering
1349 | NbTaTiW | BCC | The search for high entropy alloys: A high-throughput ab-initio approach | 10.1016/j.actamat.2018.07.042 | J | Lederer, Y; Toher, C; Vecchio, KS; Curtarolo, S | ACTA MATERIALIA | Article | high-entropy systems; high-throughput calculations | SOLID-SOLUTION PHASE; MECHANICAL-PROPERTIES; STABILITY; DESIGN; MICROSTRUCTURE; 1ST-PRINCIPLES; AFLOWLIB.ORG; INFORMATION; MODEL; FCC | PERGAMON-ELSEVIER SCIENCE LTD | OCT 15 | 2018 | Materials Science; Metallurgy & Metallurgical Engineering
1350 | NbTaTiWZr | BCC | The search for high entropy alloys: A high-throughput ab-initio approach | 10.1016/j.actamat.2018.07.042 | J | Lederer, Y; Toher, C; Vecchio, KS; Curtarolo, S | ACTA MATERIALIA | Article | high-entropy systems; high-throughput calculations | SOLID-SOLUTION PHASE; MECHANICAL-PROPERTIES; STABILITY; DESIGN; MICROSTRUCTURE; 1ST-PRINCIPLES; AFLOWLIB.ORG; INFORMATION; MODEL; FCC | PERGAMON-ELSEVIER SCIENCE LTD | OCT 15 | 2018 | Materials Science; Metallurgy & Metallurgical Engineering
1351 | NbTaTiZr | BCC | The search for high entropy alloys: A high-throughput ab-initio approach | 10.1016/j.actamat.2018.07.042 | J | Lederer, Y; Toher, C; Vecchio, KS; Curtarolo, S | ACTA MATERIALIA | Article | high-entropy systems; high-throughput calculations | SOLID-SOLUTION PHASE; MECHANICAL-PROPERTIES; STABILITY; DESIGN; MICROSTRUCTURE; 1ST-PRINCIPLES; AFLOWLIB.ORG; INFORMATION; MODEL; FCC | PERGAMON-ELSEVIER SCIENCE LTD | OCT 15 | 2018 | Materials Science; Metallurgy & Metallurgical Engineering
1352 | NbTaVW | BCC | NbTaV-(Ti,W) refractory high-entropy alloys: experiments and modeling | 10.1016/j.msea.2016.07.102 | J | Yao, HW; Qiao, JW; Gao, MC; Hawk, JA; Ma, SG; Zhou, HF; Zhang, Y | MATERIALS SCIENCE AND ENGINEERING A-STRUCTURAL MATERIALS PROPERTIES MICROSTRUCTURE AND PROCESSING | Article | High-entropy alloys; Refractory; Single-phase; Design; Ductile | SOLID-SOLUTION PHASE; DESIGN; CONSTITUTION; ELEMENTS | ELSEVIER SCIENCE SA | SEP 30 | 2016 | Science & Technology - Other Topics; Materials Science; Metallurgy & Metallurgical Engineering
1353 | NbTaV0.3Zr | BCC | Comprehensive data compilation on the mechanical properties of refractory high-entropy alloys | 10.1016/j.dib.2018.10.071 | J | Couzinié, J.-P., Senkov, O. N., Miracle, D. B., & Dirras, G. | Data in Brief | Article | Refractory high-entropy alloys (RHEAs); refractory complex concentrated alloys |  | ELSEVIER SCIENCE SA | OCT | 2018 | Materials Science
1354 | NbTaVZr | BCC | mechanical properties of refractory high-entropy | 10.3390/e25081124 | J | Liu, ZQ; Shi, XH; Zhang, M; Qiao, JW | ENTROPY | Article | refractory high-entropy alloy (RHEA); mechanical properties; high-temperature strength; constitutive equation | DEFORMATION-BEHAVIOR; TENSILE BEHAVIOR; STRENGTH; MICROSTRUCTURES; INSTABILITY; DUCTILITY | MDPI | AUG | 2023 | Physics
1355 | NbTaWZr | BCC | Refractory high-entropy alloys | 10.1016/j.intermet.2010.05.014 | J | Senkov, ON; Wilks, GB; Miracle, DB; Chuang, CP; Liaw, PK | INTERMETALLICS | Article | Alloy design; Crystallography; Casting; Microstructure; Electron microscopy, scanning |  | ELSEVIER SCI LTD | SEP | 2010 | Chemistry; Materials Science; Metallurgy & Metallurgical Engineering
1356 | NbTiVW | BCC | The search for high entropy alloys: A high-throughput ab-initio approach | 10.1016/j.actamat.2018.07.042 | J | Lederer, Y; Toher, C; Vecchio, KS; Curtarolo, S | ACTA MATERIALIA | Article | high-entropy systems; high-throughput calculations | SOLID-SOLUTION PHASE; MECHANICAL-PROPERTIES; STABILITY; DESIGN; MICROSTRUCTURE; 1ST-PRINCIPLES; AFLOWLIB.ORG; INFORMATION; MODEL; FCC | PERGAMON-ELSEVIER SCIENCE LTD | OCT 15 | 2018 | Materials Science; Metallurgy & Metallurgical Engineering
1357 | NbTiVWZr | BCC | The search for high entropy alloys: A high-throughput ab-initio approach | 10.1016/j.actamat.2018.07.042 | J | Lederer, Y; Toher, C; Vecchio, KS; Curtarolo, S | ACTA MATERIALIA | Article | high-entropy systems; high-throughput calculations | SOLID-SOLUTION PHASE; MECHANICAL-PROPERTIES; STABILITY; DESIGN; MICROSTRUCTURE; 1ST-PRINCIPLES; AFLOWLIB.ORG; INFORMATION; MODEL; FCC | PERGAMON-ELSEVIER SCIENCE LTD | OCT 15 | 2018 | Materials Science; Metallurgy & Metallurgical Engineering
1358 | NbTiV0.3Zr | BCC | Phase composition and solid solution strengthening effect in TiZrNbMoV high-entropy alloys | 10.1016/j.matdes.2015.06.072 | J | Wu, YD; Cai, YH; Chen, XH; Wang, T; Si, JJ; Wang, L; Wang, YD; Hui, XD | MATERIALS & DESIGN | Article | High-entropy alloys; TiZrNbMoV; Phase composition; Solid solution phase; Compressive properties | MECHANICAL-PROPERTIES; MICROSTRUCTURE; STABILITY; DESIGN; TI; BEHAVIOR; MN | ELSEVIER SCI LTD | OCT 15 | 2015 | Materials Science
1359 | NbTiV2Zr | BCC | Mechanical properties of low-density, refractory multi-principal element alloys of the Cr–Nb–Ti–V–Zr system | 10.1016/j.msea.2012.12.018 | J | Senkov, ON; Senkova, SV; Miracle, DB; Woodward, C | MATERIALS SCIENCE AND ENGINEERING A-STRUCTURAL MATERIALS PROPERTIES MICROSTRUCTURE AND PROCESSING | Article | Refractory alloys; Crystal structure; Microstructure; Mechanical properties | MICROSTRUCTURE | ELSEVIER SCIENCE SA | MAR 10 | 2013 | Science & Technology - Other Topics; Materials Science; Metallurgy & Metallurgical Engineering
1360 | NbTiVZr | BCC | Phase composition and solid solution strengthening effect in TiZrNbMoV high-entropy alloys | 10.1016/j.matdes.2015.06.072 | J | Wu, YD; Cai, YH; Chen, XH; Wang, T; Si, JJ; Wang, L; Wang, YD; Hui, XD | MATERIALS & DESIGN | Article | High-entropy alloys; TiZrNbMoV; Phase composition; Solid solution phase; Compressive properties | MECHANICAL-PROPERTIES; MICROSTRUCTURE; STABILITY; DESIGN; TI; BEHAVIOR; MN | ELSEVIER SCI LTD | OCT 15 | 2015 | Materials Science
1361 | NbTiWZr | BCC | The search for high entropy alloys: A high-throughput ab-initio approach | 10.1016/j.actamat.2018.07.042 | J | Lederer, Y; Toher, C; Vecchio, KS; Curtarolo, S | ACTA MATERIALIA | Article | high-entropy systems; high-throughput calculations | SOLID-SOLUTION PHASE; MECHANICAL-PROPERTIES; STABILITY; DESIGN; MICROSTRUCTURE; 1ST-PRINCIPLES; AFLOWLIB.ORG; INFORMATION; MODEL; FCC | PERGAMON-ELSEVIER SCIENCE LTD | OCT 15 | 2018 | Materials Science; Metallurgy & Metallurgical Engineering
1362 | TaTiVW | BCC | The search for high entropy alloys: A high-throughput ab-initio approach | 10.1016/j.actamat.2018.07.042 | J | Lederer, Y; Toher, C; Vecchio, KS; Curtarolo, S | ACTA MATERIALIA | Article | high-entropy systems; high-throughput calculations | SOLID-SOLUTION PHASE; MECHANICAL-PROPERTIES; STABILITY; DESIGN; MICROSTRUCTURE; 1ST-PRINCIPLES; AFLOWLIB.ORG; INFORMATION; MODEL; FCC | PERGAMON-ELSEVIER SCIENCE LTD | OCT 15 | 2018 | Materials Science; Metallurgy & Metallurgical Engineering
1363 | TaTiVZr | BCC | The search for high entropy alloys: A high-throughput ab-initio approach | 10.1016/j.actamat.2018.07.042 | J | Lederer, Y; Toher, C; Vecchio, KS; Curtarolo, S | ACTA MATERIALIA | Article | high-entropy systems; high-throughput calculations | SOLID-SOLUTION PHASE; MECHANICAL-PROPERTIES; STABILITY; DESIGN; MICROSTRUCTURE; 1ST-PRINCIPLES; AFLOWLIB.ORG; INFORMATION; MODEL; FCC | PERGAMON-ELSEVIER SCIENCE LTD | OCT 15 | 2018 | Materials Science; Metallurgy & Metallurgical Engineering
1364 | TaTiWZr | BCC | The search for high entropy alloys: A high-throughput ab-initio approach | 10.1016/j.actamat.2018.07.042 | J | Lederer, Y; Toher, C; Vecchio, KS; Curtarolo, S | ACTA MATERIALIA | Article | high-entropy systems; high-throughput calculations | SOLID-SOLUTION PHASE; MECHANICAL-PROPERTIES; STABILITY; DESIGN; MICROSTRUCTURE; 1ST-PRINCIPLES; AFLOWLIB.ORG; INFORMATION; MODEL; FCC | PERGAMON-ELSEVIER SCIENCE LTD | OCT 15 | 2018 | Materials Science; Metallurgy & Metallurgical Engineering

## HEAs
ID | HEA | DATA | Al at. % | Si | Ti | V | Cr | Mn | Fe | Co | Ni | Cu | Zn | Zr | Nb | Mo | Sn | Hf | Ta | W | Phase | Tensile Strength/(MPa) | Compressive Strength/(MPa) | Max Strength/(MPa) | Elongation/(%) | HV/(HV)
1 | (AlCoCrCuFeNi)X | AlCoCrCuFeMnNi | 14.28571 | 0 | 0 | 0 | 14.28571 | 14.28571 | 14.28571 | 14.28571 | 14.28571 | 14.28571 | 0 | 0 | 0 | 0 | 0 | 0 | 0 | 0 | FCC+BCC+Im |  | 1005 | 1480 | 15
2 | (AlCoCrCuFeNi)X | AlCoCrCuFeNiV | 14.28571 | 0 | 0 | 14.28571 | 14.28571 | 0 | 14.28571 | 14.28571 | 14.28571 | 14.28571 | 0 | 0 | 0 | 0 | 0 | 0 | 0 | 0 | FCC+BCC |  | 1469 | 1970 | 16
3 | (AlCoCuFeNi)X | AlCoCuFeNiNb | 16.66667 | 0 | 0 | 0 | 0 | 0 | 16.66667 | 16.66667 | 16.66667 | 16.66667 | 0 | 0 | 16.66667 | 0 | 0 | 0 | 0 | 0 | FCC+BCC+Im |  | 670 |  | 8 | 578
4 | (AlCoCuFeNi)X | AlCoCuFeNiSi | 16.66667 | 16.66667 | 0 | 0 | 0 | 0 | 16.66667 | 16.66667 | 16.66667 | 16.66667 | 0 | 0 | 0 | 0 | 0 | 0 | 0 | 0 | FCC+BCC+Im |  | 1390 |  | 10 | 682
5 | (AlCoCuFeNi)X | AlCoCuFeNiTi | 16.66667 | 0 | 16.66667 | 0 | 0 | 0 | 16.66667 | 16.66667 | 16.66667 | 16.66667 | 0 | 0 | 0 | 0 | 0 | 0 | 0 | 0 | FCC+BCC+Im |  | 1660 |  | 11 | 626
6 | (AlCoCuFeNi)X | AlCoCuFeNiZr | 16.66667 | 0 | 0 | 0 | 0 | 0 | 16.66667 | 16.66667 | 16.66667 | 16.66667 | 0 | 16.66667 | 0 | 0 | 0 | 0 | 0 | 0 | FCC+BCC+Im |  | 1050 |  | 10 | 472
7 | (AlNiTiVZr)X | AlCoFeNiTiVZr | 14.28571 | 0 | 14.28571 | 14.28571 | 0 | 0 | 14.28571 | 14.28571 | 14.28571 | 0 | 0 | 14.28571 | 0 | 0 | 0 | 0 | 0 | 0 | BCC |  |  |  |  | 790
8 | (AlNiTiVZr)X | AlFeNiTiVZr | 16.66667 | 0 | 16.66667 | 16.66667 | 0 | 0 | 16.66667 | 0 | 16.66667 | 0 | 0 | 16.66667 | 0 | 0 | 0 | 0 | 0 | 0 | BCC |  |  |  |  | 800
9 | (CoCrFeNi)X | CoCrFeMnNiV | 0 | 0 | 0 | 16.66667 | 16.66667 | 16.66667 | 16.66667 | 16.66667 | 16.66667 | 0 | 0 | 0 | 0 | 0 | 0 | 0 | 0 | 0 | FCC+Im |  | 1660 | 1845 | 0.5 | 650
10 | (CoCrFeNi)X | CoCrFeNiTi | 0 | 0 | 20 | 0 | 20 | 0 | 20 | 20 | 20 | 0 | 0 | 0 | 0 | 0 | 0 | 0 | 0 | 0 | FCC+Im |  | 2020
11 | (CoFeMnNi)X | CoFeMnNiTi | 0 | 0 | 20 | 0 | 0 | 20 | 20 | 20 | 20 | 0 | 0 | 0 | 0 | 0 | 0 | 0 | 0 | 0 | FCC+Im |  | 1070.5 | 1972.8
12 | (CoFeMnNi)X | CoFeMnNiTiVW | 0 | 0 | 14.28571 | 14.28571 | 0 | 14.28571 | 14.28571 | 14.28571 | 14.28571 | 0 | 0 | 0 | 0 | 0 | 0 | 0 | 0 | 14.28571 | FCC
13 | (CoFeMnNi)X | CoFeMnNiTiW | 0 | 0 | 16.66667 | 0 | 0 | 16.66667 | 16.66667 | 16.66667 | 16.66667 | 0 | 0 | 0 | 0 | 0 | 0 | 0 | 0 | 16.66667 | FCC
14 | AlCoCrCuFe | Al0.3CoCrCuFe | 6.976744 | 0 | 0 | 0 | 23.25581 | 0 | 23.25581 | 23.25581 | 0 | 23.25581 | 0 | 0 | 0 | 0 | 0 | 0 | 0 | 0 | FCC |  |  |  |  | 180
15 | AlCoCrCuFe | Al0.5CoCrCuFe | 11.11111 | 0 | 0 | 0 | 22.22222 | 0 | 22.22222 | 22.22222 | 0 | 22.22222 | 0 | 0 | 0 | 0 | 0 | 0 | 0 | 0 | FCC |  |  |  |  | 207
16 | AlCoCrCuFe | Al0.8CoCrCuFe | 16.66667 | 0 | 0 | 0 | 20.83333 | 0 | 20.83333 | 20.83333 | 0 | 20.83333 | 0 | 0 | 0 | 0 | 0 | 0 | 0 | 0 | FCC+BCC |  |  |  |  | 271
17 | AlCoCrCuFe | Al1.0CoCrCuFe | 20 | 0 | 0 | 0 | 20 | 0 | 20 | 20 | 0 | 20 | 0 | 0 | 0 | 0 | 0 | 0 | 0 | 0 | FCC+BCC |  |  |  |  | 407
18 | AlCoCrCuFe | Al1.3CoCrCuFe | 24.5283 | 0 | 0 | 0 | 18.86792 | 0 | 18.86792 | 18.86792 | 0 | 18.86792 | 0 | 0 | 0 | 0 | 0 | 0 | 0 | 0 | FCC+BCC |  |  |  |  | 476
19 | AlCoCrCuFe | Al1.5CoCrCuFe | 27.27273 | 0 | 0 | 0 | 18.18182 | 0 | 18.18182 | 18.18182 | 0 | 18.18182 | 0 | 0 | 0 | 0 | 0 | 0 | 0 | 0 | FCC+BCC |  |  |  |  | 510
20 | AlCoCrCuFe | Al1.8CoCrCuFe | 31.03448 | 0 | 0 | 0 | 17.24138 | 0 | 17.24138 | 17.24138 | 0 | 17.24138 | 0 | 0 | 0 | 0 | 0 | 0 | 0 | 0 | FCC+BCC |  |  |  |  | 557
21 | AlCoCrCuFe | Al11.1Co22.2Cr22.2Cu22.2Fe22.2 | 11.1 | 0 | 0 | 0 | 22.2 | 0 | 22.2 | 22.2 | 0 | 22.2 | 0 | 0 | 0 | 0 | 0 | 0 | 0 | 0 | [5 empty] | 207
22 | AlCoCrCuFe | Al16.7Co20.8Cr20.8Cu20.8Fe20.8 | 16.7 | 0 | 0 | 0 | 20.8 | 0 | 20.8 | 20.8 | 0 | 20.8 | 0 | 0 | 0 | 0 | 0 | 0 | 0 | 0 | [5 empty] | 271
23 | AlCoCrCuFe | Al2.0CoCrCuFe | 33.33333 | 0 | 0 | 0 | 16.66667 | 0 | 16.66667 | 16.66667 | 0 | 16.66667 | 0 | 0 | 0 | 0 | 0 | 0 | 0 | 0 | FCC+BCC |  |  |  |  | 567
24 | AlCoCrCuFe | Al2.3CoCrCuFe | 36.50794 | 0 | 0 | 0 | 15.87302 | 0 | 15.87302 | 15.87302 | 0 | 15.87302 | 0 | 0 | 0 | 0 | 0 | 0 | 0 | 0 | FCC+BCC |  |  |  |  | 603
25 | AlCoCrCuFe | Al2.5CoCrCuFe | 38.46154 | 0 | 0 | 0 | 15.38462 | 0 | 15.38462 | 15.38462 | 0 | 15.38462 | 0 | 0 | 0 | 0 | 0 | 0 | 0 | 0 | FCC+BCC |  |  |  |  | 624
26 | AlCoCrCuFe | Al2.8CoCrCuFe | 41.17647 | 0 | 0 | 0 | 14.70588 | 0 | 14.70588 | 14.70588 | 0 | 14.70588 | 0 | 0 | 0 | 0 | 0 | 0 | 0 | 0 | BCC |  |  |  |  | 657
27 | AlCoCrCuFe | Al20Co20Cr20Cu20Fe20 | 20 | 0 | 0 | 0 | 20 | 0 | 20 | 20 | 0 | 20 | 0 | 0 | 0 | 0 | 0 | 0 | 0 | 0 | [5 empty] | 407
28 | AlCoCrCuFe | Al22.2Co22.2Cr22.2Cu11.1Fe22.2 | 22.2 | 0 | 0 | 0 | 22.2 | 0 | 22.2 | 22.2 | 0 | 11.1 | 0 | 0 | 0 | 0 | 0 | 0 | 0 | 0 | [5 empty] | 639
29 | AlCoCrCuFe | Al24.5Co18.9Cr18.9Cu18.9Fe18.9 | 24.5 | 0 | 0 | 0 | 18.9 | 0 | 18.9 | 18.9 | 0 | 18.9 | 0 | 0 | 0 | 0 | 0 | 0 | 0 | 0 | [5 empty] | 476
30 | AlCoCrCuFe | Al27.3Co18.2Cr18.2Cu18.2Fe18.2 | 27.3 | 0 | 0 | 0 | 18.2 | 0 | 18.2 | 18.2 | 0 | 18.2 | 0 | 0 | 0 | 0 | 0 | 0 | 0 | 0 | [5 empty] | 510
31 | AlCoCrCuFe | Al3.0CoCrCuFe | 42.85714 | 0 | 0 | 0 | 14.28571 | 0 | 14.28571 | 14.28571 | 0 | 14.28571 | 0 | 0 | 0 | 0 | 0 | 0 | 0 | 0 | BCC |  |  |  |  | 644
32 | AlCoCrCuFe | Al31Co17.2Cr17.2Cu17.2Fe17.2 | 31 | 0 | 0 | 0 | 17.2 | 0 | 17.2 | 17.2 | 0 | 17.2 | 0 | 0 | 0 | 0 | 0 | 0 | 0 | 0 | [5 empty] | 557
33 | AlCoCrCuFe | Al33.3Co16.7Cr16.7Cu16.7Fe16.7 | 33.3 | 0 | 0 | 0 | 16.7 | 0 | 16.7 | 16.7 | 0 | 16.7 | 0 | 0 | 0 | 0 | 0 | 0 | 0 | 0 | [5 empty] | 567
34 | AlCoCrCuFe | Al36.5Co15.9Cr15.9Cu15.9Fe15.9 | 36.5 | 0 | 0 | 0 | 15.9 | 0 | 15.9 | 15.9 | 0 | 15.9 | 0 | 0 | 0 | 0 | 0 | 0 | 0 | 0 | [5 empty] | 603
35 | AlCoCrCuFe | Al38.5Co15.4Cr15.4Cu15.4Fe15.4 | 38.5 | 0 | 0 | 0 | 15.4 | 0 | 15.4 | 15.4 | 0 | 15.4 | 0 | 0 | 0 | 0 | 0 | 0 | 0 | 0 | [5 empty] | 624
36 | AlCoCrCuFe | Al41.2Co14.7Cr14.7Cu14.7Fe14.7 | 41.2 | 0 | 0 | 0 | 14.7 | 0 | 14.7 | 14.7 | 0 | 14.7 | 0 | 0 | 0 | 0 | 0 | 0 | 0 | 0 | [5 empty] | 657
37 | AlCoCrCuFe | Al42.9Co14.3Cr14.3Cu14.3Fe14.3 | 42.9 | 0 | 0 | 0 | 14.3 | 0 | 14.3 | 14.3 | 0 | 14.3 | 0 | 0 | 0 | 0 | 0 | 0 | 0 | 0 | [5 empty] | 644
38 | AlCoCrCuFe | Al7Co23.3Cr23.3Cu23.3Fe23.3 | 7 | 0 | 0 | 0 | 23.3 | 0 | 23.3 | 23.3 | 0 | 23.3 | 0 | 0 | 0 | 0 | 0 | 0 | 0 | 0 | [5 empty] | 180
39 | AlCoCrCuFe | AlCoCrCuFe | 20 | 0 | 0 | 0 | 20 | 0 | 20 | 20 | 0 | 20 | 0 | 0 | 0 | 0 | 0 | 0 | 0 | 0 | [5 empty] | 407
40 | AlCoCrCuFe | CoCrCuFe | 0 | 0 | 0 | 0 | 25 | 0 | 25 | 25 | 0 | 25 | 0 | 0 | 0 | 0 | 0 | 0 | 0 | 0 | FCC |  |  |  |  | 134
41 | AlCoCrCuFeMnNiTiV | Al0.25CoCrCuFeMnNiTiV | 3.030303 | 0 | 12.12121 | 12.12121 | 12.12121 | 12.12121 | 12.12121 | 12.12121 | 12.12121 | 12.12121 | 0 | 0 | 0 | 0 | 0 | 0 | 0 | 0 | FCC+BCC
42 | AlCoCrCuFeMnNiTiV | Al0.67CoCrCuFeMnNiTiV | 7.727797 | 0 | 11.53403 | 11.53403 | 11.53403 | 11.53403 | 11.53403 | 11.53403 | 11.53403 | 11.53403 | 0 | 0 | 0 | 0 | 0 | 0 | 0 | 0 | FCC+BCC
43 | AlCoCrCuFeMnNiTiV | Al1.0CoCrCuFeMnNiTiV | 11.11111 | 0 | 11.11111 | 11.11111 | 11.11111 | 11.11111 | 11.11111 | 11.11111 | 11.11111 | 11.11111 | 0 | 0 | 0 | 0 | 0 | 0 | 0 | 0 | FCC+BCC |  | 1900 | 2400 | 0.95
44 | AlCoCrCuFeMnNiTiV | Al2.0CoCrCuFeMnNiTiV | 20 | 0 | 10 | 10 | 10 | 10 | 10 | 10 | 10 | 10 | 0 | 0 | 0 | 0 | 0 | 0 | 0 | 0 | BCC |  | 1500 | 2000 | 2.35
45 | AlCoCrCuFeMnNiTiV | Al5.0CoCrCuFeMnNiTiV | 38.46154 | 0 | 7.692308 | 7.692308 | 7.692308 | 7.692308 | 7.692308 | 7.692308 | 7.692308 | 7.692308 | 0 | 0 | 0 | 0 | 0 | 0 | 0 | 0 | BCC+Im |  | 1500 | 1500 | 0
46 | AlCoCrCuFeMnNiTiV | CoCrCuFeMnNiTiV | 0 | 0 | 12.5 | 12.5 | 12.5 | 12.5 | 12.5 | 12.5 | 12.5 | 12.5 | 0 | 0 | 0 | 0 | 0 | 0 | 0 | 0 | FCC+BCC+Im |  | 1300 | 1312 | 0.4
47 | AlCoCrCuFeMoNi | Al0.1CoCrCu0.5FeMo0.1Ni | 2.12766 | 0 | 0 | 0 | 21.2766 | 0 | 21.2766 | 21.2766 | 21.2766 | 10.6383 | 0 | 0 | 0 | 2.12766 | 0 | 0 | 0 | 0 | FCC |  | 254.6 |  |  | 174.3
48 | AlCoCrCuFeMoNi | Al0.1CoCrCu0.5FeMo0.3Ni | 2.040816 | 0 | 0 | 0 | 20.40816 | 0 | 20.40816 | 20.40816 | 20.40816 | 10.20408 | 0 | 0 | 0 | 6.122449 | 0 | 0 | 0 | 0 | FCC+Im |  | 286.9 |  |  | 192.9
49 | AlCoCrCuFeMoNi | Al0.1CoCrCu0.5FeMo0.5Ni | 1.960784 | 0 | 0 | 0 | 19.60784 | 0 | 19.60784 | 19.60784 | 19.60784 | 9.803922 | 0 | 0 | 0 | 9.803922 | 0 | 0 | 0 | 0 | FCC+Im |  | 345.4 |  |  | 277.6
50 | AlCoCrCuFeMoNi | Al0.1CoCrCu0.5FeNi | 2.173913 | 0 | 0 | 0 | 21.73913 | 0 | 21.73913 | 21.73913 | 21.73913 | 10.86957 | 0 | 0 | 0 | 0 | 0 | 0 | 0 | 0 | FCC |  | 240.3 |  |  | 171.7
51 | AlCoCrCuFeMoNi | AlCoCrCuFeMo0.2Ni | 16.12903 | 0 | 0 | 0 | 16.12903 | 0 | 16.12903 | 16.12903 | 16.12903 | 16.12903 | 0 | 0 | 0 | 3.225806 | 0 | 0 | 0 | 0 | FCC+BCC |  | 1420 | 2240 | 3.5 | 579.2
52 | AlCoCrCuFeMoNi | AlCoCrCuFeMo0.4Ni | 15.625 | 0 | 0 | 0 | 15.625 | 0 | 15.625 | 15.625 | 15.625 | 15.625 | 0 | 0 | 0 | 6.25 | 0 | 0 | 0 | 0 | FCC+BCC |  | 1690 | 2660 | 1.5 | 742.3
53 | AlCoCrCuFeMoNi | AlCoCrCuFeMo0.6Ni | 15.15152 | 0 | 0 | 0 | 15.15152 | 0 | 15.15152 | 15.15152 | 15.15152 | 15.15152 | 0 | 0 | 0 | 9.090909 | 0 | 0 | 0 | 0 | BCC |  | 1880 | 2820 | 1.4 | 1007.2
54 | AlCoCrCuFeMoNi | AlCoCrCuFeMo0.8Ni | 14.70588 | 0 | 0 | 0 | 14.70588 | 0 | 14.70588 | 14.70588 | 14.70588 | 14.70588 | 0 | 0 | 0 | 11.76471 | 0 | 0 | 0 | 0 | BCC |  | 1920 | 2640 | 1.2 | 1029.7
55 | AlCoCrCuFeMoNi | AlCoCrCuFeMo1.0Ni | 14.28571 | 0 | 0 | 0 | 14.28571 | 0 | 14.28571 | 14.28571 | 14.28571 | 14.28571 | 0 | 0 | 0 | 14.28571 | 0 | 0 | 0 | 0 | FCC+BCC |  | 1750 | 2600 | 1.1 | 1052.9
56 | AlCoCrCuFeMoNi | AlCoCrCuFeNi | 16.66667 | 0 | 0 | 0 | 16.66667 | 0 | 16.66667 | 16.66667 | 16.66667 | 16.66667 | 0 | 0 | 0 | 0 | 0 | 0 | 0 | 0 | FCC+BCC |  | 1303 | 2270 | 9.9 | 406
57 | AlCoCrCuFeNbNiTi | AlCoCrCuFeNb0.25NiTi | 13.7931 | 0 | 13.7931 | 0 | 13.7931 | 0 | 13.7931 | 13.7931 | 13.7931 | 13.7931 | 0 | 0 | 3.448276 | 0 | 0 | 0 | 0 | 0 | FCC+BCC+Im |  | 1269.3 | 1419.3 | 5.2 | 645.3
58 | AlCoCrCuFeNbNiTi | AlCoCrCuFeNb0.5NiTi | 13.33333 | 0 | 13.33333 | 0 | 13.33333 | 0 | 13.33333 | 13.33333 | 13.33333 | 13.33333 | 0 | 0 | 6.666667 | 0 | 0 | 0 | 0 | 0 | FCC+Im |  | 1407.4 | 1587.4 | 4.57 | 582.45
59 | AlCoCrCuFeNbNiTi | AlCoCrCuFeNb1.0NiTi | 12.5 | 0 | 12.5 | 0 | 12.5 | 0 | 12.5 | 12.5 | 12.5 | 12.5 | 0 | 0 | 12.5 | 0 | 0 | 0 | 0 | 0 | FCC+Im |  | 697.2 | 777.2 | 3.62 | 629.14
60 | AlCoCrCuFeNbNiTi | AlCoCrCuFeNiTi | 14.28571 | 0 | 14.28571 | 0 | 14.28571 | 0 | 14.28571 | 14.28571 | 14.28571 | 14.28571 | 0 | 0 | 0 | 0 | 0 | 0 | 0 | 0 | FCC+BCC+Im |  | 1194.1 | 1374.1 | 5.39 | 528.8
61 | AlCoCrCuFeNi | Al0.3CoCrCu0.5FeNi | 6.25 | 0 | 0 | 0 | 20.83333 | 0 | 20.83333 | 20.83333 | 20.83333 | 10.41667 | 0 | 0 | 0 | 0 | 0 | 0 | 0 | 0 | FCC |  | 283 |  |  | 199
62 | AlCoCrCuFeNi | Al0.3CoCrCuFeNi | 5.660377 | 0 | 0 | 0 | 18.86792 | 0 | 18.86792 | 18.86792 | 18.86792 | 18.86792 | 0 | 0 | 0 | 0 | 0 | 0 | 0 | 0 | FCC |  |  |  |  | 180
63 | AlCoCrCuFeNi | Al0.5CoCrCu0.5FeNi | 10 | 0 | 0 | 0 | 20 | 0 | 20 | 20 | 20 | 10 | 0 | 0 | 0 | 0 | 0 | 0 | 0 | 0 | FCC |  | 301 |  |  | 216
64 | AlCoCrCuFeNi | Al0.5CoCrCuFeNi | 9.090909 | 0 | 0 | 0 | 18.18182 | 0 | 18.18182 | 18.18182 | 18.18182 | 18.18182 | 0 | 0 | 0 | 0 | 0 | 0 | 0 | 0 | FCC | 388 |  | 693.6 | 25 | 210
65 | AlCoCrCuFeNi | Al0.75CoCrCu0.25FeNi | 15.15152 | 0 | 0 | 0 | 20.20202 | 0 | 20.20202 | 20.20202 | 20.20202 | 4.040404 | 0 | 0 | 0 | 0 | 0 | 0 | 0 | 0 | FCC+BCC |  | 1500 | 2280 | 11.8
66 | AlCoCrCuFeNi | Al0.8CoCrCuFeNi | 13.7931 | 0 | 0 | 0 | 17.24138 | 0 | 17.24138 | 17.24138 | 17.24138 | 17.24138 | 0 | 0 | 0 | 0 | 0 | 0 | 0 | 0 | FCC |  |  |  |  | 270
67 | AlCoCrCuFeNi | Al1.0CoCrCu2FeNi | 14.28571 | 0 | 0 | 0 | 14.28571 | 0 | 14.28571 | 14.28571 | 14.28571 | 28.57143 | 0 | 0 | 0 | 0 | 0 | 0 | 0 | 0 | FCC+BCC |  | 922 | 1598 | 32.5 | 632
68 | AlCoCrCuFeNi | Al1.0CoCrCuFeNi | 16.66667 | 0 | 0 | 0 | 16.66667 | 0 | 16.66667 | 16.66667 | 16.66667 | 16.66667 | 0 | 0 | 0 | 0 | 0 | 0 | 0 | 0 | FCC+BCC |  | 1335 | 1960 | 18 | 527
69 | AlCoCrCuFeNi | Al1.0CoCrCuFeNi2 | 14.28571 | 0 | 0 | 0 | 14.28571 | 0 | 14.28571 | 14.28571 | 28.57143 | 14.28571 | 0 | 0 | 0 | 0 | 0 | 0 | 0 | 0 | FCC+BCC |  | 913 | 1580 | 32 | 628
70 | AlCoCrCuFeNi | Al1.0CoCrCuFeNi3 | 12.5 | 0 | 0 | 0 | 12.5 | 0 | 12.5 | 12.5 | 37.5 | 12.5 | 0 | 0 | 0 | 0 | 0 | 0 | 0 | 0 | FCC+BCC |  | 2702 | 4609 | 70 | 265
71 | AlCoCrCuFeNi | Al1.3CoCrCuFeNi | 20.63492 | 0 | 0 | 0 | 15.87302 | 0 | 15.87302 | 15.87302 | 15.87302 | 15.87302 | 0 | 0 | 0 | 0 | 0 | 0 | 0 | 0 | FCC+BCC |  |  |  |  | 470
72 | AlCoCrCuFeNi | Al1.5CoCrCuFeNi | 23.07692 | 0 | 0 | 0 | 15.38462 | 0 | 15.38462 | 15.38462 | 15.38462 | 15.38462 | 0 | 0 | 0 | 0 | 0 | 0 | 0 | 0 | FCC+BCC |  |  |  |  | 506
73 | AlCoCrCuFeNi | Al1.8CoCrCuFeNi | 26.47059 | 0 | 0 | 0 | 14.70588 | 0 | 14.70588 | 14.70588 | 14.70588 | 14.70588 | 0 | 0 | 0 | 0 | 0 | 0 | 0 | 0 | FCC+BCC |  |  |  |  | 530
74 | AlCoCrCuFeNi | Al10Co20Cr20Cu10Fe20Ni20 | 10 | 0 | 0 | 0 | 20 | 0 | 20 | 20 | 20 | 10 | 0 | 0 | 0 | 0 | 0 | 0 | 0 | 0 | [5 empty] | 240.78
75 | AlCoCrCuFeNi | Al13.5Co19.2Cr19.2Cu9.6Fe19.2Ni19.2 | 13.5 | 0 | 0 | 0 | 19.2 | 0 | 19.2 | 19.2 | 19.2 | 9.6 | 0 | 0 | 0 | 0 | 0 | 0 | 0 | 0 | [5 empty] | 312.54
76 | AlCoCrCuFeNi | Al13.8Co17.2Cr17.2Cu17.2Fe17.2Ni17.2 | 13.8 | 0 | 0 | 0 | 17.2 | 0 | 17.2 | 17.2 | 17.2 | 17.2 | 0 | 0 | 0 | 0 | 0 | 0 | 0 | 0 | [5 empty] | 272
77 | AlCoCrCuFeNi | Al14.3Co19Cr19Cu9.5Fe19Ni19 | 14.3 | 0 | 0 | 0 | 19 | 0 | 19 | 19 | 19 | 9.5 | 0 | 0 | 0 | 0 | 0 | 0 | 0 | 0 | [5 empty] | 341.09
78 | AlCoCrCuFeNi | Al15.2Co19Cr19Cu8.6Fe19Ni19 | 15.2 | 0 | 0 | 0 | 19 | 0 | 19 | 19 | 19 | 8.6 | 0 | 0 | 0 | 0 | 0 | 0 | 0 | 0 | [5 empty] | 403.25
79 | AlCoCrCuFeNi | Al15.4Co15.4Cr15.4Cu7.7Fe15.4Ni30.8 | 15.4 | 0 | 0 | 0 | 15.4 | 0 | 15.4 | 15.4 | 30.8 | 7.7 | 0 | 0 | 0 | 0 | 0 | 0 | 0 | 0 | [5 empty] | 310
80 | AlCoCrCuFeNi | Al15.4Co15.4Cr15.4Cu7.7Fe30.8Ni15.4 | 15.4 | 0 | 0 | 0 | 15.4 | 0 | 30.8 | 15.4 | 15.4 | 7.7 | 0 | 0 | 0 | 0 | 0 | 0 | 0 | 0 | [5 empty] | 514
81 | AlCoCrCuFeNi | Al15.4Co15.4Cr30.8Cu7.7Fe15.4Ni15.4 | 15.4 | 0 | 0 | 0 | 30.8 | 0 | 15.4 | 15.4 | 15.4 | 7.7 | 0 | 0 | 0 | 0 | 0 | 0 | 0 | 0 | [5 empty] | 607
82 | AlCoCrCuFeNi | Al15.4Co30.8Cr15.4Cu7.7Fe15.4Ni15.4 | 15.4 | 0 | 0 | 0 | 15.4 | 0 | 15.4 | 30.8 | 15.4 | 7.7 | 0 | 0 | 0 | 0 | 0 | 0 | 0 | 0 | [5 empty] | 295
83 | AlCoCrCuFeNi | Al15Co20Cr20Cu5Fe20Ni20 | 15 | 0 | 0 | 0 | 20 | 0 | 20 | 20 | 20 | 5 | 0 | 0 | 0 | 0 | 0 | 0 | 0 | 0 | [5 empty] | 375.23
84 | AlCoCrCuFeNi | Al16.7Co16.7Cr16.7Cu16.7Fe16.7Ni16.7 | 16.7 | 0 | 0 | 0 | 16.7 | 0 | 16.7 | 16.7 | 16.7 | 16.7 | 0 | 0 | 0 | 0 | 0 | 0 | 0 | 0 | [5 empty] | 472
85 | AlCoCrCuFeNi | Al16.7Co16.7Cr16.7Cu8.3Fe16.7Ni25 | 16.7 | 0 | 0 | 0 | 16.7 | 0 | 16.7 | 16.7 | 25 | 8.3 | 0 | 0 | 0 | 0 | 0 | 0 | 0 | 0 | [5 empty] | 358
86 | AlCoCrCuFeNi | Al16.7Co16.7Cr16.7Cu8.3Fe25Ni16.7 | 16.7 | 0 | 0 | 0 | 16.7 | 0 | 25 | 16.7 | 16.7 | 8.3 | 0 | 0 | 0 | 0 | 0 | 0 | 0 | 0 | [5 empty] | 537
87 | AlCoCrCuFeNi | Al16.7Co16.7Cr25Cu8.3Fe16.7Ni16.7 | 16.7 | 0 | 0 | 0 | 25 | 0 | 16.7 | 16.7 | 16.7 | 8.3 | 0 | 0 | 0 | 0 | 0 | 0 | 0 | 0 | [5 empty] | 601
88 | AlCoCrCuFeNi | Al16.7Co25Cr16.7Cu8.3Fe16.7Ni16.7 | 16.7 | 0 | 0 | 0 | 16.7 | 0 | 16.7 | 25 | 16.7 | 8.3 | 0 | 0 | 0 | 0 | 0 | 0 | 0 | 0 | [5 empty] | 451
89 | AlCoCrCuFeNi | Al17Co18.9Cr18.9Cu7.5Fe18.9Ni18.9 | 17 | 0 | 0 | 0 | 18.9 | 0 | 18.9 | 18.9 | 18.9 | 7.5 | 0 | 0 | 0 | 0 | 0 | 0 | 0 | 0 | [5 empty] | 560.11
90 | AlCoCrCuFeNi | Al18.2Co18.2Cr18.2Cu18.2Fe18.2Ni9.1 | 18.2 | 0 | 0 | 0 | 18.2 | 0 | 18.2 | 18.2 | 9.1 | 18.2 | 0 | 0 | 0 | 0 | 0 | 0 | 0 | 0 | [5 empty] | 423
91 | AlCoCrCuFeNi | Al18.2Co18.2Cr18.2Cu18.2Fe9.1Ni18.2 | 18.2 | 0 | 0 | 0 | 18.2 | 0 | 9.1 | 18.2 | 18.2 | 18.2 | 0 | 0 | 0 | 0 | 0 | 0 | 0 | 0 | [5 empty] | 418
92 | AlCoCrCuFeNi | Al18.2Co18.2Cr9.1Cu18.2Fe18.2Ni18.2 | 18.2 | 0 | 0 | 0 | 9.1 | 0 | 18.2 | 18.2 | 18.2 | 18.2 | 0 | 0 | 0 | 0 | 0 | 0 | 0 | 0 | [5 empty] | 367
93 | AlCoCrCuFeNi | Al18.2Co9.1Cr18.2Cu18.2Fe18.2Ni18.2 | 18.2 | 0 | 0 | 0 | 18.2 | 0 | 18.2 | 9.1 | 18.2 | 18.2 | 0 | 0 | 0 | 0 | 0 | 0 | 0 | 0 | [5 empty] | 473
94 | AlCoCrCuFeNi | Al19.6Co19.6Cr19.6Cu2Fe19.6Ni19.6 | 19.6 | 0 | 0 | 0 | 19.6 | 0 | 19.6 | 19.6 | 19.6 | 2 | 0 | 0 | 0 | 0 | 0 | 0 | 0 | 0 | [5 empty] | 578.26
95 | AlCoCrCuFeNi | Al2.0CoCrCu0.5FeNi | 30.76923 | 0 | 0 | 0 | 15.38462 | 0 | 15.38462 | 15.38462 | 15.38462 | 7.692308 | 0 | 0 | 0 | 0 | 0 | 0 | 0 | 0 | FCC+BCC
96 | AlCoCrCuFeNi | Al2.0CoCrCu2FeNi | 25 | 0 | 0 | 0 | 12.5 | 0 | 12.5 | 12.5 | 12.5 | 25 | 0 | 0 | 0 | 0 | 0 | 0 | 0 | 0 | FCC+BCC |  | 1208 | 1903 | 30.2 | 508
97 | AlCoCrCuFeNi | Al2.0CoCrCuFeNi | 28.57143 | 0 | 0 | 0 | 14.28571 | 0 | 14.28571 | 14.28571 | 14.28571 | 14.28571 | 0 | 0 | 0 | 0 | 0 | 0 | 0 | 0 | FCC+BCC |  | 1667 | 2108 | 19 | 615
98 | AlCoCrCuFeNi | Al2.0CoCrCuFeNi2 | 25 | 0 | 0 | 0 | 12.5 | 0 | 12.5 | 12.5 | 25 | 12.5 | 0 | 0 | 0 | 0 | 0 | 0 | 0 | 0 | FCC+BCC |  | 1200 | 1910 | 30.8 | 500
99 | AlCoCrCuFeNi | Al2.0CoCrCuFeNi3 | 22.22222 | 0 | 0 | 0 | 11.11111 | 0 | 11.11111 | 11.11111 | 33.33333 | 11.11111 | 0 | 0 | 0 | 0 | 0 | 0 | 0 | 0 | FCC+BCC |  | 1100 | 1815 | 34 | 497
100 | AlCoCrCuFeNi | Al2.3CoCrCuFeNi | 31.50685 | 0 | 0 | 0 | 13.69863 | 0 | 13.69863 | 13.69863 | 13.69863 | 13.69863 | 0 | 0 | 0 | 0 | 0 | 0 | 0 | 0 | FCC+BCC |  |  |  |  | 600
101 | AlCoCrCuFeNi | Al2.5CoCrCuFeNi | 33.33333 | 0 | 0 | 0 | 13.33333 | 0 | 13.33333 | 13.33333 | 13.33333 | 13.33333 | 0 | 0 | 0 | 0 | 0 | 0 | 0 | 0 | FCC+BCC |  |  |  |  | 620
102 | AlCoCrCuFeNi | Al2.8CoCrCuFeNi | 35.89744 | 0 | 0 | 0 | 12.82051 | 0 | 12.82051 | 12.82051 | 12.82051 | 12.82051 | 0 | 0 | 0 | 0 | 0 | 0 | 0 | 0 | BCC |  |  |  |  | 650
103 | AlCoCrCuFeNi | Al20.6Co15.9Cr15.9Cu15.9Fe15.9Ni15.9 | 20.6 | 0 | 0 | 0 | 15.9 | 0 | 15.9 | 15.9 | 15.9 | 15.9 | 0 | 0 | 0 | 0 | 0 | 0 | 0 | 0 | [5 empty] | 473
104 | AlCoCrCuFeNi | Al20Co10Cr20Cu10Fe20Ni20 | 20 | 0 | 0 | 0 | 20 | 0 | 20 | 10 | 20 | 10 | 0 | 0 | 0 | 0 | 0 | 0 | 0 | 0 | [5 empty] | 551
105 | AlCoCrCuFeNi | Al20Co20Cr10Cu10Fe20Ni20 | 20 | 0 | 0 | 0 | 10 | 0 | 20 | 20 | 20 | 10 | 0 | 0 | 0 | 0 | 0 | 0 | 0 | 0 | [5 empty] | 546
106 | AlCoCrCuFeNi | Al20Co20Cr20Cu10Fe10Ni20 | 20 | 0 | 0 | 0 | 20 | 0 | 10 | 20 | 20 | 10 | 0 | 0 | 0 | 0 | 0 | 0 | 0 | 0 | [5 empty] | 586
107 | AlCoCrCuFeNi | Al20Co20Cr20Cu10Fe20Ni10 | 20 | 0 | 0 | 0 | 20 | 0 | 20 | 20 | 10 | 10 | 0 | 0 | 0 | 0 | 0 | 0 | 0 | 0 | [5 empty] | 604
108 | AlCoCrCuFeNi | Al23.1Co15.4Cr15.4Cu15.4Fe15.4Ni15.4 | 23.1 | 0 | 0 | 0 | 15.4 | 0 | 15.4 | 15.4 | 15.4 | 15.4 | 0 | 0 | 0 | 0 | 0 | 0 | 0 | 0 | [5 empty] | 508
109 | AlCoCrCuFeNi | Al23Co15Cr23Cu8Fe15Ni16 | 23 | 0 | 0 | 0 | 23 | 0 | 15 | 15 | 16 | 8 | 0 | 0 | 0 | 0 | 0 | 0 | 0 | 0 | [5 empty] | 580
110 | AlCoCrCuFeNi | Al25Co16.7Cr16.7Cu8.3Fe16.7Ni16.7 | 25 | 0 | 0 | 0 | 16.7 | 0 | 16.7 | 16.7 | 16.7 | 8.3 | 0 | 0 | 0 | 0 | 0 | 0 | 0 | 0 | [5 empty] | 602
111 | AlCoCrCuFeNi | Al26.5Co14.7Cr14.7Cu14.7Fe14.7Ni14.7 | 26.5 | 0 | 0 | 0 | 14.7 | 0 | 14.7 | 14.7 | 14.7 | 14.7 | 0 | 0 | 0 | 0 | 0 | 0 | 0 | 0 | [5 empty] | 604
112 | AlCoCrCuFeNi | Al28.6Co14.3Cr14.3Cu14.3Fe14.3Ni14.3 | 28.6 | 0 | 0 | 0 | 14.3 | 0 | 14.3 | 14.3 | 14.3 | 14.3 | 0 | 0 | 0 | 0 | 0 | 0 | 0 | 0 | [5 empty] | 571
113 | AlCoCrCuFeNi | Al2CoCrCuFeNi | 28.57143 | 0 | 0 | 0 | 14.28571 | 0 | 14.28571 | 14.28571 | 14.28571 | 14.28571 | 0 | 0 | 0 | 0 | 0 | 0 | 0 | 0 | [5 empty] | 560
114 | AlCoCrCuFeNi | Al3.0CoCrCu2FeNi | 33.33333 | 0 | 0 | 0 | 11.11111 | 0 | 11.11111 | 11.11111 | 11.11111 | 22.22222 | 0 | 0 | 0 | 0 | 0 | 0 | 0 | 0 | FCC+BCC |  | 2014 | 2396 | 9.4 | 309
115 | AlCoCrCuFeNi | Al3.0CoCrCuFeNi | 37.5 | 0 | 0 | 0 | 12.5 | 0 | 12.5 | 12.5 | 12.5 | 12.5 | 0 | 0 | 0 | 0 | 0 | 0 | 0 | 0 | FCC+BCC |  | 2043 | 2100 | 8 | 637
116 | AlCoCrCuFeNi | Al3.0CoCrCuFeNi2 | 33.33333 | 0 | 0 | 0 | 11.11111 | 0 | 11.11111 | 11.11111 | 22.22222 | 11.11111 | 0 | 0 | 0 | 0 | 0 | 0 | 0 | 0 | FCC+BCC |  | 2014 | 2362 | 8.7 | 309
117 | AlCoCrCuFeNi | Al3.0CoCrCuFeNi3 | 30 | 0 | 0 | 0 | 10 | 0 | 10 | 10 | 30 | 10 | 0 | 0 | 0 | 0 | 0 | 0 | 0 | 0 | FCC+BCC |  | 1580 | 2180 | 14 | 512
118 | AlCoCrCuFeNi | Al30.8Co15.4Cr15.4Cu7.7Fe15.4Ni15.4 | 30.8 | 0 | 0 | 0 | 15.4 | 0 | 15.4 | 15.4 | 15.4 | 7.7 | 0 | 0 | 0 | 0 | 0 | 0 | 0 | 0 | [5 empty] | 609
119 | AlCoCrCuFeNi | Al31.5Co13.7Cr13.7Cu13.7Fe13.7Ni13.7 | 31.5 | 0 | 0 | 0 | 13.7 | 0 | 13.7 | 13.7 | 13.7 | 13.7 | 0 | 0 | 0 | 0 | 0 | 0 | 0 | 0 | [5 empty] | 602
120 | AlCoCrCuFeNi | Al33.3Co13.3Cr13.3Cu13.3Fe13.3Ni13.3 | 33.3 | 0 | 0 | 0 | 13.3 | 0 | 13.3 | 13.3 | 13.3 | 13.3 | 0 | 0 | 0 | 0 | 0 | 0 | 0 | 0 | [5 empty] | 623
121 | AlCoCrCuFeNi | Al35.9Co12.8Cr12.8Cu12.8Fe12.8Ni12.8 | 35.9 | 0 | 0 | 0 | 12.8 | 0 | 12.8 | 12.8 | 12.8 | 12.8 | 0 | 0 | 0 | 0 | 0 | 0 | 0 | 0 | [5 empty] | 653
122 | AlCoCrCuFeNi | Al36Co10Cr31Cu6Fe9Ni8 | 36 | 0 | 0 | 0 | 31 | 0 | 9 | 10 | 8 | 6 | 0 | 0 | 0 | 0 | 0 | 0 | 0 | 0 | [5 empty] | 790
123 | AlCoCrCuFeNi | Al37.5Co12.5Cr12.5Cu12.5Fe12.5Ni12.5 | 37.5 | 0 | 0 | 0 | 12.5 | 0 | 12.5 | 12.5 | 12.5 | 12.5 | 0 | 0 | 0 | 0 | 0 | 0 | 0 | 0 | [5 empty] | 688
124 | AlCoCrCuFeNi | Al38Co11Cr6Cu9Fe31Ni5 | 38 | 0 | 0 | 0 | 6 | 0 | 31 | 11 | 5 | 9 | 0 | 0 | 0 | 0 | 0 | 0 | 0 | 0 | [5 empty] | 604
125 | AlCoCrCuFeNi | Al39Co10Cr31Cu5Fe8Ni7 | 39 | 0 | 0 | 0 | 31 | 0 | 8 | 10 | 7 | 5 | 0 | 0 | 0 | 0 | 0 | 0 | 0 | 0 | [5 empty] | 802
126 | AlCoCrCuFeNi | Al3CoCrCuFeNi | 16.66667 | 0 | 0 | 0 | 16.66667 | 0 | 16.66667 | 16.66667 | 16.66667 | 16.66667 | 0 | 0 | 0 | 0 | 0 | 0 | 0 | 0 | [5 empty] | 640
127 | AlCoCrCuFeNi | Al4.0CoCrCu2FeNi | 40 | 0 | 0 | 0 | 10 | 0 | 10 | 10 | 10 | 20 | 0 | 0 | 0 | 0 | 0 | 0 | 0 | 0 | FCC+BCC |  | 1702 | 1710 | 6.3 | 787
128 | AlCoCrCuFeNi | Al4.0CoCrCuFeNi | 44.44444 | 0 | 0 | 0 | 11.11111 | 0 | 11.11111 | 11.11111 | 11.11111 | 11.11111 | 0 | 0 | 0 | 0 | 0 | 0 | 0 | 0 | FCC+BCC |  | 2078 | 2368 | 7 | 625
129 | AlCoCrCuFeNi | Al4.0CoCrCuFeNi2 | 40 | 0 | 0 | 0 | 10 | 0 | 10 | 10 | 20 | 10 | 0 | 0 | 0 | 0 | 0 | 0 | 0 | 0 | FCC+BCC |  | 1700 | 1723 | 7.4 | 787
130 | AlCoCrCuFeNi | Al4.0CoCrCuFeNi3 | 36.36364 | 0 | 0 | 0 | 9.090909 | 0 | 9.090909 | 9.090909 | 27.27273 | 9.090909 | 0 | 0 | 0 | 0 | 0 | 0 | 0 | 0 | FCC+BCC |  | 2400 | 2500 | 11 | 728
131 | AlCoCrCuFeNi | Al40Co13.3Cr6.7Cu13.3Fe20Ni6.7 | 40 | 0 | 0 | 0 | 6.7 | 0 | 20 | 13.3 | 6.7 | 13.3 | 0 | 0 | 0 | 0 | 0 | 0 | 0 | 0 | [5 empty] | 768
132 | AlCoCrCuFeNi | Al42.9Co14.3Cr14.3Cu7.1Fe7.1Ni14.3 | 42.9 | 0 | 0 | 0 | 14.3 | 0 | 7.1 | 14.3 | 14.3 | 7.1 | 0 | 0 | 0 | 0 | 0 | 0 | 0 | 0 | [5 empty] | 720
133 | AlCoCrCuFeNi | Al42.9Co14.3Cr7.1Cu7.1Fe7.1Ni21.4 | 42.9 | 0 | 0 | 0 | 7.1 | 0 | 7.1 | 14.3 | 21.4 | 7.1 | 0 | 0 | 0 | 0 | 0 | 0 | 0 | 0 | [5 empty] | 591
134 | AlCoCrCuFeNi | Al42.9Co21.4Cr7.1Cu7.1Fe7.1Ni14.3 | 42.9 | 0 | 0 | 0 | 7.1 | 0 | 7.1 | 21.4 | 14.3 | 7.1 | 0 | 0 | 0 | 0 | 0 | 0 | 0 | 0 | [5 empty] | 701
135 | AlCoCrCuFeNi | Al42.9Co7.1Cr14.3Cu7.1Fe14.3Ni14.3 | 42.9 | 0 | 0 | 0 | 14.3 | 0 | 14.3 | 7.1 | 14.3 | 7.1 | 0 | 0 | 0 | 0 | 0 | 0 | 0 | 0 | [5 empty] | 694
136 | AlCoCrCuFeNi | Al42Co10Cr30Cu5Fe7Ni6 | 42 | 0 | 0 | 0 | 30 | 0 | 7 | 10 | 6 | 5 | 0 | 0 | 0 | 0 | 0 | 0 | 0 | 0 | [5 empty] | 783
137 | AlCoCrCuFeNi | Al43Co14Cr21Cu5Fe12Ni5 | 43 | 0 | 0 | 0 | 21 | 0 | 12 | 14 | 5 | 5 | 0 | 0 | 0 | 0 | 0 | 0 | 0 | 0 | [5 empty] | 828
138 | AlCoCrCuFeNi | Al43Co15Cr17Cu5Fe14Ni6 | 43 | 0 | 0 | 0 | 17 | 0 | 14 | 15 | 6 | 5 | 0 | 0 | 0 | 0 | 0 | 0 | 0 | 0 | [5 empty] | 794
139 | AlCoCrCuFeNi | Al43Co6Cr33Cu6Fe6Ni6 | 43 | 0 | 0 | 0 | 33 | 0 | 6 | 6 | 6 | 6 | 0 | 0 | 0 | 0 | 0 | 0 | 0 | 0 | [5 empty] | 764
140 | AlCoCrCuFeNi | Al44Co14Cr22Cu5Fe9Ni6 | 44 | 0 | 0 | 0 | 22 | 0 | 9 | 14 | 6 | 5 | 0 | 0 | 0 | 0 | 0 | 0 | 0 | 0 | [5 empty] | 790
141 | AlCoCrCuFeNi | Al46.2Co15.4Cr7.7Cu7.7Fe15.4Ni7.7 | 46.2 | 0 | 0 | 0 | 7.7 | 0 | 15.4 | 15.4 | 7.7 | 7.7 | 0 | 0 | 0 | 0 | 0 | 0 | 0 | 0 | [5 empty] | 702
142 | AlCoCrCuFeNi | Al46Co14Cr23Cu5Fe7Ni5 | 46 | 0 | 0 | 0 | 23 | 0 | 7 | 14 | 5 | 5 | 0 | 0 | 0 | 0 | 0 | 0 | 0 | 0 | [5 empty] | 811
143 | AlCoCrCuFeNi | Al46Co21Cr18Cu5Fe5Ni5 | 46 | 0 | 0 | 0 | 18 | 0 | 5 | 21 | 5 | 5 | 0 | 0 | 0 | 0 | 0 | 0 | 0 | 0 | [5 empty] | 840
144 | AlCoCrCuFeNi | Al47Co11Cr22Cu5Fe10Ni5 | 47 | 0 | 0 | 0 | 22 | 0 | 10 | 11 | 5 | 5 | 0 | 0 | 0 | 0 | 0 | 0 | 0 | 0 | [5 empty] | 797
145 | AlCoCrCuFeNi | Al47Co12Cr12Cu5Fe13Ni11 | 47 | 0 | 0 | 0 | 12 | 0 | 13 | 12 | 11 | 5 | 0 | 0 | 0 | 0 | 0 | 0 | 0 | 0 | [5 empty] | 811
146 | AlCoCrCuFeNi | Al47Co12Cr20Cu5Fe11Ni5 | 47 | 0 | 0 | 0 | 20 | 0 | 11 | 12 | 5 | 5 | 0 | 0 | 0 | 0 | 0 | 0 | 0 | 0 | [5 empty] | 843
147 | AlCoCrCuFeNi | Al47Co13Cr13Cu5Fe12Ni10 | 47 | 0 | 0 | 0 | 13 | 0 | 12 | 13 | 10 | 5 | 0 | 0 | 0 | 0 | 0 | 0 | 0 | 0 | [5 empty] | 799
148 | AlCoCrCuFeNi | Al47Co13Cr20Cu5Fe10Ni5 | 47 | 0 | 0 | 0 | 20 | 0 | 10 | 13 | 5 | 5 | 0 | 0 | 0 | 0 | 0 | 0 | 0 | 0 | [5 empty] | 805
149 | AlCoCrCuFeNi | Al47Co14Cr15Cu5Fe13Ni6 | 47 | 0 | 0 | 0 | 15 | 0 | 13 | 14 | 6 | 5 | 0 | 0 | 0 | 0 | 0 | 0 | 0 | 0 | [5 empty] | 728
150 | AlCoCrCuFeNi | Al47Co14Cr19Cu5Fe10Ni5 | 47 | 0 | 0 | 0 | 19 | 0 | 10 | 14 | 5 | 5 | 0 | 0 | 0 | 0 | 0 | 0 | 0 | 0 | [5 empty] | 855
151 | AlCoCrCuFeNi | Al47Co14Cr20Cu5Fe9Ni5 | 47 | 0 | 0 | 0 | 20 | 0 | 9 | 14 | 5 | 5 | 0 | 0 | 0 | 0 | 0 | 0 | 0 | 0 | [5 empty] | 859
152 | AlCoCrCuFeNi | Al47Co17Cr16Cu5Fe10Ni5 | 47 | 0 | 0 | 0 | 16 | 0 | 10 | 17 | 5 | 5 | 0 | 0 | 0 | 0 | 0 | 0 | 0 | 0 | [5 empty] | 841
153 | AlCoCrCuFeNi | Al47Co18Cr15Cu5Fe10Ni5 | 47 | 0 | 0 | 0 | 15 | 0 | 10 | 18 | 5 | 5 | 0 | 0 | 0 | 0 | 0 | 0 | 0 | 0 | [5 empty] | 849
154 | AlCoCrCuFeNi | Al47Co19Cr19Cu5Fe5Ni5 | 47 | 0 | 0 | 0 | 19 | 0 | 5 | 19 | 5 | 5 | 0 | 0 | 0 | 0 | 0 | 0 | 0 | 0 | [5 empty] | 878
155 | AlCoCrCuFeNi | Al47Co20Cr18Cu5Fe5Ni5 | 47 | 0 | 0 | 0 | 18 | 0 | 5 | 20 | 5 | 5 | 0 | 0 | 0 | 0 | 0 | 0 | 0 | 0 | [5 empty] | 883
156 | AlCoCrCuFeNi | Al47Co7Cr16Cu9Fe16Ni5 | 47 | 0 | 0 | 0 | 16 | 0 | 16 | 7 | 5 | 9 | 0 | 0 | 0 | 0 | 0 | 0 | 0 | 0 | [5 empty] | 749
157 | AlCoCrCuFeNi | Al5.0CoCrCu2FeNi | 45.45455 | 0 | 0 | 0 | 9.090909 | 0 | 9.090909 | 9.090909 | 9.090909 | 18.18182 | 0 | 0 | 0 | 0 | 0 | 0 | 0 | 0 | FCC+BCC |  | 1254 | 1263 | 10.1 | 653
158 | AlCoCrCuFeNi | Al5.0CoCrCuFeNi | 50 | 0 | 0 | 0 | 10 | 0 | 10 | 10 | 10 | 10 | 0 | 0 | 0 | 0 | 0 | 0 | 0 | 0 | BCC |  | 1389 | 1412 | 6 | 782
159 | AlCoCrCuFeNi | Al5.0CoCrCuFeNi2 | 45.45455 | 0 | 0 | 0 | 9.090909 | 0 | 9.090909 | 9.090909 | 18.18182 | 9.090909 | 0 | 0 | 0 | 0 | 0 | 0 | 0 | 0 | BCC |  | 1266 | 1308 | 10 | 657
160 | AlCoCrCuFeNi | Al5.7Co18.9Cr18.9Cu18.9Fe18.9Ni18.9 | 5.7 | 0 | 0 | 0 | 18.9 | 0 | 18.9 | 18.9 | 18.9 | 18.9 | 0 | 0 | 0 | 0 | 0 | 0 | 0 | 0 | [5 empty] | 183
161 | AlCoCrCuFeNi | Al8Co17Cr17Cu8Fe17Ni33 | 8 | 0 | 0 | 0 | 17 | 0 | 17 | 17 | 33 | 8 | 0 | 0 | 0 | 0 | 0 | 0 | 0 | 0 | [5 empty] | 280
162 | AlCoCrCuFeNi | Al9.5Co19Cr19Cu14.3Fe19Ni19 | 9.5 | 0 | 0 | 0 | 19 | 0 | 19 | 19 | 19 | 14.3 | 0 | 0 | 0 | 0 | 0 | 0 | 0 | 0 | [5 empty] | 240.7
163 | AlCoCrCuFeNi | AlCoCrCuFeNi0.5 | 18.18182 | 0 | 0 | 0 | 18.18182 | 0 | 18.18182 | 18.18182 | 9.090909 | 18.18182 | 0 | 0 | 0 | 0 | 0 | 0 | 0 | 0 | FCC+BCC+Im |  | 816 | 1472 | 10.9 | 409
164 | AlCoCrCuFeNi | AlCoCrCuFeNi0.8 | 17.24138 | 0 | 0 | 0 | 17.24138 | 0 | 17.24138 | 17.24138 | 13.7931 | 17.24138 | 0 | 0 | 0 | 0 | 0 | 0 | 0 | 0 | FCC+BCC+Im |  | 1356 | 1721 | 8.6 | 456
165 | AlCoCrCuFeNi | AlCoCrCuFeNi1.0 | 16.66667 | 0 | 0 | 0 | 16.66667 | 0 | 16.66667 | 16.66667 | 16.66667 | 16.66667 | 0 | 0 | 0 | 0 | 0 | 0 | 0 | 0 | BCC+Im |  | 1356 | 1786 | 10.2 | 491
166 | AlCoCrCuFeNi | AlCoCrCuFeNi1.2 | 16.12903 | 0 | 0 | 0 | 16.12903 | 0 | 16.12903 | 16.12903 | 19.35484 | 16.12903 | 0 | 0 | 0 | 0 | 0 | 0 | 0 | 0 | FCC+Im |  | 978 | 1813 | 17.8 | 432
167 | AlCoCrCuFeNi | AlCoCrCuFeNi1.5 | 15.38462 | 0 | 0 | 0 | 15.38462 | 0 | 15.38462 | 15.38462 | 23.07692 | 15.38462 | 0 | 0 | 0 | 0 | 0 | 0 | 0 | 0 | FCC+Im |  | 732 | 1687 | 25.4 | 373
168 | AlCoCrCuFeNi | AlCoCrCuFeNi1.8 | 14.71 | 0 | 0 | 0 | 14.71 | 0 | 14.70588 | 14.70588 | 26.47059 | 14.70588 | 0 | 0 | 0 | 0 | 0 | 0 | 0 | 0 | FCC+Im |  | 723 | 1654 | 27.9 | 355
169 | AlCoCrCuFeNiTi | Al0.25CoCrCu0.5FeNiTi0.5 | 4.761905 | 0 | 9.52381 | 0 | 19.04762 | 0 | 19.04762 | 19.04762 | 19.04762 | 9.52381 | 0 | 0 | 0 | 0 | 0 | 0 | 0 | 0 | FCC
170 | AlCoCrCuFeNiTi | Al0.25CoCrCu0.75FeNiTi0.5 | 4.545455 | 0 | 9.090909 | 0 | 18.18182 | 0 | 18.18182 | 18.18182 | 18.18182 | 13.63636 | 0 | 0 | 0 | 0 | 0 | 0 | 0 | 0 | FCC |  | 750 | 1970 | 39
171 | AlCoCrCuFeNiTi | Al0.5CoCrCu0.5FeNiTi0.5 | 9.090909 | 0 | 9.090909 | 0 | 18.18182 | 0 | 18.18182 | 18.18182 | 18.18182 | 9.090909 | 0 | 0 | 0 | 0 | 0 | 0 | 0 | 0 | FCC+BCC |  | 1580 | 2389 | 17.4
172 | AlCoCrCuFeNiTi | Al0.5CoCrCuFeNiTi | 7.692308 | 0 | 15.38462 | 0 | 15.38462 | 0 | 15.38462 | 15.38462 | 15.38462 | 15.38462 | 0 | 0 | 0 | 0 | 0 | 0 | 0 | 0 | [5 empty] | 636
173 | AlCoCrCuFeNiTi | Al0.5CoCrCuFeNiTi0.2 | 8.77193 | 0 | 3.508772 | 0 | 17.54386 | 0 | 17.54386 | 17.54386 | 17.54386 | 17.54386 | 0 | 0 | 0 | 0 | 0 | 0 | 0 | 0 | FCC |  |  |  |  | 272
174 | AlCoCrCuFeNiTi | Al0.5CoCrCuFeNiTi0.4 | 8.474576 | 0 | 6.779661 | 0 | 16.94915 | 0 | 16.94915 | 16.94915 | 16.94915 | 16.94915 | 0 | 0 | 0 | 0 | 0 | 0 | 0 | 0 | FCC |  |  |  |  | 321
175 | AlCoCrCuFeNiTi | Al0.5CoCrCuFeNiTi0.6 | 8.196721 | 0 | 9.836066 | 0 | 16.39344 | 0 | 16.39344 | 16.39344 | 16.39344 | 16.39344 | 0 | 0 | 0 | 0 | 0 | 0 | 0 | 0 | FCC+BCC |  |  |  |  | 458
176 | AlCoCrCuFeNiTi | Al0.5CoCrCuFeNiTi0.8 | 7.936508 | 0 | 12.69841 | 0 | 15.87302 | 0 | 15.87302 | 15.87302 | 15.87302 | 15.87302 | 0 | 0 | 0 | 0 | 0 | 0 | 0 | 0 | FCC+BCC+Im |  |  |  |  | 590
177 | AlCoCrCuFeNiTi | Al0.5CoCrCuFeNiTi1.0 | 7.692308 | 0 | 15.38462 | 0 | 15.38462 | 0 | 15.38462 | 15.38462 | 15.38462 | 15.38462 | 0 | 0 | 0 | 0 | 0 | 0 | 0 | 0 | FCC+BCC+Im |  |  |  |  | 636
178 | AlCoCrCuFeNiTi | Al0.5CoCrCuFeNiTi1.2 | 7.462687 | 0 | 17.91045 | 0 | 14.92537 | 0 | 14.92537 | 14.92537 | 14.92537 | 14.92537 | 0 | 0 | 0 | 0 | 0 | 0 | 0 | 0 | FCC+BCC+Im |  |  |  |  | 646
179 | AlCoCrCuFeNiTi | Al0.5CoCrCuFeNiTi1.4 | 7.246377 | 0 | 20.28986 | 0 | 14.49275 | 0 | 14.49275 | 14.49275 | 14.49275 | 14.49275 | 0 | 0 | 0 | 0 | 0 | 0 | 0 | 0 | FCC+BCC+Im |  |  |  |  | 664
180 | AlCoCrCuFeNiTi | Al0.5CoCrCuFeNiTi1.6 | 7.042254 | 0 | 22.53521 | 0 | 14.08451 | 0 | 14.08451 | 14.08451 | 14.08451 | 14.08451 | 0 | 0 | 0 | 0 | 0 | 0 | 0 | 0 | FCC+BCC+Im |  |  |  |  | 657
181 | AlCoCrCuFeNiTi | Al0.5CoCrCuFeNiTi1.8 | 6.849315 | 0 | 24.65753 | 0 | 13.69863 | 0 | 13.69863 | 13.69863 | 13.69863 | 13.69863 | 0 | 0 | 0 | 0 | 0 | 0 | 0 | 0 | FCC+BCC+Im |  |  |  |  | 667
182 | AlCoCrCuFeNiTi | Al0.5CoCrCuFeNiTi2 | 6.666667 | 0 | 26.66667 | 0 | 13.33333 | 0 | 13.33333 | 13.33333 | 13.33333 | 13.33333 | 0 | 0 | 0 | 0 | 0 | 0 | 0 | 0 | [5 empty] | 696
183 | AlCoCrCuFeNiTi | Al0.5CoCrCuFeNiTi2.0 | 6.666667 | 0 | 26.66667 | 0 | 13.33333 | 0 | 13.33333 | 13.33333 | 13.33333 | 13.33333 | 0 | 0 | 0 | 0 | 0 | 0 | 0 | 0 | FCC+BCC |  |  |  |  | 696
184 | AlCoCrCuFeNiTi | Al0.75CoCrCu0.25FeNiTi0.5 | 13.63636 | 0 | 9.090909 | 0 | 18.18182 | 0 | 18.18182 | 18.18182 | 18.18182 | 4.545455 | 0 | 0 | 0 | 0 | 0 | 0 | 0 | 0 | FCC+BCC |  | 1900 | 2697 | 12
185 | AlCoCrCuFeNiTi | Al6.7Co13.3Cr13.3Cu13.3Fe13.3Ni13.3Ti26.7 | 6.7 | 0 | 26.7 | 0 | 13.3 | 0 | 13.3 | 13.3 | 13.3 | 13.3 | 0 | 0 | 0 | 0 | 0 | 0 | 0 | 0 | [5 empty] | 696
186 | AlCoCrCuFeNiTi | Al6.8Co13.7Cr13.7Cu13.7Fe13.7Ni13.7Ti24.7 | 6.8 | 0 | 24.7 | 0 | 13.7 | 0 | 13.7 | 13.7 | 13.7 | 13.7 | 0 | 0 | 0 | 0 | 0 | 0 | 0 | 0 | [5 empty] | 667
187 | AlCoCrCuFeNiTi | Al7.2Co14.5Cr14.5Cu14.5Fe14.5Ni14.5Ti20.3 | 7.2 | 0 | 20.3 | 0 | 14.5 | 0 | 14.5 | 14.5 | 14.5 | 14.5 | 0 | 0 | 0 | 0 | 0 | 0 | 0 | 0 | [5 empty] | 664
188 | AlCoCrCuFeNiTi | Al7.5Co14.9Cr14.9Cu14.9Fe14.9Ni14.9Ti17.9 | 7.5 | 0 | 17.9 | 0 | 14.9 | 0 | 14.9 | 14.9 | 14.9 | 14.9 | 0 | 0 | 0 | 0 | 0 | 0 | 0 | 0 | [5 empty] | 646
189 | AlCoCrCuFeNiTi | Al7.7Co15.4Cr15.4Cu15.4Fe15.4Ni15.4Ti15.4 | 7.7 | 0 | 15.4 | 0 | 15.4 | 0 | 15.4 | 15.4 | 15.4 | 15.4 | 0 | 0 | 0 | 0 | 0 | 0 | 0 | 0 | [5 empty] | 636
190 | AlCoCrCuFeNiTi | Al7.9Co15.9Cr15.9Cu15.9Fe15.9Ni15.9Ti12.7 | 7.9 | 0 | 12.7 | 0 | 15.9 | 0 | 15.9 | 15.9 | 15.9 | 15.9 | 0 | 0 | 0 | 0 | 0 | 0 | 0 | 0 | [5 empty] | 590
191 | AlCoCrCuFeNiTi | Al7Co14.1Cr14.1Cu14.1Fe14.1Ni14.1Ti22.5 | 7 | 0 | 22.5 | 0 | 14.1 | 0 | 14.1 | 14.1 | 14.1 | 14.1 | 0 | 0 | 0 | 0 | 0 | 0 | 0 | 0 | [5 empty] | 657
192 | AlCoCrCuFeNiTi | Al8.2Co16.4Cr16.4Cu16.4Fe16.4Ni16.4Ti9.8 | 8.2 | 0 | 9.8 | 0 | 16.4 | 0 | 16.4 | 16.4 | 16.4 | 16.4 | 0 | 0 | 0 | 0 | 0 | 0 | 0 | 0 | [5 empty] | 458
193 | AlCoCrCuFeNiTi | Al8.5Co16.9Cr16.9Cu16.9Fe16.9Ni16.9Ti6.8 | 8.5 | 0 | 6.8 | 0 | 16.9 | 0 | 16.9 | 16.9 | 16.9 | 16.9 | 0 | 0 | 0 | 0 | 0 | 0 | 0 | 0 | [5 empty] | 321
194 | AlCoCrCuFeNiTi | Al8.8Co17.5Cr17.5Cu17.5Fe17.5Ni17.5Ti3.5 | 8.8 | 0 | 3.5 | 0 | 17.5 | 0 | 17.5 | 17.5 | 17.5 | 17.5 | 0 | 0 | 0 | 0 | 0 | 0 | 0 | 0 | [5 empty] | 272
195 | AlCoCrCuFeNiTi | AlCoCrCu0.25FeNiTi0.5 | 17.3913 | 0 | 8.695652 | 0 | 17.3913 | 0 | 17.3913 | 17.3913 | 17.3913 | 4.347826 | 0 | 0 | 0 | 0 | 0 | 0 | 0 | 0 | BCC |  | 1994 | 2460 | 9.05
196 | AlCoCrCuFeNiTi | AlCoCrCu0.5FeNiTi0.5 | 16.66667 | 0 | 8.333333 | 0 | 16.66667 | 0 | 16.66667 | 16.66667 | 16.66667 | 8.333333 | 0 | 0 | 0 | 0 | 0 | 0 | 0 | 0 | BCC |  | 1984 | 2378 | 6.04
197 | AlCoCrCuFeNiTi | AlCoCrCuFeNi0.5Ti | 15.38462 | 0 | 15.38462 | 0 | 15.38462 | 0 | 15.38462 | 15.38462 | 7.692308 | 15.38462 | 0 | 0 | 0 | 0 | 0 | 0 | 0 | 0 | FCC+BCC+Im |  | 1420 | 1561 | 6.77
198 | AlCoCrCuFeNiTi | AlCoCrCuFeNi1.0Ti | 14.28571 | 0 | 14.28571 | 0 | 14.28571 | 0 | 14.28571 | 14.28571 | 14.28571 | 14.28571 | 0 | 0 | 0 | 0 | 0 | 0 | 0 | 0 | FCC+BCC+Im |  | 1250 | 1420 | 5.68
199 | AlCoCrCuFeNiTi | AlCoCrCuFeNi1.5Ti | 13.33333 | 0 | 13.33333 | 0 | 13.33333 | 0 | 13.33333 | 13.33333 | 20 | 13.33333 | 0 | 0 | 0 | 0 | 0 | 0 | 0 | 0 | FCC+BCC+Im |  | 1620 | 1950 | 11.66
200 | AlCoCrCuFeNiTi | AlCoCrCuFeNi2.0Ti | 12.5 | 0 | 12.5 | 0 | 12.5 | 0 | 12.5 | 12.5 | 25 | 12.5 | 0 | 0 | 0 | 0 | 0 | 0 | 0 | 0 | FCC+BCC+Im |  | 1830 | 2036 | 11.28
201 | AlCoCrCuFeNiTi | AlCoCrCuFeNi2.5Ti | 11.76471 | 0 | 11.76471 | 0 | 11.76471 | 0 | 11.76471 | 11.76471 | 29.41176 | 11.76471 | 0 | 0 | 0 | 0 | 0 | 0 | 0 | 0 | FCC+BCC+Im |  | 1862 | 2178 | 11.97
202 | AlCoCrCuFeNiTi | AlCoCrCuFeNi3.0Ti | 11.11111 | 0 | 11.11111 | 0 | 11.11111 | 0 | 11.11111 | 11.11111 | 33.33333 | 11.11111 | 0 | 0 | 0 | 0 | 0 | 0 | 0 | 0 | FCC+BCC+Im |  | 1720 | 2211 | 13.74
203 | AlCoCrCuFeNiTi | CoCrCuFeNiTi0.5 | 0 | 0 | 9.090909 | 0 | 18.18182 | 0 | 18.18182 | 18.18182 | 18.18182 | 18.18182 | 0 | 0 | 0 | 0 | 0 | 0 | 0 | 0 | FCC |  | 700 | 1650 | 21.6
204 | AlCoCrCuFeNiV | Al0.5CoCrCuFeNiV0.2 | 8.77193 | 0 | 0 | 3.508772 | 17.54386 | 0 | 17.54386 | 17.54386 | 17.54386 | 17.54386 | 0 | 0 | 0 | 0 | 0 | 0 | 0 | 0 | FCC |  |  |  |  | 204
205 | AlCoCrCuFeNiV | Al0.5CoCrCuFeNiV0.4 | 8.474576 | 0 | 0 | 6.779661 | 16.94915 | 0 | 16.94915 | 16.94915 | 16.94915 | 16.94915 | 0 | 0 | 0 | 0 | 0 | 0 | 0 | 0 | FCC+BCC |  |  |  |  | 231
206 | AlCoCrCuFeNiV | Al0.5CoCrCuFeNiV0.6 | 8.196721 | 0 | 0 | 9.836066 | 16.39344 | 0 | 16.39344 | 16.39344 | 16.39344 | 16.39344 | 0 | 0 | 0 | 0 | 0 | 0 | 0 | 0 | FCC+BCC+Im |  |  |  |  | 328
207 | AlCoCrCuFeNiV | Al0.5CoCrCuFeNiV0.8 | 7.936508 | 0 | 0 | 12.69841 | 15.87302 | 0 | 15.87302 | 15.87302 | 15.87302 | 15.87302 | 0 | 0 | 0 | 0 | 0 | 0 | 0 | 0 | FCC+BCC+Im |  |  |  |  | 447
208 | AlCoCrCuFeNiV | Al0.5CoCrCuFeNiV1.0 | 7.692308 | 0 | 0 | 15.38462 | 15.38462 | 0 | 15.38462 | 15.38462 | 15.38462 | 15.38462 | 0 | 0 | 0 | 0 | 0 | 0 | 0 | 0 | FCC+BCC+Im |  |  |  |  | 639
209 | AlCoCrCuFeNiV | Al0.5CoCrCuFeNiV1.2 | 7.462687 | 0 | 0 | 17.91045 | 14.92537 | 0 | 14.92537 | 14.92537 | 14.92537 | 14.92537 | 0 | 0 | 0 | 0 | 0 | 0 | 0 | 0 | BCC |  |  |  |  | 579
210 | AlCoCrCuFeNiV | Al0.5CoCrCuFeNiV1.4 | 7.246377 | 0 | 0 | 20.28986 | 14.49275 | 0 | 14.49275 | 14.49275 | 14.49275 | 14.49275 | 0 | 0 | 0 | 0 | 0 | 0 | 0 | 0 | BCC |  |  |  |  | 577
211 | AlCoCrCuFeNiV | Al0.5CoCrCuFeNiV1.6 | 7.042254 | 0 | 0 | 22.53521 | 14.08451 | 0 | 14.08451 | 14.08451 | 14.08451 | 14.08451 | 0 | 0 | 0 | 0 | 0 | 0 | 0 | 0 | BCC |  |  |  |  | 594
212 | AlCoCrCuFeNiV | Al0.5CoCrCuFeNiV1.8 | 6.849315 | 0 | 0 | 24.65753 | 13.69863 | 0 | 13.69863 | 13.69863 | 13.69863 | 13.69863 | 0 | 0 | 0 | 0 | 0 | 0 | 0 | 0 | BCC |  |  |  |  | 597
213 | AlCoCrCuFeNiV | Al0.5CoCrCuFeNiV2.0 | 6.666667 | 0 | 0 | 26.66667 | 13.33333 | 0 | 13.33333 | 13.33333 | 13.33333 | 13.33333 | 0 | 0 | 0 | 0 | 0 | 0 | 0 | 0 | BCC |  |  |  |  | 587
214 | AlCoCrCuFeNiV | Al16.4Co16.4Cr16.4Cu16.4Fe16.4Ni16.4V1.6 | 16.4 | 0 | 0 | 1.6 | 16.4 | 0 | 16.4 | 16.4 | 16.4 | 16.4 | 0 | 0 | 0 | 0 | 0 | 0 | 0 | 0 | [5 empty] | 482
215 | AlCoCrCuFeNiV | Al6.7Co13.3Cr13.3Cu13.3Fe13.3Ni13.3V26.7 | 6.7 | 0 | 0 | 26.7 | 13.3 | 0 | 13.3 | 13.3 | 13.3 | 13.3 | 0 | 0 | 0 | 0 | 0 | 0 | 0 | 0 | [5 empty] | 587
216 | AlCoCrCuFeNiV | Al6.8Co13.7Cr13.7Cu13.7Fe13.7Ni13.7V24.7 | 6.8 | 0 | 0 | 24.7 | 13.7 | 0 | 13.7 | 13.7 | 13.7 | 13.7 | 0 | 0 | 0 | 0 | 0 | 0 | 0 | 0 | [5 empty] | 597
217 | AlCoCrCuFeNiV | Al7.2Co14.5Cr14.5Cu14.5Fe14.5Ni14.5V20.3 | 7.2 | 0 | 0 | 20.3 | 14.5 | 0 | 14.5 | 14.5 | 14.5 | 14.5 | 0 | 0 | 0 | 0 | 0 | 0 | 0 | 0 | [5 empty] | 577
218 | AlCoCrCuFeNiV | Al7.5Co14.9Cr14.9Cu14.9Fe14.9Ni14.9V17.9 | 7.5 | 0 | 0 | 17.9 | 14.9 | 0 | 14.9 | 14.9 | 14.9 | 14.9 | 0 | 0 | 0 | 0 | 0 | 0 | 0 | 0 | [5 empty] | 579
219 | AlCoCrCuFeNiV | Al7.7Co15.4Cr15.4Cu15.4Fe15.4Ni15.4V15.4 | 7.7 | 0 | 0 | 15.4 | 15.4 | 0 | 15.4 | 15.4 | 15.4 | 15.4 | 0 | 0 | 0 | 0 | 0 | 0 | 0 | 0 | [5 empty] | 639
220 | AlCoCrCuFeNiV | Al7.9Co15.9Cr15.9Cu15.9Fe15.9Ni15.9V12.7 | 7.9 | 0 | 0 | 12.7 | 15.9 | 0 | 15.9 | 15.9 | 15.9 | 15.9 | 0 | 0 | 0 | 0 | 0 | 0 | 0 | 0 | [5 empty] | 447
221 | AlCoCrCuFeNiV | Al7Co14.1Cr14.1Cu14.1Fe14.1Ni14.1V22.5 | 7 | 0 | 0 | 22.5 | 14.1 | 0 | 14.1 | 14.1 | 14.1 | 14.1 | 0 | 0 | 0 | 0 | 0 | 0 | 0 | 0 | [5 empty] | 594
222 | AlCoCrCuFeNiV | Al8.2Co16.4Cr16.4Cu16.4Fe16.4Ni16.4V9.8 | 8.2 | 0 | 0 | 9.8 | 16.4 | 0 | 16.4 | 16.4 | 16.4 | 16.4 | 0 | 0 | 0 | 0 | 0 | 0 | 0 | 0 | [5 empty] | 328
223 | AlCoCrCuFeNiV | Al8.5Co16.9Cr16.9Cu16.9Fe16.9Ni16.9V6.8 | 8.5 | 0 | 0 | 6.8 | 16.9 | 0 | 16.9 | 16.9 | 16.9 | 16.9 | 0 | 0 | 0 | 0 | 0 | 0 | 0 | 0 | [5 empty] | 231
224 | AlCoCrCuFeNiV | Al8.8Co17.5Cr17.5Cu17.5Fe17.5Ni17.5V3.5 | 8.8 | 0 | 0 | 3.5 | 17.5 | 0 | 17.5 | 17.5 | 17.5 | 17.5 | 0 | 0 | 0 | 0 | 0 | 0 | 0 | 0 | [5 empty] | 204
225 | AlCoCrCuFeTi | Al0.2CoCrCu0.5FeTi0.5 | 4.761905 | 0 | 11.90476 | 0 | 23.80952 | 0 | 23.80952 | 23.80952 | 0 | 11.90476 | 0 | 0 | 0 | 0 | 0 | 0 | 0 | 0 | FCC+BCC+Im |  | 1492 | 1519 | 5.99 | 549.61
226 | AlCoCrCuFeTi | Al0.4CoCrCu0.5FeTi0.5 | 9.090909 | 0 | 11.36364 | 0 | 22.72727 | 0 | 22.72727 | 22.72727 | 0 | 11.36364 | 0 | 0 | 0 | 0 | 0 | 0 | 0 | 0 | FCC+BCC+Im |  | 1302 | 1543 | 9.31 | 573.4
227 | AlCoCrCuFeTi | Al0.6CoCrCu0.5FeTi0.5 | 13.04348 | 0 | 10.86957 | 0 | 21.73913 | 0 | 21.73913 | 21.73913 | 0 | 10.86957 | 0 | 0 | 0 | 0 | 0 | 0 | 0 | 0 | FCC+BCC+Im |  | 1345 | 1732 | 10.1 | 591.2
228 | AlCoCrCuFeTi | Al0.8CoCrCu0.5FeTi0.5 | 16.66667 | 0 | 10.41667 | 0 | 20.83333 | 0 | 20.83333 | 20.83333 | 0 | 10.41667 | 0 | 0 | 0 | 0 | 0 | 0 | 0 | 0 | FCC+BCC+Im |  | 1798 | 1993 | 11.43 | 609.36
229 | AlCoCrCuFeTi | Al1.0CoCrCu0.5FeTi0.5 | 20 | 0 | 10 | 0 | 20 | 0 | 20 | 20 | 0 | 10 | 0 | 0 | 0 | 0 | 0 | 0 | 0 | 0 | FCC+BCC+Im |  | 1435 | 1672 | 8.95 | 764.91
230 | AlCoCrCuFeTi | Al16.7Co16.7Cr16.7Cu16.7Fe16.7Ti16.7 | 16.7 | 0 | 16.7 | 0 | 16.7 | 0 | 16.7 | 16.7 | 0 | 16.7 | 0 | 0 | 0 | 0 | 0 | 0 | 0 | 0 | [5 empty] | 582
231 | AlCoCrCuFeTi | Al17.4Co17.4Cr17.4Cu13Fe17.4Ti17.4 | 17.4 | 0 | 17.4 | 0 | 17.4 | 0 | 17.4 | 17.4 | 0 | 13 | 0 | 0 | 0 | 0 | 0 | 0 | 0 | 0 | [5 empty] | 613
232 | AlCoCrCuFeTi | Al18.2Co18.2Cr18.2Cu9.1Fe18.2Ti18.2 | 18.2 | 0 | 18.2 | 0 | 18.2 | 0 | 18.2 | 18.2 | 0 | 9.1 | 0 | 0 | 0 | 0 | 0 | 0 | 0 | 0 | [5 empty] | 804
233 | AlCoCrCuFeTi | AlCoCrCu0.5FeTi | 18.18182 | 0 | 18.18182 | 0 | 18.18182 | 0 | 18.18182 | 18.18182 | 0 | 9.090909 | 0 | 0 | 0 | 0 | 0 | 0 | 0 | 0 | FCC+BCC+Im |  | 1491 | 1935 | 7.4 | 804
234 | AlCoCrCuFeTi | AlCoCrCu0.75FeTi | 17.3913 | 0 | 17.3913 | 0 | 17.3913 | 0 | 17.3913 | 17.3913 | 0 | 13.04348 | 0 | 0 | 0 | 0 | 0 | 0 | 0 | 0 | FCC+BCC+Im |  | 1301 | 1639 | 6.7 | 613
235 | AlCoCrCuFeTi | AlCoCrCu1.0FeTi | 16.66667 | 0 | 16.66667 | 0 | 16.66667 | 0 | 16.66667 | 16.66667 | 0 | 16.66667 | 0 | 0 | 0 | 0 | 0 | 0 | 0 | 0 | FCC+BCC+Im |  | 1218 | 1508 | 6 | 582
236 | AlCoCrCuFeTi | CoCrCu0.5FeTi0.5 | 0 | 0 | 12.5 | 0 | 25 | 0 | 25 | 25 | 0 | 12.5 | 0 | 0 | 0 | 0 | 0 | 0 | 0 | 0 | FCC+BCC+Im |  | 511 | 1315 | 32.08 | 323.61
237 | AlCoCrCuNi | Al20Co20Cr20Cu20Ni20 | 20 | 0 | 0 | 0 | 20 | 0 | 0 | 20 | 20 | 20 | 0 | 0 | 0 | 0 | 0 | 0 | 0 | 0 | [5 empty] | 415
238 | AlCoCrCuNi | Al5Co22.5Cr25Cu22.5Ni25 | 5 | 0 | 0 | 0 | 25 | 0 | 0 | 22.5 | 25 | 22.5 | 0 | 0 | 0 | 0 | 0 | 0 | 0 | 0 | [5 empty] | 165.03
239 | AlCoCrCuNiTi | AlCoCrCu0.5NiTi | 18.18182 | 0 | 18.18182 | 0 | 18.18182 | 0 | 0 | 18.18182 | 18.18182 | 9.090909 | 0 | 0 | 0 | 0 | 0 | 0 | 0 | 0 | FCC+BCC |  | 1658 | 1826 | 8.35 | 559
240 | AlCoCrCuNiTi | AlCoCrCu0.8NiTi | 17.24138 | 0 | 17.24138 | 0 | 17.24138 | 0 | 0 | 17.24138 | 17.24138 | 13.7931 | 0 | 0 | 0 | 0 | 0 | 0 | 0 | 0 | FCC+BCC+Im |  | 1398 | 1655 | 9.32 | 518
241 | AlCoCrCuNiTi | AlCoCrCu1.0NiTi | 16.66667 | 0 | 16.66667 | 0 | 16.66667 | 0 | 0 | 16.66667 | 16.66667 | 16.66667 | 0 | 0 | 0 | 0 | 0 | 0 | 0 | 0 | FCC+BCC+Im |  | 1258 | 1311 | 4.79 | 521
242 | AlCoCrCuNiTi | AlCoCrCu1.2NiTi | 16.12903 | 0 | 16.12903 | 0 | 16.12903 | 0 | 0 | 16.12903 | 16.12903 | 19.35484 | 0 | 0 | 0 | 0 | 0 | 0 | 0 | 0 | FCC+BCC+Im |  | 1198 | 1252 | 5.31 | 458
243 | AlCoCrCuNiTi | AlCoCrCu1.5NiTi | 15.38462 | 0 | 15.38462 | 0 | 15.38462 | 0 | 0 | 15.38462 | 15.38462 | 23.07692 | 0 | 0 | 0 | 0 | 0 | 0 | 0 | 0 | FCC+BCC+Im |  | 1256 | 1375 | 8.8 | 401
244 | AlCoCrCuNiTi | AlCoCrCuNiTi | 16.66667 | 0 | 16.66667 | 0 | 16.66667 | 0 | 0 | 16.66667 | 16.66667 | 16.66667 | 0 | 0 | 0 | 0 | 0 | 0 | 0 | 0 | FCC+BCC |  | 1258 | 1311 | 8
245 | AlCoCrFe | Al10Co30Cr30Fe30 | 10 | 0 | 0 | 0 | 30 | 0 | 30 | 30 | 0 | 0 | 0 | 0 | 0 | 0 | 0 | 0 | 0 | 0 | [5 empty] | 620
246 | AlCoCrFe | Al15Co28.3Cr28.3Fe28.3 | 15 | 0 | 0 | 0 | 28.3 | 0 | 28.3 | 28.3 | 0 | 0 | 0 | 0 | 0 | 0 | 0 | 0 | 0 | 0 | [5 empty] | 655
247 | AlCoCrFe | Al20Co26.7Cr26.7Fe26.7 | 20 | 0 | 0 | 0 | 26.7 | 0 | 26.7 | 26.7 | 0 | 0 | 0 | 0 | 0 | 0 | 0 | 0 | 0 | 0 | [5 empty] | 695
248 | AlCoCrFe | Al25Co25Cr25Fe25 | 25 | 0 | 0 | 0 | 25 | 0 | 25 | 25 | 0 | 0 | 0 | 0 | 0 | 0 | 0 | 0 | 0 | 0 | [5 empty] | 720
249 | AlCoCrFe | Al40Co20Cr20Fe20 | 40 | 0 | 0 | 0 | 20 | 0 | 20 | 20 | 0 | 0 | 0 | 0 | 0 | 0 | 0 | 0 | 0 | 0 | [5 empty] | 775
250 | AlCoCrFe | Al5Co31.7Cr31.7Fe31.7 | 5 | 0 | 0 | 0 | 31.7 | 0 | 31.7 | 31.7 | 0 | 0 | 0 | 0 | 0 | 0 | 0 | 0 | 0 | 0 | [5 empty] | 475
251 | AlCoCrFeMnNi | Al0.10CoCrFeMnNi | 1.960784 | 0 | 0 | 0 | 19.60784 | 19.60784 | 19.60784 | 19.60784 | 19.60784 | 0 | 0 | 0 | 0 | 0 | 0 | 0 | 0 | 0 | FCC+Im | 210 |  | 975 | 63 | 160
252 | AlCoCrFeMnNi | Al0.15CoCrFeMnNi | 2.912621 | 0 | 0 | 0 | 19.41748 | 19.41748 | 19.41748 | 19.41748 | 19.41748 | 0 | 0 | 0 | 0 | 0 | 0 | 0 | 0 | 0 | FCC | 215 |  |  | 60 | 164
253 | AlCoCrFeMnNi | Al0.20CoCrFeMnNi | 3.846154 | 0 | 0 | 0 | 19.23077 | 19.23077 | 19.23077 | 19.23077 | 19.23077 | 0 | 0 | 0 | 0 | 0 | 0 | 0 | 0 | 0 | [5 empty] | 171
254 | AlCoCrFeMnNi | Al0.21CoCrFeMnNi | 3.846154 | 0 | 0 | 0 | 19.23077 | 19.23077 | 19.23077 | 19.23077 | 19.23077 | 0 | 0 | 0 | 0 | 0 | 0 | 0 | 0 | 0 | FCC | 223 |  |  | 56 | 171
255 | AlCoCrFeMnNi | Al0.25CoCrFeMnNi | 4.761905 | 0 | 0 | 0 | 19.04762 | 19.04762 | 19.04762 | 19.04762 | 19.04762 | 0 | 0 | 0 | 0 | 0 | 0 | 0 | 0 | 0 | FCC | 231 |  |  | 52 | 175
256 | AlCoCrFeMnNi | Al0.38CoCrFeMnNi | 7.063197 | 0 | 0 | 0 | 18.58736 | 18.58736 | 18.58736 | 18.58736 | 18.58736 | 0 | 0 | 0 | 0 | 0 | 0 | 0 | 0 | 0 | FCC | 244 |  | 529 | 47 | 182
257 | AlCoCrFeMnNi | Al0.43CoCrFeMnNi | 7.918969 | 0 | 0 | 0 | 18.41621 | 18.41621 | 18.41621 | 18.41621 | 18.41621 | 0 | 0 | 0 | 0 | 0 | 0 | 0 | 0 | 0 | FCC+BCC | 285 |  |  | 38 | 183
258 | AlCoCrFeMnNi | Al0.49CoCrFeMnNi | 8.925319 | 0 | 0 | 0 | 18.21494 | 18.21494 | 18.21494 | 18.21494 | 18.21494 | 0 | 0 | 0 | 0 | 0 | 0 | 0 | 0 | 0 | FCC+BCC | 331 |  |  | 31 | 220
259 | AlCoCrFeMnNi | Al0.50CoCrFeMnNi | 9.090909 | 0 | 0 | 0 | 18.18182 | 18.18182 | 18.18182 | 18.18182 | 18.18182 | 0 | 0 | 0 | 0 | 0 | 0 | 0 | 0 | 0 | FCC |  | 340.3 |  |  | 222
260 | AlCoCrFeMnNi | Al0.56CoCrFeMnNi | 10.07194 | 0 | 0 | 0 | 17.98561 | 17.98561 | 17.98561 | 17.98561 | 17.98561 | 0 | 0 | 0 | 0 | 0 | 0 | 0 | 0 | 0 | FCC+BCC | 526 |  |  | 19 | 278
261 | AlCoCrFeMnNi | Al0.62CoCrFeMnNi | 11.03203 | 0 | 0 | 0 | 17.79359 | 17.79359 | 17.79359 | 17.79359 | 17.79359 | 0 | 0 | 0 | 0 | 0 | 0 | 0 | 0 | 0 | FCC+BCC | 833 |  | 1174 | 7.7 | 405
262 | AlCoCrFeMnNi | Al0.68CoCrFeMnNi | 11.97183 | 0 | 0 | 0 | 17.60563 | 17.60563 | 17.60563 | 17.60563 | 17.60563 | 0 | 0 | 0 | 0 | 0 | 0 | 0 | 0 | 0 | FCC+BCC |  |  |  |  | 486
263 | AlCoCrFeMnNi | Al0.75CoCrFeMnNi | 13.04348 | 0 | 0 | 0 | 17.3913 | 17.3913 | 17.3913 | 17.3913 | 17.3913 | 0 | 0 | 0 | 0 | 0 | 0 | 0 | 0 | 0 | FCC+BCC |  | 1193.5 | 1500 | 6.2 | 510
264 | AlCoCrFeMnNi | Al0.81CoCrFeMnNi | 13.94148 | 0 | 0 | 0 | 17.2117 | 17.2117 | 17.2117 | 17.2117 | 17.2117 | 0 | 0 | 0 | 0 | 0 | 0 | 0 | 0 | 0 | FCC+BCC |  |  |  |  | 519
265 | AlCoCrFeMnNi | Al0.88CoCrFeMnNi | 14.96599 | 0 | 0 | 0 | 17.0068 | 17.0068 | 17.0068 | 17.0068 | 17.0068 | 0 | 0 | 0 | 0 | 0 | 0 | 0 | 0 | 0 | FCC+BCC |  |  |  |  | 526
266 | AlCoCrFeMnNi | Al0.95CoCrFeMnNi | 15.96639 | 0 | 0 | 0 | 16.80672 | 16.80672 | 16.80672 | 16.80672 | 16.80672 | 0 | 0 | 0 | 0 | 0 | 0 | 0 | 0 | 0 | FCC+BCC |  |  |  |  | 535
267 | AlCoCrFeMnNi | Al1.0CoCrFeMnNi | 16.66667 | 0 | 0 | 0 | 16.66667 | 16.66667 | 16.66667 | 16.66667 | 16.66667 | 0 | 0 | 0 | 0 | 0 | 0 | 0 | 0 | 0 | BCC |  | 858.1 | 1000 | 3.3 | 540
268 | AlCoCrFeMnNi | Al1.25CoCrFeMnNi | 20 | 0 | 0 | 0 | 16 | 16 | 16 | 16 | 16 | 0 | 0 | 0 | 0 | 0 | 0 | 0 | 0 | 0 | BCC |  | 832 | 1174 |  | 549
269 | AlCoCrFeMnNi | Al10.4Co20.8Cr20.8Fe20.8Ni20.8Mn6.3 | 10.4 | 0 | 0 | 0 | 20.8 | 6.3 | 20.8 | 20.8 | 20.8 | 0 | 0 | 0 | 0 | 0 | 0 | 0 | 0 | 0 | [5 empty] | 176
270 | AlCoCrFeMnNi | Al10Co18Cr18Fe18Ni18Mn18 | 10 | 0 | 0 | 0 | 18 | 18 | 18 | 18 | 18 | 0 | 0 | 0 | 0 | 0 | 0 | 0 | 0 | 0 | [5 empty] | 278
271 | AlCoCrFeMnNi | Al11Co17.8Cr17.8Fe17.8Ni17.8Mn17.8 | 11 | 0 | 0 | 0 | 17.8 | 17.8 | 17.8 | 17.8 | 17.8 | 0 | 0 | 0 | 0 | 0 | 0 | 0 | 0 | 0 | [5 empty] | 405
272 | AlCoCrFeMnNi | Al12Co17.6Cr17.6Fe17.6Ni17.6Mn17.6 | 12 | 0 | 0 | 0 | 17.6 | 17.6 | 17.6 | 17.6 | 17.6 | 0 | 0 | 0 | 0 | 0 | 0 | 0 | 0 | 0 | [5 empty] | 486
273 | AlCoCrFeMnNi | Al13.9Co17.2Cr17.2Fe17.2Ni17.2Mn17.2 | 13.9 | 0 | 0 | 0 | 17.2 | 17.2 | 17.2 | 17.2 | 17.2 | 0 | 0 | 0 | 0 | 0 | 0 | 0 | 0 | 0 | [5 empty] | 539
274 | AlCoCrFeMnNi | Al13Co17.4Cr17.4Fe17.4Ni17.4Mn17.4 | 13 | 0 | 0 | 0 | 17.4 | 17.4 | 17.4 | 17.4 | 17.4 | 0 | 0 | 0 | 0 | 0 | 0 | 0 | 0 | 0 | [5 empty] | 530
275 | AlCoCrFeMnNi | Al15Co17Cr17Fe17Ni17Mn17 | 15 | 0 | 0 | 0 | 17 | 17 | 17 | 17 | 17 | 0 | 0 | 0 | 0 | 0 | 0 | 0 | 0 | 0 | [5 empty] | 533
276 | AlCoCrFeMnNi | Al16Co16.8Cr16.8Fe16.8Ni16.8Mn16.8 | 16 | 0 | 0 | 0 | 16.8 | 16.8 | 16.8 | 16.8 | 16.8 | 0 | 0 | 0 | 0 | 0 | 0 | 0 | 0 | 0 | [5 empty] | 535
277 | AlCoCrFeMnNi | Al17.9Co17.9Cr17.9Fe17.9Ni17.9Mn10.7 | 17.9 | 0 | 0 | 0 | 17.9 | 10.7 | 17.9 | 17.9 | 17.9 | 0 | 0 | 0 | 0 | 0 | 0 | 0 | 0 | 0 | [5 empty] | 489
278 | AlCoCrFeMnNi | Al18.9Co18.9Cr18.9Fe18.9Ni18.9Mn5.7 | 18.9 | 0 | 0 | 0 | 18.9 | 5.7 | 18.9 | 18.9 | 18.9 | 0 | 0 | 0 | 0 | 0 | 0 | 0 | 0 | 0 | [5 empty] | 501
279 | AlCoCrFeMnNi | Al20Co16Cr16Fe16Ni16Mn16 | 20 | 0 | 0 | 0 | 16 | 16 | 16 | 16 | 16 | 0 | 0 | 0 | 0 | 0 | 0 | 0 | 0 | 0 | [5 empty] | 539
280 | AlCoCrFeMnNi | Al2Co19.6Cr19.6Fe19.6Ni19.6Mn19.6 | 2 | 0 | 0 | 0 | 19.6 | 19.6 | 19.6 | 19.6 | 19.6 | 0 | 0 | 0 | 0 | 0 | 0 | 0 | 0 | 0 | [5 empty] | 180
281 | AlCoCrFeMnNi | Al3.8Co19.2Cr19.2Fe19.2Ni19.2Mn19.2 | 3.8 | 0 | 0 | 0 | 19.2 | 19.2 | 19.2 | 19.2 | 19.2 | 0 | 0 | 0 | 0 | 0 | 0 | 0 | 0 | 0 | [5 empty] | 171
282 | AlCoCrFeMnNi | Al6.1Co20.4Cr20.4Fe20.4Ni20.4Mn12.2 | 6.1 | 0 | 0 | 0 | 20.4 | 12.2 | 20.4 | 20.4 | 20.4 | 0 | 0 | 0 | 0 | 0 | 0 | 0 | 0 | 0 | [5 empty] | 135
283 | AlCoCrFeMnNi | Al6.5Co21.7Cr21.7Fe21.7Ni21.7Mn6.5 | 6.5 | 0 | 0 | 0 | 21.7 | 6.5 | 21.7 | 21.7 | 21.7 | 0 | 0 | 0 | 0 | 0 | 0 | 0 | 0 | 0 | [5 empty] | 147
284 | AlCoCrFeMnNi | Al7.1Co18.6Cr18.6Fe18.6Ni18.6Mn18.6 | 7.1 | 0 | 0 | 0 | 18.6 | 18.6 | 18.6 | 18.6 | 18.6 | 0 | 0 | 0 | 0 | 0 | 0 | 0 | 0 | 0 | [5 empty] | 182
285 | AlCoCrFeMnNi | Al7.9Co18.4Cr18.4Fe18.4Ni18.4Mn18.4 | 7.9 | 0 | 0 | 0 | 18.4 | 18.4 | 18.4 | 18.4 | 18.4 | 0 | 0 | 0 | 0 | 0 | 0 | 0 | 0 | 0 | [5 empty] | 183
286 | AlCoCrFeMnNi | Al8.9Co18.2Cr18.2Fe18.2Ni18.2Mn18.2 | 8.9 | 0 | 0 | 0 | 18.2 | 18.2 | 18.2 | 18.2 | 18.2 | 0 | 0 | 0 | 0 | 0 | 0 | 0 | 0 | 0 | [5 empty] | 220
287 | AlCoCrFeMnNi | Al9.8Co19.6Cr19.6Fe19.6Ni19.6Mn11.8 | 9.8 | 0 | 0 | 0 | 19.6 | 11.8 | 19.6 | 19.6 | 19.6 | 0 | 0 | 0 | 0 | 0 | 0 | 0 | 0 | 0 | [5 empty] | 161
288 | AlCoCrFeMnTi | AlCoCrFeMn | 20 | 0 | 0 | 0 | 20 | 20 | 20 | 20 | 0 | 0 | 0 | 0 | 0 | 0 | 0 | 0 | 0 | 0 | BCC |  |  |  |  | 575
289 | AlCoCrFeMnTi | AlCoCrFeMnTi0.5 | 18.18182 | 0 | 9.090909 | 0 | 18.18182 | 18.18182 | 18.18182 | 18.18182 | 0 | 0 | 0 | 0 | 0 | 0 | 0 | 0 | 0 | 0 | FCC+BCC |  |  |  |  | 643
290 | AlCoCrFeMnTi | AlCoCrFeMnTi1.0 | 16.66667 | 0 | 16.66667 | 0 | 16.66667 | 16.66667 | 16.66667 | 16.66667 | 0 | 0 | 0 | 0 | 0 | 0 | 0 | 0 | 0 | 0 | FCC+BCC |  |  |  |  | 700
291 | AlCoCrFeMnZr | AlCoCrFeMnZr0.5 | 18.18182 | 0 | 9.090909 | 0 | 18.18182 | 18.18182 | 18.18182 | 18.18182 | 0 | 0 | 0 | 0 | 0 | 0 | 0 | 0 | 0 | 0 | BCC+Im |  |  |  |  | 625
292 | AlCoCrFeMnZr | AlCoCrFeMnZr1.0 | 16.66667 | 0 | 16.66667 | 0 | 16.66667 | 16.66667 | 16.66667 | 16.66667 | 0 | 0 | 0 | 0 | 0 | 0 | 0 | 0 | 0 | 0 | BCC+Im |  |  |  |  | 661
293 | AlCoCrFeMo | Al22.2Co22.2Cr22.2Fe22.2Mo11.1 | 22.2 | 0 | 0 | 0 | 22.2 | 0 | 22.2 | 22.2 | 0 | 0 | 0 | 0 | 0 | 11.1 | 0 | 0 | 0 | 0 | [5 empty] | 857
294 | AlCoCrFeMoNi | Al0.5CoCrFeMo0.5Ni | 10 | 0 | 0 | 0 | 20 | 0 | 20 | 20 | 20 | 0 | 0 | 0 | 0 | 10 | 0 | 0 | 0 | 0 | FCC+Im |  |  |  |  | 425
295 | AlCoCrFeMoNi | Al1.5CoCrFeMo0.5Ni | 25 | 0 | 0 | 0 | 16.66667 | 0 | 16.66667 | 16.66667 | 16.66667 | 0 | 0 | 0 | 0 | 8.333333 | 0 | 0 | 0 | 0 | BCC+Im |  |  |  |  | 655
296 | AlCoCrFeMoNi | Al10Co20Cr20Fe20Ni20Mo10 | 10 | 0 | 0 | 0 | 20 | 0 | 20 | 20 | 20 | 0 | 0 | 0 | 0 | 10 | 0 | 0 | 0 | 0 | [5 empty] | 440
297 | AlCoCrFeMoNi | Al15.4Co15.4Cr15.4Fe15.4Ni30.8Mo7.7 | 15.4 | 0 | 0 | 0 | 15.4 | 0 | 15.4 | 15.4 | 30.8 | 0 | 0 | 0 | 0 | 7.7 | 0 | 0 | 0 | 0 | [5 empty] | 395
298 | AlCoCrFeMoNi | Al15.4Co15.4Cr15.4Fe30.8Ni15.4Mo7.7 | 15.4 | 0 | 0 | 0 | 15.4 | 0 | 30.8 | 15.4 | 15.4 | 0 | 0 | 0 | 0 | 7.7 | 0 | 0 | 0 | 0 | [5 empty] | 639
299 | AlCoCrFeMoNi | Al15.4Co30.8Cr15.4Fe15.4Ni15.4Mo7.7 | 15.4 | 0 | 0 | 0 | 15.4 | 0 | 15.4 | 30.8 | 15.4 | 0 | 0 | 0 | 0 | 7.7 | 0 | 0 | 0 | 0 | [5 empty] | 586
300 | AlCoCrFeMoNi | Al16.7Co16.7Cr16.7Fe16.7Ni16.7Mo16.7 | 16.7 | 0 | 0 | 0 | 16.7 | 0 | 16.7 | 16.7 | 16.7 | 0 | 0 | 0 | 0 | 16.7 | 0 | 0 | 0 | 0 | [5 empty] | 851.08
301 | AlCoCrFeMoNi | Al16.7Co16.7Cr16.7Fe16.7Ni25Mo8.3 | 16.7 | 0 | 0 | 0 | 16.7 | 0 | 16.7 | 16.7 | 25 | 0 | 0 | 0 | 0 | 8.3 | 0 | 0 | 0 | 0 | [5 empty] | 586
302 | AlCoCrFeMoNi | Al16.7Co16.7Cr16.7Fe25Ni16.7Mo8.3 | 16.7 | 0 | 0 | 0 | 16.7 | 0 | 25 | 16.7 | 16.7 | 0 | 0 | 0 | 0 | 8.3 | 0 | 0 | 0 | 0 | [5 empty] | 635
303 | AlCoCrFeMoNi | Al16.7Co25Cr16.7Fe16.7Ni16.7Mo8.3 | 16.7 | 0 | 0 | 0 | 16.7 | 0 | 16.7 | 25 | 16.7 | 0 | 0 | 0 | 0 | 8.3 | 0 | 0 | 0 | 0 | [5 empty] | 741
304 | AlCoCrFeMoNi | Al18.2Co18.2Cr18.2Fe18.2Ni18.2Mo9.1 | 18.2 | 0 | 0 | 0 | 18.2 | 0 | 18.2 | 18.2 | 18.2 | 0 | 0 | 0 | 0 | 9.1 | 0 | 0 | 0 | 0 | [5 empty] | 747
305 | AlCoCrFeMoNi | Al19.6Co19.6Cr19.6Fe11.8Ni19.6Mo9.8 | 19.6 | 0 | 0 | 0 | 19.6 | 0 | 11.8 | 19.6 | 19.6 | 0 | 0 | 0 | 0 | 9.8 | 0 | 0 | 0 | 0 | [5 empty] | 754
306 | AlCoCrFeMoNi | Al2.0CoCrFeMo0.5Ni | 30.76923 | 0 | 0 | 0 | 15.38462 | 0 | 15.38462 | 15.38462 | 15.38462 | 0 | 0 | 0 | 0 | 7.692308 | 0 | 0 | 0 | 0 | BCC |  |  |  |  | 605
307 | AlCoCrFeMoNi | Al20Co10Cr20Fe20Ni20Mo10 | 20 | 0 | 0 | 0 | 20 | 0 | 20 | 10 | 20 | 0 | 0 | 0 | 0 | 10 | 0 | 0 | 0 | 0 | [5 empty] | 801
308 | AlCoCrFeMoNi | Al20Co20Cr20Fe10Ni20Mo10 | 20 | 0 | 0 | 0 | 20 | 0 | 20 | 20 | 20 | 0 | 0 | 0 | 0 | 10 | 0 | 0 | 0 | 0 | [5 empty] | 755
309 | AlCoCrFeMoNi | Al20Co20Cr20Fe20Ni10Mo10 | 20 | 0 | 0 | 0 | 20 | 0 | 10 | 20 | 10 | 0 | 0 | 0 | 0 | 10 | 0 | 0 | 0 | 0 | [5 empty] | 708
310 | AlCoCrFeMoNi | Al25Co16.7Cr16.7Fe16.7Ni16.7Mo8.3 | 25 | 0 | 0 | 0 | 16.7 | 0 | 16.7 | 16.7 | 16.7 | 0 | 0 | 0 | 0 | 8.3 | 0 | 0 | 0 | 0 | [5 empty] | 665
311 | AlCoCrFeMoNi | Al2CoCrFeMo0.5Ni | 30.76923 | 0 | 0 | 0 | 15.38462 | 0 | 15.38462 | 15.38462 | 15.38462 | 0 | 0 | 0 | 0 | 7.692308 | 0 | 0 | 0 | 0 | [5 empty] | 605
312 | AlCoCrFeMoNi | Al30.8Co15.4Cr15.4Fe15.4Ni15.4Mo7.7 | 30.8 | 0 | 0 | 0 | 15.4 | 0 | 15.4 | 15.4 | 15.4 | 0 | 0 | 0 | 0 | 7.7 | 0 | 0 | 0 | 0 | [5 empty] | 615
313 | AlCoCrFeMoNi | AlCo0.5CrFeMo0.5Ni | 20 | 0 | 0 | 0 | 20 | 0 | 20 | 10 | 20 | 0 | 0 | 0 | 0 | 10 | 0 | 0 | 0 | 0 | BCC+Im |  |  |  |  | 801
314 | AlCoCrFeMoNi | AlCo1.5CrFeMo0.5Ni | 16.66667 | 0 | 0 | 0 | 16.66667 | 0 | 16.66667 | 25 | 16.66667 | 0 | 0 | 0 | 0 | 8.333333 | 0 | 0 | 0 | 0 | BCC+Im |  |  |  |  | 741
315 | AlCoCrFeMoNi | AlCo2.0CrFeMo0.5Ni | 15.38462 | 0 | 0 | 0 | 15.38462 | 0 | 15.38462 | 30.76923 | 15.38462 | 0 | 0 | 0 | 0 | 7.692308 | 0 | 0 | 0 | 0 | FCC+BCC+Im |  |  |  |  | 586
316 | AlCoCrFeMoNi | AlCo2CrFeMo0.5Ni | 15.38462 | 0 | 0 | 0 | 15.38462 | 0 | 15.38462 | 30.76923 | 15.38462 | 0 | 0 | 0 | 0 | 7.692308 | 0 | 0 | 0 | 0 | [5 empty] | 586
317 | AlCoCrFeMoNi | AlCoCr0.5FeMo0.5Ni | 20 | 0 | 0 | 0 | 10 | 0 | 20 | 20 | 20 | 0 | 0 | 0 | 0 | 10 | 0 | 0 | 0 | 0 | BCC |  |  |  |  | 613
318 | AlCoCrFeMoNi | AlCoCr1.5FeMo0.5Ni | 16.66667 | 0 | 0 | 0 | 25 | 0 | 16.66667 | 16.66667 | 16.66667 | 0 | 0 | 0 | 0 | 8.333333 | 0 | 0 | 0 | 0 | BCC |  |  |  |  | 808
319 | AlCoCrFeMoNi | AlCoCr2.0FeMo0.5Ni | 15.38462 | 0 | 0 | 0 | 30.76923 | 0 | 15.38462 | 15.38462 | 15.38462 | 0 | 0 | 0 | 0 | 7.692308 | 0 | 0 | 0 | 0 | BCC |  |  |  |  | 886
320 | AlCoCrFeMoNi | AlCoCrFe0.5Mo0.5Ni | 20 | 0 | 0 | 0 | 20 | 0 | 10 | 20 | 20 | 0 | 0 | 0 | 0 | 10 | 0 | 0 | 0 | 0 | BCC+Im |  |  |  |  | 755
321 | AlCoCrFeMoNi | AlCoCrFe0.6Mo0.5Ni | 19.60784 | 0 | 0 | 0 | 19.60784 | 0 | 11.76471 | 19.60784 | 19.60784 | 0 | 0 | 0 | 0 | 9.803922 | 0 | 0 | 0 | 0 | BCC+Im |  |  |  |  | 754
322 | AlCoCrFeMoNi | AlCoCrFe1.5Mo0.5Ni | 16.66667 | 0 | 0 | 0 | 16.66667 | 0 | 25 | 16.66667 | 16.66667 | 0 | 0 | 0 | 0 | 8.333333 | 0 | 0 | 0 | 0 | BCC+Im |  |  |  |  | 635
323 | AlCoCrFeMoNi | AlCoCrFe2.0Mo0.5Ni | 15.38462 | 0 | 0 | 0 | 15.38462 | 0 | 30.76923 | 15.38462 | 15.38462 | 0 | 0 | 0 | 0 | 7.692308 | 0 | 0 | 0 | 0 | BCC+Im |  |  |  |  | 639
324 | AlCoCrFeMoNi | AlCoCrFe2Mo0.5Ni | 15.38462 | 0 | 0 | 0 | 15.38462 | 0 | 30.76923 | 15.38462 | 15.38462 | 0 | 0 | 0 | 0 | 7.692308 | 0 | 0 | 0 | 0 | [5 empty] | 639
325 | AlCoCrFeMoNi | AlCoCrFeMo0.1Ni | 19.60784 | 0 | 0 | 0 | 19.60784 | 0 | 19.60784 | 19.60784 | 19.60784 | 0 | 0 | 0 | 0 | 1.960784 | 0 | 0 | 0 | 0 | BCC |  | 1804 | 2280 | 9 | 624
326 | AlCoCrFeMoNi | AlCoCrFeMo0.2Ni | 19.23077 | 0 | 0 | 0 | 19.23077 | 0 | 19.23077 | 19.23077 | 19.23077 | 0 | 0 | 0 | 0 | 3.846154 | 0 | 0 | 0 | 0 | BCC+Im |  | 2456 | 2953 | 8.1 | 818
327 | AlCoCrFeMoNi | AlCoCrFeMo0.3Ni | 18.86792 | 0 | 0 | 0 | 18.86792 | 0 | 18.86792 | 18.86792 | 18.86792 | 0 | 0 | 0 | 0 | 5.660377 | 0 | 0 | 0 | 0 | BCC+Im |  | 2649 | 3208 | 5.8 | 885
328 | AlCoCrFeMoNi | AlCoCrFeMo0.4Ni | 18.51852 | 0 | 0 | 0 | 18.51852 | 0 | 18.51852 | 18.51852 | 18.51852 | 0 | 0 | 0 | 0 | 7.407407 | 0 | 0 | 0 | 0 | BCC+Im |  | 2670 | 3161 | 3.2 | 916
329 | AlCoCrFeMoNi | AlCoCrFeMo0.5Ni | 18.18182 | 0 | 0 | 0 | 18.18182 | 0 | 18.18182 | 18.18182 | 18.18182 | 0 | 0 | 0 | 0 | 9.090909 | 0 | 0 | 0 | 0 | BCC+Im |  | 2757 | 3036 | 3 | 968
330 | AlCoCrFeMoNi | AlCoFeMo0.5Ni | 22.22222 | 0 | 0 | 0 | 0 | 0 | 22.22222 | 22.22222 | 22.22222 | 0 | 0 | 0 | 0 | 11.11111 | 0 | 0 | 0 | 0 | BCC |  |  |  |  | 600
331 | AlCoCrFeMoNi | CoCrFeMo0.5Ni | 0 | 0 | 0 | 0 | 22.22222 | 0 | 22.22222 | 22.22222 | 22.22222 | 0 | 0 | 0 | 0 | 11.11111 | 0 | 0 | 0 | 0 | FCC+Im |  | 510 | 1371 | 33 | 308
332 | AlCoCrFeNbNi | AlCoCrFeNb0.1Ni | 19.60784 | 0 | 0 | 0 | 19.60784 | 0 | 19.60784 | 19.60784 | 19.60784 | 0 | 0 | 0 | 1.960784 | 0 | 0 | 0 | 0 | 0 | BCC+Im |  | 1641 | 3285 | 17.2 | 569
333 | AlCoCrFeNbNi | AlCoCrFeNb0.25Ni | 19.04762 | 0 | 0 | 0 | 19.04762 | 0 | 19.04762 | 19.04762 | 19.04762 | 0 | 0 | 0 | 4.761905 | 0 | 0 | 0 | 0 | 0 | BCC+Im |  | 1959 | 3008 | 10.5 | 668
334 | AlCoCrFeNbNi | AlCoCrFeNb0.5Ni | 18.18182 | 0 | 0 | 0 | 18.18182 | 0 | 18.18182 | 18.18182 | 18.18182 | 0 | 0 | 0 | 9.090909 | 0 | 0 | 0 | 0 | 0 | BCC+Im |  | 2473 | 3170 | 4.1 | 747
335 | AlCoCrFeNbNi | AlCoCrFeNiNb0.25 | 19.04762 | 0 | 0 | 0 | 19.04762 | 0 | 19.04762 | 19.04762 | 19.04762 | 0 | 0 | 0 | 4.761905 | 0 | 0 | 0 | 0 | 0 | BCC
336 | AlCoCrFeNbNi | AlCoCrFeNiNb0.75 | 17.3913 | 0 | 0 | 0 | 17.3913 | 0 | 17.3913 | 17.3913 | 17.3913 | 0 | 0 | 0 | 13.04348 | 0 | 0 | 0 | 0 | 0 | BCC
337 | AlCoCrFeNi | Al0.1CoCr0.9FeNi | 2.5 | 0 | 0 | 0 | 22.5 | 0 | 25 | 25 | 25 | 0 | 0 | 0 | 0 | 0 | 0 | 0 | 0 | 0 | FCC |  | 212 |  |  | 135.3
338 | AlCoCrFeNi | Al0.1CoCrFe1.25Ni1.25 | 2.173913 | 0 | 0 | 0 | 21.73913 | 0 | 27.17391 | 21.73913 | 27.17391 | 0 | 0 | 0 | 0 | 0 | 0 | 0 | 0 | 0 | FCC | 148 |  | 414 | 57 | 195
339 | AlCoCrFeNi | Al0.1CoCrFeNi | 2.439024 | 0 | 0 | 0 | 24.39024 | 0 | 24.39024 | 24.39024 | 24.39024 | 0 | 0 | 0 | 0 | 0 | 0 | 0 | 0 | 0 | FCC | 235 |  | 465 | 64 | 134.7
340 | AlCoCrFeNi | Al0.20CoCrFeNi | 4.761905 | 0 | 0 | 0 | 23.80952 | 0 | 23.80952 | 23.80952 | 23.80952 | 0 | 0 | 0 | 0 | 0 | 0 | 0 | 0 | 0 | FCC | 251 |  | 473 | 66 | 157.8
341 | AlCoCrFeNi | Al0.25CoCr0.5Fe1.25Ni1.25 | 5.882353 | 0 | 0 | 0 | 11.76471 | 0 | 29.41176 | 23.52941 | 29.41176 | 0 | 0 | 0 | 0 | 0 | 0 | 0 | 0 | 0 | FCC | 180 |  | 417 | 52 | 197
342 | AlCoCrFeNi | Al0.25CoCr0.75Fe1.25Ni1.25 | 5.555556 | 0 | 0 | 0 | 16.66667 | 0 | 27.77778 | 22.22222 | 27.77778 | 0 | 0 | 0 | 0 | 0 | 0 | 0 | 0 | 0 | FCC | 194 |  | 506 | 62 | 198
343 | AlCoCrFeNi | Al0.25CoCr1.0Fe1.25Ni1.25 | 5.263158 | 0 | 0 | 0 | 21.05263 | 0 | 26.31579 | 21.05263 | 26.31579 | 0 | 0 | 0 | 0 | 0 | 0 | 0 | 0 | 0 | FCC | 158 |  | 411 | 55 | 196
344 | AlCoCrFeNi | Al0.25CoCrFe1.25Ni1.25 | 5.263158 | 0 | 0 | 0 | 21.05263 | 0 | 26.31579 | 21.05263 | 26.31579 | 0 | 0 | 0 | 0 | 0 | 0 | 0 | 0 | 0 | FCC | 158 |  | 411 | 55 | 196
345 | AlCoCrFeNi | Al0.25CoCrFeNi | 5.882353 | 0 | 0 | 0 | 23.52941 | 0 | 23.52941 | 23.52941 | 23.52941 | 0 | 0 | 0 | 0 | 0 | 0 | 0 | 0 | 0 | FCC | 162 |  | 345 | 46 | 110
346 | AlCoCrFeNi | Al0.2CoCr0.8FeNi | 5 | 0 | 0 | 0 | 20 | 0 | 25 | 25 | 25 | 0 | 0 | 0 | 0 | 0 | 0 | 0 | 0 | 0 | FCC |  | 237 |  |  | 147.2
347 | AlCoCrFeNi | Al0.30CoCrFeNi | 6.976744 | 0 | 0 | 0 | 23.25581 | 0 | 23.25581 | 23.25581 | 23.25581 | 0 | 0 | 0 | 0 | 0 | 0 | 0 | 0 | 0 | FCC | 275 |  | 528 | 37 | 126
348 | AlCoCrFeNi | Al0.375CoCrFeNi | 8.571429 | 0 | 0 | 0 | 22.85714 | 0 | 22.85714 | 22.85714 | 22.85714 | 0 | 0 | 0 | 0 | 0 | 0 | 0 | 0 | 0 | FCC |  |  |  |  | 131
349 | AlCoCrFeNi | Al0.3CoCr0.7FeNi | 7.5 | 0 | 0 | 0 | 17.5 | 0 | 25 | 25 | 25 | 0 | 0 | 0 | 0 | 0 | 0 | 0 | 0 | 0 | FCC |  | 300 |  |  | 175.4
350 | AlCoCrFeNi | Al0.40CoCrFeNi | 9.090909 | 0 | 0 | 0 | 22.72727 | 0 | 22.72727 | 22.72727 | 22.72727 | 0 | 0 | 0 | 0 | 0 | 0 | 0 | 0 | 0 | FCC | 285 |  | 537 | 58 | 167.3
351 | AlCoCrFeNi | Al0.44CoCrFeNi | 9.90991 | 0 | 0 | 0 | 22.52252 | 0 | 22.52252 | 22.52252 | 22.52252 | 0 | 0 | 0 | 0 | 0 | 0 | 0 | 0 | 0 | FCC+Im |  |  |  |  | 151
352 | AlCoCrFeNi | Al0.4CoCr0.6FeNi | 10 | 0 | 0 | 0 | 15 | 0 | 25 | 25 | 25 | 0 | 0 | 0 | 0 | 0 | 0 | 0 | 0 | 0 | FCC+BCC+Im |  | 317 | 1142 | 48 | 190.4
353 | AlCoCrFeNi | Al0.4CoCrFe1.25Ni1.25 | 8.163265 | 0 | 0 | 0 | 20.40816 | 0 | 25.5102 | 20.40816 | 25.5102 | 0 | 0 | 0 | 0 | 0 | 0 | 0 | 0 | 0 | FCC | 110 |  | 394 | 69 | 190
354 | AlCoCrFeNi | Al0.4CoCrFe3Ni | 6.25 | 0 | 0 | 0 | 15.625 | 0 | 46.875 | 15.625 | 15.625 | 0 | 0 | 0 | 0 | 0 | 0 | 0 | 0 | 0 | FCC |  | 148 | 883 |  | 156
355 | AlCoCrFeNi | Al0.5CoCr0.5FeNi | 12.5 | 0 | 0 | 0 | 12.5 | 0 | 25 | 25 | 25 | 0 | 0 | 0 | 0 | 0 | 0 | 0 | 0 | 0 | FCC+BCC+Im |  | 560 | 1453 | 42 | 210.6
356 | AlCoCrFeNi | Al0.5CoCrFe3Ni | 7.692308 | 0 | 0 | 0 | 15.38462 | 0 | 46.15385 | 15.38462 | 15.38462 | 0 | 0 | 0 | 0 | 0 | 0 | 0 | 0 | 0 | FCC |  | 197 | 1482 |  | 169
357 | AlCoCrFeNi | Al0.5CoCrFeNi | 11.11111 | 0 | 0 | 0 | 22.22222 | 0 | 22.22222 | 22.22222 | 22.22222 | 0 | 0 | 0 | 0 | 0 | 0 | 0 | 0 | 0 | FCC+BCC | 377 |  | 652 | 38 | 182.4
358 | AlCoCrFeNi | Al0.6CoCr0.4FeNi | 15 | 0 | 0 | 0 | 10 | 0 | 25 | 25 | 25 | 0 | 0 | 0 | 0 | 0 | 0 | 0 | 0 | 0 | FCC+BCC+Im |  | 670 | 1561 | 38.9 | 250.3
359 | AlCoCrFeNi | Al0.6CoCr2Fe3Ni | 7.894737 | 0 | 0 | 0 | 26.31579 | 0 | 39.47368 | 13.15789 | 13.15789 | 0 | 0 | 0 | 0 | 0 | 0 | 0 | 0 | 0 | FCC+BCC |  | 654 | 2649 | 40 | 357
360 | AlCoCrFeNi | Al0.6CoCrFe3Ni | 9.090909 | 0 | 0 | 0 | 15.15152 | 0 | 45.45455 | 15.15152 | 15.15152 | 0 | 0 | 0 | 0 | 0 | 0 | 0 | 0 | 0 | FCC+BCC+Im |  | 245 | 2287 |  | 188
361 | AlCoCrFeNi | Al0.70CoCrFeNi | 14.89362 | 0 | 0 | 0 | 21.2766 | 0 | 21.2766 | 21.2766 | 21.2766 | 0 | 0 | 0 | 0 | 0 | 0 | 0 | 0 | 0 | FCC+BCC |  |  |  |  | 363
362 | AlCoCrFeNi | Al0.75CoCrFeNi | 15.78947 | 0 | 0 | 0 | 21.05263 | 0 | 21.05263 | 21.05263 | 21.05263 | 0 | 0 | 0 | 0 | 0 | 0 | 0 | 0 | 0 | FCC+BCC |  |  |  |  | 388
363 | AlCoCrFeNi | Al0.7Co0.3CrFeNi | 17.5 | 0 | 0 | 0 | 25 | 0 | 25 | 7.5 | 25 | 0 | 0 | 0 | 0 | 0 | 0 | 0 | 0 | 0 | FCC+BCC+Im |  | 2033 | 2635 | 8 | 624
364 | AlCoCrFeNi | Al0.7CoCr0.3FeNi | 17.5 | 0 | 0 | 0 | 7.5 | 0 | 25 | 25 | 25 | 0 | 0 | 0 | 0 | 0 | 0 | 0 | 0 | 0 | FCC+BCC+Im |  | 1052 | 1512 | 27.1 | 314.1
365 | AlCoCrFeNi | Al0.7CoCr2Fe3Ni | 9.090909 | 0 | 0 | 0 | 25.97403 | 0 | 38.96104 | 12.98701 | 12.98701 | 0 | 0 | 0 | 0 | 0 | 0 | 0 | 0 | 0 | FCC+BCC+Im |  | 1252 | 2973 | 50 | 513
366 | AlCoCrFeNi | Al0.7CoCrFe3Ni | 10.44776 | 0 | 0 | 0 | 14.92537 | 0 | 44.77612 | 14.92537 | 14.92537 | 0 | 0 | 0 | 0 | 0 | 0 | 0 | 0 | 0 | FCC+BCC+Im |  | 285 | 3762 |  | 202
367 | AlCoCrFeNi | Al0.80CoCrFeNi | 16.66667 | 0 | 0 | 0 | 20.83333 | 0 | 20.83333 | 20.83333 | 20.83333 | 0 | 0 | 0 | 0 | 0 | 0 | 0 | 0 | 0 | FCC+BCC |  |  |  |  | 515
368 | AlCoCrFeNi | Al0.875CoCrFeNi | 17.94872 | 0 | 0 | 0 | 20.51282 | 0 | 20.51282 | 20.51282 | 20.51282 | 0 | 0 | 0 | 0 | 0 | 0 | 0 | 0 | 0 | FCC+BCC |  |  |  |  | 538
369 | AlCoCrFeNi | Al0.8CoCr0.2FeNi | 20 | 0 | 0 | 0 | 5 | 0 | 25 | 25 | 25 | 0 | 0 | 0 | 0 | 0 | 0 | 0 | 0 | 0 | FCC+BCC+Im |  | 1294 | 1674 | 24.8 | 386.5
370 | AlCoCrFeNi | Al0.8CoCr2Fe3Ni | 10.25641 | 0 | 0 | 0 | 25.64103 | 0 | 38.46154 | 12.82051 | 12.82051 | 0 | 0 | 0 | 0 | 0 | 0 | 0 | 0 | 0 | BCC+Im |  | 1255 | 2697 | 36.7 | 515
371 | AlCoCrFeNi | Al0.8CoCrFe3Ni | 11.76471 | 0 | 0 | 0 | 14.70588 | 0 | 44.11765 | 14.70588 | 14.70588 | 0 | 0 | 0 | 0 | 0 | 0 | 0 | 0 | 0 | FCC+BCC+Im |  | 594 | 2895 | 53 | 274
372 | AlCoCrFeNi | Al0.9CoCr0.1FeNi | 22.5 | 0 | 0 | 0 | 2.5 | 0 | 25 | 25 | 25 | 0 | 0 | 0 | 0 | 0 | 0 | 0 | 0 | 0 | FCC+BCC |  | 1142 | 1305 | 9.8 | 486.3
373 | AlCoCrFeNi | Al0.9CoCrFe3Ni | 13.04348 | 0 | 0 | 0 | 14.49275 | 0 | 43.47826 | 14.49275 | 14.49275 | 0 | 0 | 0 | 0 | 0 | 0 | 0 | 0 | 0 | FCC+BCC+Im |  | 1139 | 3458 | 51 | 453
374 | AlCoCrFeNi | Al0.9CoCrFeNi | 18.36735 | 0 | 0 | 0 | 20.40816 | 0 | 20.40816 | 20.40816 | 20.40816 | 0 | 0 | 0 | 0 | 0 | 0 | 0 | 0 | 0 | FCC+BCC |  |  |  |  | 499
375 | AlCoCrFeNi | Al1.0CoCr2Fe3Ni | 12.5 | 0 | 0 | 0 | 25 | 0 | 37.5 | 12.5 | 12.5 | 0 | 0 | 0 | 0 | 0 | 0 | 0 | 0 | 0 | BCC+Im |  | 1274 | 2580 | 31.9 | 520
376 | AlCoCrFeNi | Al1.0CoCr2FeNi | 16.66667 | 0 | 0 | 0 | 33.33333 | 0 | 16.66667 | 16.66667 | 16.66667 | 0 | 0 | 0 | 0 | 0 | 0 | 0 | 0 | 0 | FCC+BCC
377 | AlCoCrFeNi | Al1.0CoCrFe3Ni | 14.28571 | 0 | 0 | 0 | 14.28571 | 0 | 42.85714 | 14.28571 | 14.28571 | 0 | 0 | 0 | 0 | 0 | 0 | 0 | 0 | 0 | BCC+Im |  | 1116 | 2597 | 36.9 | 474
378 | AlCoCrFeNi | Al1.0CoCrFeNi | 20 | 0 | 0 | 0 | 20 | 0 | 20 | 20 | 20 | 0 | 0 | 0 | 0 | 0 | 0 | 0 | 0 | 0 | BCC |  | 1251 | 2004 | 33 | 484
379 | AlCoCrFeNi | Al1.0CoFeNi | 25 | 0 | 0 | 0 | 0 | 0 | 25 | 25 | 25 | 0 | 0 | 0 | 0 | 0 | 0 | 0 | 0 | 0 | FCC+BCC |  | 967.4 | 1280 | 7.9 | 456
380 | AlCoCrFeNi | Al1.1CoCr2Fe3Ni | 13.58025 | 0 | 0 | 0 | 24.69136 | 0 | 37.03704 | 12.34568 | 12.34568 | 0 | 0 | 0 | 0 | 0 | 0 | 0 | 0 | 0 | BCC+Im |  | 1267 | 2653 | 29.6 | 529
381 | AlCoCrFeNi | Al1.1CoCrFe3Ni | 15.49296 | 0 | 0 | 0 | 14.08451 | 0 | 42.25352 | 14.08451 | 14.08451 | 0 | 0 | 0 | 0 | 0 | 0 | 0 | 0 | 0 | BCC+Im |  | 1299 | 2559 | 22.5 | 495
382 | AlCoCrFeNi | Al1.25CoCrFeNi | 23.80952 | 0 | 0 | 0 | 19.04762 | 0 | 19.04762 | 19.04762 | 19.04762 | 0 | 0 | 0 | 0 | 0 | 0 | 0 | 0 | 0 | BCC |  |  |  |  | 487
383 | AlCoCrFeNi | Al1.2CoCr2Fe3Ni | 14.63415 | 0 | 0 | 0 | 24.39024 | 0 | 36.58537 | 12.19512 | 12.19512 | 0 | 0 | 0 | 0 | 0 | 0 | 0 | 0 | 0 | BCC+Im |  | 1464 | 2586 | 19.7 | 550
384 | AlCoCrFeNi | Al1.2CoCrFe3Ni | 16.66667 | 0 | 0 | 0 | 13.88889 | 0 | 41.66667 | 13.88889 | 13.88889 | 0 | 0 | 0 | 0 | 0 | 0 | 0 | 0 | 0 | BCC+Im |  | 1105 | 1554 | 9.6 | 521
385 | AlCoCrFeNi | Al1.2CoCrFeNi | 23.07692 | 0 | 0 | 0 | 19.23077 | 0 | 19.23077 | 19.23077 | 19.23077 | 0 | 0 | 0 | 0 | 0 | 0 | 0 | 0 | 0 | BCC |  |  |  |  | 492
386 | AlCoCrFeNi | Al1.5CoCrFeNi | 27.27273 | 0 | 0 | 0 | 18.18182 | 0 | 18.18182 | 18.18182 | 18.18182 | 0 | 0 | 0 | 0 | 0 | 0 | 0 | 0 | 0 | BCC |  |  |  |  | 503
387 | AlCoCrFeNi | Al1.8CoCrFeNi | 31.03448 | 0 | 0 | 0 | 17.24138 | 0 | 17.24138 | 17.24138 | 17.24138 | 0 | 0 | 0 | 0 | 0 | 0 | 0 | 0 | 0 | BCC |  |  |  |  | 510
388 | AlCoCrFeNi | Al10Co25Cr15Fe25Ni25 | 10 | 0 | 0 | 0 | 15 | 0 | 25 | 25 | 25 | 0 | 0 | 0 | 0 | 0 | 0 | 0 | 0 | 0 | [5 empty] | 190.4
389 | AlCoCrFeNi | Al12.5Co12.5Cr12.5Fe12.5Ni50 | 12.5 | 0 | 0 | 0 | 12.5 | 0 | 12.5 | 12.5 | 50 | 0 | 0 | 0 | 0 | 0 | 0 | 0 | 0 | 0 | [5 empty] | 225
390 | AlCoCrFeNi | Al12.5Co25Cr12.5Fe25Ni25 | 12.5 | 0 | 0 | 0 | 12.5 | 0 | 25 | 25 | 25 | 0 | 0 | 0 | 0 | 0 | 0 | 0 | 0 | 0 | [5 empty] | 210.6
391 | AlCoCrFeNi | Al13Co21.7Cr21.7Fe21.7Ni21.7 | 13 | 0 | 0 | 0 | 21.7 | 0 | 21.7 | 21.7 | 21.7 | 0 | 0 | 0 | 0 | 0 | 0 | 0 | 0 | 0 | [5 empty] | 245.8
392 | AlCoCrFeNi | Al14.3Co14.3Cr14.3Fe14.3Ni42.9 | 14.3 | 0 | 0 | 0 | 14.3 | 0 | 14.3 | 14.3 | 42.9 | 0 | 0 | 0 | 0 | 0 | 0 | 0 | 0 | 0 | [5 empty] | 242
393 | AlCoCrFeNi | Al14.9Co21.3Cr21.3Fe21.3Ni21.3 | 14.9 | 0 | 0 | 0 | 21.3 | 0 | 21.3 | 21.3 | 21.3 | 0 | 0 | 0 | 0 | 0 | 0 | 0 | 0 | 0 | [5 empty] | 338
394 | AlCoCrFeNi | Al15.4Co15.4Cr15.4Fe15.4Ni38.5 | 15.4 | 0 | 0 | 0 | 15.4 | 0 | 15.4 | 15.4 | 38.5 | 0 | 0 | 0 | 0 | 0 | 0 | 0 | 0 | 0 | [5 empty] | 265
395 | AlCoCrFeNi | Al15.8Co21.1Cr21.1Fe21.1Ni21.1 | 15.8 | 0 | 0 | 0 | 21.1 | 0 | 21.1 | 21.1 | 21.1 | 0 | 0 | 0 | 0 | 0 | 0 | 0 | 0 | 0 | [5 empty] | 388
396 | AlCoCrFeNi | Al15Co25Cr10Fe25Ni25 | 15 | 0 | 0 | 0 | 10 | 0 | 25 | 25 | 25 | 0 | 0 | 0 | 0 | 0 | 0 | 0 | 0 | 0 | [5 empty] | 250.3
397 | AlCoCrFeNi | Al16.7Co16.7Cr16.7Fe16.7Ni33.3 | 16.7 | 0 | 0 | 0 | 16.7 | 0 | 16.7 | 16.7 | 33.3 | 0 | 0 | 0 | 0 | 0 | 0 | 0 | 0 | 0 | [5 empty] | 335
398 | AlCoCrFeNi | Al16.7Co16.7Cr16.7Fe33.3Ni16.7 | 16.7 | 0 | 0 | 0 | 16.7 | 0 | 33.3 | 16.7 | 16.7 | 0 | 0 | 0 | 0 | 0 | 0 | 0 | 0 | 0 | [5 empty] | 485
399 | AlCoCrFeNi | Al16.7Co16.7Cr33.3Fe16.7Ni16.7 | 16.7 | 0 | 0 | 0 | 33.3 | 0 | 16.7 | 16.7 | 16.7 | 0 | 0 | 0 | 0 | 0 | 0 | 0 | 0 | 0 | [5 empty] | 617
400 | AlCoCrFeNi | Al16.7Co20.8Cr20.8Fe20.8Ni20.8 | 16.7 | 0 | 0 | 0 | 20.8 | 0 | 20.8 | 20.8 | 20.8 | 0 | 0 | 0 | 0 | 0 | 0 | 0 | 0 | 0 | [5 empty] | 382
401 | AlCoCrFeNi | Al16.7Co33.3Cr16.7Fe16.7Ni16.7 | 16.7 | 0 | 0 | 0 | 16.7 | 0 | 16.7 | 33.3 | 16.7 | 0 | 0 | 0 | 0 | 0 | 0 | 0 | 0 | 0 | [5 empty] | 532
402 | AlCoCrFeNi | Al17.5Co25Cr7.5Fe25Ni25 | 17.5 | 0 | 0 | 0 | 7.5 | 0 | 25 | 25 | 25 | 0 | 0 | 0 | 0 | 0 | 0 | 0 | 0 | 0 | [5 empty] | 314.1
403 | AlCoCrFeNi | Al17.9Co20.5Cr20.5Fe20.5Ni20.5 | 17.9 | 0 | 0 | 0 | 20.5 | 0 | 20.5 | 20.5 | 20.5 | 0 | 0 | 0 | 0 | 0 | 0 | 0 | 0 | 0 | [5 empty] | 538
404 | AlCoCrFeNi | Al18.2Co18.2Cr18.2Fe18.2Ni27.3 | 18.2 | 0 | 0 | 0 | 18.2 | 0 | 18.2 | 18.2 | 27.3 | 0 | 0 | 0 | 0 | 0 | 0 | 0 | 0 | 0 | [5 empty] | 503
405 | AlCoCrFeNi | Al18.4Co20.4Cr20.4Fe20.4Ni20.4 | 18.4 | 0 | 0 | 0 | 20.4 | 0 | 20.4 | 20.4 | 20.4 | 0 | 0 | 0 | 0 | 0 | 0 | 0 | 0 | 0 | [5 empty] | 527
406 | AlCoCrFeNi | Al2.00CoCrFeNi | 33.33333 | 0 | 0 | 0 | 16.66667 | 0 | 16.66667 | 16.66667 | 16.66667 | 0 | 0 | 0 | 0 | 0 | 0 | 0 | 0 | 0 | BCC |  |  |  |  | 542
407 | AlCoCrFeNi | Al2.08CoCrFeNi | 34.21053 | 0 | 0 | 0 | 16.44737 | 0 | 16.44737 | 16.44737 | 16.44737 | 0 | 0 | 0 | 0 | 0 | 0 | 0 | 0 | 0 | BCC |  |  |  |  | 550
408 | AlCoCrFeNi | Al2.4Co24.4Cr24.4Fe24.4Ni24.4 | 2.4 | 0 | 0 | 0 | 24.4 | 0 | 24.4 | 24.4 | 24.4 | 0 | 0 | 0 | 0 | 0 | 0 | 0 | 0 | 0 | [5 empty] | 118
409 | AlCoCrFeNi | Al2.5Co25Cr22.5Fe25Ni25 | 2.5 | 0 | 0 | 0 | 22.5 | 0 | 25 | 25 | 25 | 0 | 0 | 0 | 0 | 0 | 0 | 0 | 0 | 0 | [5 empty] | 135.3
410 | AlCoCrFeNi | Al2.5CoCrFeNi | 38.46154 | 0 | 0 | 0 | 15.38462 | 0 | 15.38462 | 15.38462 | 15.38462 | 0 | 0 | 0 | 0 | 0 | 0 | 0 | 0 | 0 | BCC |  |  |  |  | 587
411 | AlCoCrFeNi | Al20.6Co15.9Cr15.9Fe15.9Ni31.7 | 20.6 | 0 | 0 | 0 | 15.9 | 0 | 15.9 | 15.9 | 31.7 | 0 | 0 | 0 | 0 | 0 | 0 | 0 | 0 | 0 | [5 empty] | 340
412 | AlCoCrFeNi | Al20Co20Cr20Fe20Ni20 | 20 | 0 | 0 | 0 | 20 | 0 | 20 | 20 | 20 | 0 | 0 | 0 | 0 | 0 | 0 | 0 | 0 | 0 | [5 empty] | 350.2
413 | AlCoCrFeNi | Al20Co25Cr5Fe25Ni25 | 20 | 0 | 0 | 0 | 5 | 0 | 25 | 25 | 25 | 0 | 0 | 0 | 0 | 0 | 0 | 0 | 0 | 0 | [5 empty] | 386.5
414 | AlCoCrFeNi | Al21.3Co21.3Cr15Fe21.3Ni21.3 | 21.3 | 0 | 0 | 0 | 15 | 0 | 21.3 | 21.3 | 21.3 | 0 | 0 | 0 | 0 | 0 | 0 | 0 | 0 | 0 | [5 empty] | 510
415 | AlCoCrFeNi | Al21.3Co21.3Cr21.3Fe15Ni21.3 | 21.3 | 0 | 0 | 0 | 21.3 | 0 | 15 | 21.3 | 21.3 | 0 | 0 | 0 | 0 | 0 | 0 | 0 | 0 | 0 | [5 empty] | 558
416 | AlCoCrFeNi | Al21.3Co21.3Cr21.3Fe21.3Ni15 | 21.3 | 0 | 0 | 0 | 21.3 | 0 | 21.3 | 21.3 | 15 | 0 | 0 | 0 | 0 | 0 | 0 | 0 | 0 | 0 | [5 empty] | 555
417 | AlCoCrFeNi | Al22.5Co10Cr22.5Fe22.5Ni22.5 | 22.5 | 0 | 0 | 0 | 22.5 | 0 | 22.5 | 10 | 22.5 | 0 | 0 | 0 | 0 | 0 | 0 | 0 | 0 | 0 | [5 empty] | 539
418 | AlCoCrFeNi | Al22.5Co22.5Cr10Fe22.5Ni22.5 | 22.5 | 0 | 0 | 0 | 10 | 0 | 22.5 | 22.5 | 22.5 | 0 | 0 | 0 | 0 | 0 | 0 | 0 | 0 | 0 | [5 empty] | 476
419 | AlCoCrFeNi | Al22.5Co22.5Cr22.5Fe10Ni22.5 | 22.5 | 0 | 0 | 0 | 22.5 | 0 | 10 | 22.5 | 22.5 | 0 | 0 | 0 | 0 | 0 | 0 | 0 | 0 | 0 | [5 empty] | 587
420 | AlCoCrFeNi | Al22.5Co22.5Cr22.5Fe22.5Ni10 | 22.5 | 0 | 0 | 0 | 22.5 | 0 | 22.5 | 22.5 | 10 | 0 | 0 | 0 | 0 | 0 | 0 | 0 | 0 | 0 | [5 empty] | 548
421 | AlCoCrFeNi | Al22.5Co25Cr2.5Fe25Ni25 | 22.5 | 0 | 0 | 0 | 2.5 | 0 | 25 | 25 | 25 | 0 | 0 | 0 | 0 | 0 | 0 | 0 | 0 | 0 | [5 empty] | 486.3
422 | AlCoCrFeNi | Al23.8Co19Cr19Fe19Ni19 | 23.8 | 0 | 0 | 0 | 19 | 0 | 19 | 19 | 19 | 0 | 0 | 0 | 0 | 0 | 0 | 0 | 0 | 0 | [5 empty] | 493
423 | AlCoCrFeNi | Al23.8Co23.8Cr23.8Fe23.8Ni5 | 23.8 | 0 | 0 | 0 | 23.8 | 0 | 23.8 | 23.8 | 5 | 0 | 0 | 0 | 0 | 0 | 0 | 0 | 0 | 0 | [5 empty] | 615
424 | AlCoCrFeNi | Al23.8Co23.8Cr23.8Fe4.8Ni23.8 | 23.8 | 0 | 0 | 0 | 23.8 | 0 | 4.8 | 23.8 | 23.8 | 0 | 0 | 0 | 0 | 0 | 0 | 0 | 0 | 0 | [5 empty] | 637.2
425 | AlCoCrFeNi | Al23.8Co23.8Cr23.8Fe5Ni23.8 | 23.8 | 0 | 0 | 0 | 23.8 | 0 | 5 | 23.8 | 23.8 | 0 | 0 | 0 | 0 | 0 | 0 | 0 | 0 | 0 | [5 empty] | 665
426 | AlCoCrFeNi | Al23.8Co23.8Cr5Fe23.8Ni23.8 | 23.8 | 0 | 0 | 0 | 5 | 0 | 23.8 | 23.8 | 23.8 | 0 | 0 | 0 | 0 | 0 | 0 | 0 | 0 | 0 | [5 empty] | 438
427 | AlCoCrFeNi | Al23.8Co5Cr23.8Fe23.8Ni23.8 | 23.8 | 0 | 0 | 0 | 23.8 | 0 | 23.8 | 5 | 23.8 | 0 | 0 | 0 | 0 | 0 | 0 | 0 | 0 | 0 | [5 empty] | 550
428 | AlCoCrFeNi | Al25.9Co18.5Cr18.5Fe18.5Ni18.5 | 25.9 | 0 | 0 | 0 | 18.5 | 0 | 18.5 | 18.5 | 18.5 | 0 | 0 | 0 | 0 | 0 | 0 | 0 | 0 | 0 | [5 empty] | 516.6
429 | AlCoCrFeNi | Al27.3Co18.2Cr18.2Fe18.2Ni18.2 | 27.3 | 0 | 0 | 0 | 18.2 | 0 | 18.2 | 18.2 | 18.2 | 0 | 0 | 0 | 0 | 0 | 0 | 0 | 0 | 0 | [5 empty] | 510
430 | AlCoCrFeNi | Al29Co22Cr34Fe5Ni10 | 29 | 0 | 0 | 0 | 34 | 0 | 5 | 22 | 10 | 0 | 0 | 0 | 0 | 0 | 0 | 0 | 0 | 0 | [5 empty] | 699
431 | AlCoCrFeNi | Al2CoCrFeNi | 33.33333 | 0 | 0 | 0 | 16.66667 | 0 | 16.66667 | 16.66667 | 16.66667 | 0 | 0 | 0 | 0 | 0 | 0 | 0 | 0 | 0 | [5 empty] | 542
432 | AlCoCrFeNi | Al3.0CoCrFeNi | 42.85714 | 0 | 0 | 0 | 14.28571 | 0 | 14.28571 | 14.28571 | 14.28571 | 0 | 0 | 0 | 0 | 0 | 0 | 0 | 0 | 0 | BCC |  |  |  |  | 636
433 | AlCoCrFeNi | Al31Co17.2Cr17.2Fe17.2Ni17.2 | 31 | 0 | 0 | 0 | 17.2 | 0 | 17.2 | 17.2 | 17.2 | 0 | 0 | 0 | 0 | 0 | 0 | 0 | 0 | 0 | [5 empty] | 482
434 | AlCoCrFeNi | Al34Co17Cr34Fe5Ni10 | 34 | 0 | 0 | 0 | 34 | 0 | 5 | 17 | 10 | 0 | 0 | 0 | 0 | 0 | 0 | 0 | 0 | 0 | [5 empty] | 699
435 | AlCoCrFeNi | Al38.5Co15.4Cr15.4Fe15.4Ni15.4 | 38.5 | 0 | 0 | 0 | 15.4 | 0 | 15.4 | 15.4 | 15.4 | 0 | 0 | 0 | 0 | 0 | 0 | 0 | 0 | 0 | [5 empty] | 695
436 | AlCoCrFeNi | Al3CoCrFeNi | 42.85714 | 0 | 0 | 0 | 14.28571 | 0 | 14.28571 | 14.28571 | 14.28571 | 0 | 0 | 0 | 0 | 0 | 0 | 0 | 0 | 0 | [5 empty] | 636
437 | AlCoCrFeNi | Al4.8Co23.8Cr23.8Fe23.8Ni23.8 | 4.8 | 0 | 0 | 0 | 23.8 | 0 | 23.8 | 23.8 | 23.8 | 0 | 0 | 0 | 0 | 0 | 0 | 0 | 0 | 0 | [5 empty] | 169
438 | AlCoCrFeNi | Al42.9Co14.3Cr14.3Fe14.3Ni14.3 | 42.9 | 0 | 0 | 0 | 14.3 | 0 | 14.3 | 14.3 | 14.3 | 0 | 0 | 0 | 0 | 0 | 0 | 0 | 0 | 0 | [5 empty] | 740
439 | AlCoCrFeNi | Al43Co17Cr15Fe14Ni11 | 43 | 0 | 0 | 0 | 15 | 0 | 14 | 17 | 11 | 0 | 0 | 0 | 0 | 0 | 0 | 0 | 0 | 0 | [5 empty] | 806
440 | AlCoCrFeNi | Al43Co18Cr20Fe12Ni7 | 43 | 0 | 0 | 0 | 20 | 0 | 12 | 18 | 7 | 0 | 0 | 0 | 0 | 0 | 0 | 0 | 0 | 0 | [5 empty] | 864
441 | AlCoCrFeNi | Al43Co18Cr24Fe10Ni5 | 43 | 0 | 0 | 0 | 24 | 0 | 10 | 18 | 5 | 0 | 0 | 0 | 0 | 0 | 0 | 0 | 0 | 0 | [5 empty] | 856
442 | AlCoCrFeNi | Al43Co19Cr19Fe11Ni8 | 43 | 0 | 0 | 0 | 19 | 0 | 11 | 19 | 8 | 0 | 0 | 0 | 0 | 0 | 0 | 0 | 0 | 0 | [5 empty] | 855
443 | AlCoCrFeNi | Al43Co19Cr24Fe8Ni6 | 43 | 0 | 0 | 0 | 24 | 0 | 8 | 19 | 6 | 0 | 0 | 0 | 0 | 0 | 0 | 0 | 0 | 0 | [5 empty] | 855
444 | AlCoCrFeNi | Al43Co20Cr19Fe9Ni9 | 43 | 0 | 0 | 0 | 19 | 0 | 9 | 20 | 9 | 0 | 0 | 0 | 0 | 0 | 0 | 0 | 0 | 0 | [5 empty] | 816
445 | AlCoCrFeNi | Al43Co20Cr21Fe9Ni7 | 43 | 0 | 0 | 0 | 21 | 0 | 9 | 20 | 7 | 0 | 0 | 0 | 0 | 0 | 0 | 0 | 0 | 0 | [5 empty] | 828
446 | AlCoCrFeNi | Al43Co20Cr22Fe8Ni7 | 43 | 0 | 0 | 0 | 22 | 0 | 8 | 20 | 7 | 0 | 0 | 0 | 0 | 0 | 0 | 0 | 0 | 0 | [5 empty] | 857
447 | AlCoCrFeNi | Al43Co22Cr22Fe8Ni5 | 43 | 0 | 0 | 0 | 22 | 0 | 8 | 22 | 5 | 0 | 0 | 0 | 0 | 0 | 0 | 0 | 0 | 0 | [5 empty] | 882
448 | AlCoCrFeNi | Al43Co22Cr23Fe7Ni5 | 43 | 0 | 0 | 0 | 23 | 0 | 7 | 22 | 5 | 0 | 0 | 0 | 0 | 0 | 0 | 0 | 0 | 0 | [5 empty] | 883
449 | AlCoCrFeNi | Al43Co22Cr25Fe5Ni5 | 43 | 0 | 0 | 0 | 25 | 0 | 5 | 22 | 5 | 0 | 0 | 0 | 0 | 0 | 0 | 0 | 0 | 0 | [5 empty] | 848
450 | AlCoCrFeNi | Al43Co23Cr21Fe8Ni5 | 43 | 0 | 0 | 0 | 21 | 0 | 8 | 23 | 5 | 0 | 0 | 0 | 0 | 0 | 0 | 0 | 0 | 0 | [5 empty] | 863
451 | AlCoCrFeNi | Al43Co24Cr22Fe5Ni6 | 43 | 0 | 0 | 0 | 22 | 0 | 5 | 24 | 6 | 0 | 0 | 0 | 0 | 0 | 0 | 0 | 0 | 0 | [5 empty] | 875
452 | AlCoCrFeNi | Al43Co24Cr23Fe5Ni5 | 43 | 0 | 0 | 0 | 23 | 0 | 5 | 24 | 5 | 0 | 0 | 0 | 0 | 0 | 0 | 0 | 0 | 0 | [5 empty] | 868
453 | AlCoCrFeNi | Al43Co25Cr22Fe5Ni5 | 43 | 0 | 0 | 0 | 22 | 0 | 5 | 25 | 5 | 0 | 0 | 0 | 0 | 0 | 0 | 0 | 0 | 0 | [5 empty] | 865
454 | AlCoCrFeNi | Al43Co29Cr18Fe5Ni5 | 43 | 0 | 0 | 0 | 18 | 0 | 5 | 29 | 5 | 0 | 0 | 0 | 0 | 0 | 0 | 0 | 0 | 0 | [5 empty] | 782
455 | AlCoCrFeNi | Al5.3Co21.1Cr21.1Fe26.3Ni26.3 | 5.3 | 0 | 0 | 0 | 21.1 | 0 | 26.3 | 21.1 | 26.3 | 0 | 0 | 0 | 0 | 0 | 0 | 0 | 0 | 0 | [5 empty] | 168
456 | AlCoCrFeNi | Al5.9Co23.5Cr23.5Fe23.5Ni23.5 | 5.9 | 0 | 0 | 0 | 23.5 | 0 | 23.5 | 23.5 | 23.5 | 0 | 0 | 0 | 0 | 0 | 0 | 0 | 0 | 0 | [5 empty] | 110
457 | AlCoCrFeNi | Al5Co25Cr20Fe25Ni25 | 5 | 0 | 0 | 0 | 20 | 0 | 25 | 25 | 25 | 0 | 0 | 0 | 0 | 0 | 0 | 0 | 0 | 0 | [5 empty] | 147.2
458 | AlCoCrFeNi | Al7.5Co25Cr17.5Fe25Ni25 | 7.5 | 0 | 0 | 0 | 17.5 | 0 | 25 | 25 | 25 | 0 | 0 | 0 | 0 | 0 | 0 | 0 | 0 | 0 | [5 empty] | 175.3
459 | AlCoCrFeNi | Al7Co23.3Cr23.3Fe23.3Ni23.3 | 7 | 0 | 0 | 0 | 23.3 | 0 | 23.3 | 23.3 | 23.3 | 0 | 0 | 0 | 0 | 0 | 0 | 0 | 0 | 0 | [5 empty] | 166
460 | AlCoCrFeNi | Al8.6Co22.9Cr22.9Fe22.9Ni22.9 | 8.6 | 0 | 0 | 0 | 22.9 | 0 | 22.9 | 22.9 | 22.9 | 0 | 0 | 0 | 0 | 0 | 0 | 0 | 0 | 0 | [5 empty] | 131
461 | AlCoCrFeNi | CoCr2FeNi | 0 | 0 | 0 | 0 | 40 | 0 | 20 | 20 | 20 | 0 | 0 | 0 | 0 | 0 | 0 | 0 | 0 | 0 | FCC
462 | AlCoCrFeNi | CoCrFeNi | 0 | 0 | 0 | 0 | 25 | 0 | 25 | 25 | 25 | 0 | 0 | 0 | 0 | 0 | 0 | 0 | 0 | 0 | FCC | 241 |  | 461 | 63 | 126.7
463 | AlCoCrFeNiSi | AlCoCrFeNiSi0.2 | 19.23077 | 3.846154 | 0 | 0 | 19.23077 | 0 | 19.23077 | 19.23077 | 19.23077 | 0 | 0 | 0 | 0 | 0 | 0 | 0 | 0 | 0 | BCC |  | 1265 | 2173 | 14 | 604
464 | AlCoCrFeNiSi | AlCoCrFeNiSi0.4 | 18.51852 | 7.407407 | 0 | 0 | 18.51852 | 0 | 18.51852 | 18.51852 | 18.51852 | 0 | 0 | 0 | 0 | 0 | 0 | 0 | 0 | 0 | BCC |  | 1481 | 2444 | 13 | 716
465 | AlCoCrFeNiSi | AlCoCrFeNiSi0.6 | 17.85714 | 10.71429 | 0 | 0 | 17.85714 | 0 | 17.85714 | 17.85714 | 17.85714 | 0 | 0 | 0 | 0 | 0 | 0 | 0 | 0 | 0 | BCC |  | 1834 | 2195 | 3 | 781
466 | AlCoCrFeNiSi | AlCoCrFeNiSi0.8 | 17.24138 | 13.7931 | 0 | 0 | 17.24138 | 0 | 17.24138 | 17.24138 | 17.24138 | 0 | 0 | 0 | 0 | 0 | 0 | 0 | 0 | 0 | BCC+Im |  | 2179 | 2664 | 2 | 850
467 | AlCoCrFeNiSi | AlCoCrFeNiSi1.0 | 16.66667 | 16.66667 | 0 | 0 | 16.66667 | 0 | 16.66667 | 16.66667 | 16.66667 | 0 | 0 | 0 | 0 | 0 | 0 | 0 | 0 | 0 | BCC+Im |  | 2411 | 2950 | 1 | 923
468 | AlCoCrFeNiSn | AlCoCrFeNiSn0.02 | 19.92032 | 0 | 0 | 0 | 19.92032 | 0 | 19.92032 | 19.92032 | 19.92032 | 0 | 0 | 0 | 0 | 0 | 0.3984064 | 0 | 0 | 0 | BCC |  | 1150 | 1825 | 17 | 560
469 | AlCoCrFeNiSn | AlCoCrFeNiSn0.05 | 19.80198 | 0 | 0 | 0 | 19.80198 | 0 | 19.80198 | 19.80198 | 19.80198 | 0 | 0 | 0 | 0 | 0 | 0.990099 | 0 | 0 | 0 | BCC |  | 1400 | 1920 | 18.1 | 587
470 | AlCoCrFeNiSn | AlCoCrFeNiSn0.1 | 19.60784 | 0 | 0 | 0 | 19.60784 | 0 | 19.60784 | 19.60784 | 19.60784 | 0 | 0 | 0 | 0 | 0 | 1.960784 | 0 | 0 | 0 | BCC |  | 1620 | 2180 | 14.2 | 595
471 | AlCoCrFeNiSn | AlCoCrFeNiSn0.5 | 18.18182 | 0 | 0 | 0 | 18.18182 | 0 | 18.18182 | 18.18182 | 18.18182 | 0 | 0 | 0 | 0 | 0 | 9.090909 | 0 | 0 | 0 | BCC+Im |  | 1600 | 1650 | 6.3 | 557
472 | AlCoCrFeNiTi | Al0.2Co1.5CrFeNi1.5Ti0.5 | 3.508772 | 0 | 8.77193 | 0 | 17.54386 | 0 | 17.54386 | 26.31579 | 26.31579 | 0 | 0 | 0 | 0 | 0 | 0 | 0 | 0 | 0 | FCC |  |  |  |  | 487
473 | AlCoCrFeNiTi | Al0.2Co1.5CrFeNi1.5Ti1.0 | 3.225806 | 0 | 16.12903 | 0 | 16.12903 | 0 | 16.12903 | 24.19355 | 24.19355 | 0 | 0 | 0 | 0 | 0 | 0 | 0 | 0 | 0 | FCC+Im |  |  |  |  | 717
474 | AlCoCrFeNiTi | Al0.2CoCrFeNiTi0.5 | 4.255319 | 0 | 10.6383 | 0 | 21.2766 | 0 | 21.2766 | 21.2766 | 21.2766 | 0 | 0 | 0 | 0 | 0 | 0 | 0 | 0 | 0 | FCC |  | 1320 | 1905 | 19.5 | 479.1
475 | AlCoCrFeNiTi | Al0.3CoCrFeNiTi0.1 | 6.818182 | 0 | 2.272727 | 0 | 22.72727 | 0 | 22.72727 | 22.72727 | 22.72727 | 0 | 0 | 0 | 0 | 0 | 0 | 0 | 0 | 0 | FCC | 198 |  |  |  | 200
476 | AlCoCrFeNiTi | Al0.5CoCrFeNiTi | 9.090909 | 0 | 18.18182 | 0 | 18.18182 | 0 | 18.18182 | 18.18182 | 18.18182 | 0 | 0 | 0 | 0 | 0 | 0 | 0 | 0 | 0 | BCC+Im |  | 1480 | 1600 | 9.9
477 | AlCoCrFeNiTi | Al0.5CoCrFeNiTi0.5 | 10 | 0 | 10 | 0 | 20 | 0 | 20 | 20 | 20 | 0 | 0 | 0 | 0 | 0 | 0 | 0 | 0 | 0 | FCC+BCC |  | 1709 | 2108 | 13.5 | 533
478 | AlCoCrFeNiTi | Al1.0CoCrFeNiTi0.5 | 18.18182 | 0 | 9.090909 | 0 | 18.18182 | 0 | 18.18182 | 18.18182 | 18.18182 | 0 | 0 | 0 | 0 | 0 | 0 | 0 | 0 | 0 | BCC |  | 1993 | 2249 | 10 | 617.2
479 | AlCoCrFeNiTi | Al1.5CoCrFeNiTi | 23.07692 | 0 | 15.38462 | 0 | 15.38462 | 0 | 15.38462 | 15.38462 | 15.38462 | 0 | 0 | 0 | 0 | 0 | 0 | 0 | 0 | 0 | BCC |  |  | 2110 | 9.8
480 | AlCoCrFeNiTi | Al10Co20Cr20Fe20Ni20Ti10 | 10 | 0 | 10 | 0 | 20 | 0 | 20 | 20 | 20 | 0 | 0 | 0 | 0 | 0 | 0 | 0 | 0 | 0 | [5 empty] | 520
481 | AlCoCrFeNiTi | Al16.7Co16.7Cr16.7Fe16.7Ni16.7Ti16.7 | 16.7 | 0 | 16.7 | 0 | 16.7 | 0 | 16.7 | 16.7 | 16.7 | 0 | 0 | 0 | 0 | 0 | 0 | 0 | 0 | 0 | [5 empty] | 435
482 | AlCoCrFeNiTi | Al16Co20Cr20Fe20Ni20Ti4 | 16 | 0 | 4 | 0 | 20 | 0 | 20 | 20 | 20 | 0 | 0 | 0 | 0 | 0 | 0 | 0 | 0 | 0 | [5 empty] | 473
483 | AlCoCrFeNiTi | Al17.2Co17.2Cr17.2Fe17.2Ni17.2Ti13.8 | 17.2 | 0 | 13.8 | 0 | 17.2 | 0 | 17.2 | 17.2 | 17.2 | 0 | 0 | 0 | 0 | 0 | 0 | 0 | 0 | 0 | [5 empty] | 525.2
484 | AlCoCrFeNiTi | Al18.2Co18.2Cr18.2Fe18.2Ni18.2Ti9.1 | 18.2 | 0 | 9.1 | 0 | 18.2 | 0 | 18.2 | 18.2 | 18.2 | 0 | 0 | 0 | 0 | 0 | 0 | 0 | 0 | 0 | [5 empty] | 507
485 | AlCoCrFeNiTi | Al19.2Co19.2Cr19.2Fe19.2Ni19.2Ti3.8 | 19.2 | 0 | 3.8 | 0 | 19.2 | 0 | 19.2 | 19.2 | 19.2 | 0 | 0 | 0 | 0 | 0 | 0 | 0 | 0 | 0 | [5 empty] | 467
486 | AlCoCrFeNiTi | Al19.4Co16.1Cr16.1Fe16.1Ni16.1Ti16.1 | 19.4 | 0 | 16.1 | 0 | 16.1 | 0 | 16.1 | 16.1 | 16.1 | 0 | 0 | 0 | 0 | 0 | 0 | 0 | 0 | 0 | [5 empty] | 676.45
487 | AlCoCrFeNiTi | Al2.0CoCrFeNiTi | 28.57143 | 0 | 14.28571 | 0 | 14.28571 | 0 | 14.28571 | 14.28571 | 14.28571 | 0 | 0 | 0 | 0 | 0 | 0 | 0 | 0 | 0 | BCC |  |  | 1030 | 5.2 | 643
488 | AlCoCrFeNiTi | Al20.2Co16.8Cr16.8Fe16.8Ni16.8Ti12.6 | 20.2 | 0 | 12.6 | 0 | 16.8 | 0 | 16.8 | 16.8 | 16.8 | 0 | 0 | 0 | 0 | 0 | 0 | 0 | 0 | 0 | [5 empty] | 702.61
489 | AlCoCrFeNiTi | Al21.1Co17.5Cr17.5Fe17.5Ni17.5Ti8.8 | 21.1 | 0 | 8.8 | 0 | 17.5 | 0 | 17.5 | 17.5 | 17.5 | 0 | 0 | 0 | 0 | 0 | 0 | 0 | 0 | 0 | [5 empty] | 717.02
490 | AlCoCrFeNiTi | Al22Co18.3Cr18.3Fe18.3Ni18.3Ti4.6 | 22 | 0 | 4.6 | 0 | 18.3 | 0 | 18.3 | 18.3 | 18.3 | 0 | 0 | 0 | 0 | 0 | 0 | 0 | 0 | 0 | [5 empty] | 666.38
491 | AlCoCrFeNiTi | Al28.6Co14.3Cr14.3Fe14.3Ni14.3Ti14.3 | 28.6 | 0 | 14.3 | 0 | 14.3 | 0 | 14.3 | 14.3 | 14.3 | 0 | 0 | 0 | 0 | 0 | 0 | 0 | 0 | 0 | [5 empty] | 729
492 | AlCoCrFeNiTi | Al2CoCrFeNiTi | 28.57143 | 0 | 14.28571 | 0 | 14.28571 | 0 | 14.28571 | 14.28571 | 14.28571 | 0 | 0 | 0 | 0 | 0 | 0 | 0 | 0 | 0 | [5 empty] | 643
493 | AlCoCrFeNiTi | Al3.2Co24.2Cr16.1Fe16.1Ni24.2Ti16.1 | 3.2 | 0 | 16.1 | 0 | 16.1 | 0 | 16.1 | 24.2 | 24.2 | 0 | 0 | 0 | 0 | 0 | 0 | 0 | 0 | 0 | [5 empty] | 671.6
494 | AlCoCrFeNiTi | Al3.5Co26.3Cr17.5Fe17.5Ni26.3Ti8.8 | 3.5 | 0 | 8.8 | 0 | 17.5 | 0 | 17.5 | 26.3 | 26.3 | 0 | 0 | 0 | 0 | 0 | 0 | 0 | 0 | 0 | [5 empty] | 480.8
495 | AlCoCrFeNiTi | AlCo1.5CrFeNiTi0.5 | 16.66667 | 0 | 8.333333 | 0 | 16.66667 | 0 | 16.66667 | 25 | 16.66667 | 0 | 0 | 0 | 0 | 0 | 0 | 0 | 0 | 0 | FCC+BCC |  | 1880 | 2512 | 10.8
496 | AlCoCrFeNiTi | AlCo2.0CrFeNiTi0.5 | 15.38462 | 0 | 7.692308 | 0 | 15.38462 | 0 | 15.38462 | 30.76923 | 15.38462 | 0 | 0 | 0 | 0 | 0 | 0 | 0 | 0 | 0 | FCC+BCC |  | 2012 | 2890 | 14.5
497 | AlCoCrFeNiTi | AlCo3.0CrFeNiTi0.5 | 13.33333 | 0 | 6.666667 | 0 | 13.33333 | 0 | 13.33333 | 40 | 13.33333 | 0 | 0 | 0 | 0 | 0 | 0 | 0 | 0 | 0 | FCC+BCC |  | 1750 | 2500 | 7.7
498 | AlCoCrFeNiTi | AlCoCr0.5FeNiTi0.5 | 20 | 0 | 10 | 0 | 10 | 0 | 20 | 20 | 20 | 0 | 0 | 0 | 0 | 0 | 0 | 0 | 0 | 0 | BCC |  | 1600 | 2692 | 19.4
499 | AlCoCrFeNiTi | AlCoCr1.0FeNiTi0.5 | 18.18182 | 0 | 9.090909 | 0 | 18.18182 | 0 | 18.18182 | 18.18182 | 18.18182 | 0 | 0 | 0 | 0 | 0 | 0 | 0 | 0 | 0 | BCC |  | 1668 | 2422 | 10.9
500 | AlCoCrFeNiTi | AlCoCr1.5FeNiTi0.5 | 16.66667 | 0 | 8.333333 | 0 | 25 | 0 | 16.66667 | 16.66667 | 16.66667 | 0 | 0 | 0 | 0 | 0 | 0 | 0 | 0 | 0 | BCC |  | 1687 | 2250 | 9.4
501 | AlCoCrFeNiTi | AlCoCr2.0FeNiTi0.5 | 15.38462 | 0 | 7.692308 | 0 | 30.76923 | 0 | 15.38462 | 15.38462 | 15.38462 | 0 | 0 | 0 | 0 | 0 | 0 | 0 | 0 | 0 | BCC |  | 1720 | 2189 | 8.2
502 | AlCoCrFeNiTi | AlCoCr3.0FeNiTi0.5 | 13.33333 | 0 | 6.666667 | 0 | 40 | 0 | 13.33333 | 13.33333 | 13.33333 | 0 | 0 | 0 | 0 | 0 | 0 | 0 | 0 | 0 | BCC |  | 1652 | 1758 | 2.3
503 | AlCoCrFeNiTi | AlCoCrFeNi | 20 | 0 | 0 | 0 | 20 | 0 | 20 | 20 | 20 | 0 | 0 | 0 | 0 | 0 | 0 | 0 | 0 | 0 | BCC |  | 1373 | 3531 | 24.5 | 515
504 | AlCoCrFeNiTi | AlCoCrFeNiTi0.2 | 19.23077 | 0 | 3.846154 | 0 | 19.23077 | 0 | 19.23077 | 19.23077 | 19.23077 | 0 | 0 | 0 | 0 | 0 | 0 | 0 | 0 | 0 | BCC |  | 1710 | 3600 | 20.7 | 468
505 | AlCoCrFeNiTi | AlCoCrFeNiTi0.4 | 18.51852 | 0 | 7.407407 | 0 | 18.51852 | 0 | 18.51852 | 18.51852 | 18.51852 | 0 | 0 | 0 | 0 | 0 | 0 | 0 | 0 | 0 | BCC |  | 1970 | 3700 | 21 | 502
506 | AlCoCrFeNiTi | AlCoCrFeNiTi0.5 | 18.18182 | 0 | 9.090909 | 0 | 18.18182 | 0 | 18.18182 | 18.18182 | 18.18182 | 0 | 0 | 0 | 0 | 0 | 0 | 0 | 0 | 0 | BCC |  | 1930 | 3140 | 23 | 509
507 | AlCoCrFeNiTi | AlCoCrFeNiTi1.0 | 16.66667 | 0 | 16.66667 | 0 | 16.66667 | 0 | 16.66667 | 16.66667 | 16.66667 | 0 | 0 | 0 | 0 | 0 | 0 | 0 | 0 | 0 | BCC |  | 1860 | 2580 | 9
508 | AlCoCrFeNiTi | AlCoCrFeNiTi1.5 | 15.38462 | 0 | 23.07692 | 0 | 15.38462 | 0 | 15.38462 | 15.38462 | 15.38462 | 0 | 0 | 0 | 0 | 0 | 0 | 0 | 0 | 0 | BCC+Im |  | 2220 | 2720 | 5
509 | AlCoCrFeNiTi | AlCoFeNiTi0.5 | 22.22222 | 0 | 11.11111 | 0 | 0 | 0 | 22.22222 | 22.22222 | 22.22222 | 0 | 0 | 0 | 0 | 0 | 0 | 0 | 0 | 0 | BCC |  | 1230 | 1352 | 0.4
510 | AlCoCrFeNiTi | CoCrFeNiTi0.5 | 0 | 0 | 11.11111 | 0 | 22.22222 | 0 | 22.22222 | 22.22222 | 22.22222 | 0 | 0 | 0 | 0 | 0 | 0 | 0 | 0 | 0 | FCC |  | 1147 | 1827 | 22 | 507.2
511 | AlCoCrFeNiV | AlCoCrFeNiV0.2 | 19.23077 | 0 | 0 | 3.846154 | 19.23077 | 0 | 19.23077 | 19.23077 | 19.23077 | 0 | 0 | 0 | 0 | 0 | 0 | 0 | 0 | 0 | BCC+Im |  |  | 1280 |  | 536.7
512 | AlCoCrFeNiV | AlCoCrFeNiV0.4 | 18.51852 | 0 | 0 | 7.407407 | 18.51852 | 0 | 18.51852 | 18.51852 | 18.51852 | 0 | 0 | 0 | 0 | 0 | 0 | 0 | 0 | 0 | BCC+Im |  |  | 1364 |  | 568.4
513 | AlCoCrFeNiV | AlCoCrFeNiV0.6 | 17.85714 | 0 | 0 | 10.71429 | 17.85714 | 0 | 17.85714 | 17.85714 | 17.85714 | 0 | 0 | 0 | 0 | 0 | 0 | 0 | 0 | 0 | BCC+Im |  |  | 950 |  | 597.1
514 | AlCoCrFeNiV | AlCoCrFeNiV0.8 | 17.24138 | 0 | 0 | 13.7931 | 17.24138 | 0 | 17.24138 | 17.24138 | 17.24138 | 0 | 0 | 0 | 0 | 0 | 0 | 0 | 0 | 0 | BCC+Im |  |  |  |  | 622.6
515 | AlCoCrFeNiV | AlCoCrFeNiV1.0 | 16.66667 | 0 | 0 | 16.66667 | 16.66667 | 0 | 16.66667 | 16.66667 | 16.66667 | 0 | 0 | 0 | 0 | 0 | 0 | 0 | 0 | 0 | BCC+Im |  | 1020 | 1300 | 16.9 | 643.5
516 | AlCoCrFeNiVSn | AlCoCrFeNiVSn0.05 | 16.52893 | 0 | 0 | 16.52893 | 16.52893 | 0 | 16.52893 | 16.52893 | 16.52893 | 0 | 0 | 0 | 0 | 0 | 0.8264463 | 0 | 0 | 0 | FCC+BCC |  | 1280 | 1580 | 13.5 | 460.4
517 | AlCoCrFeNiVSn | AlCoCrFeNiVSn0.1 | 16.39344 | 0 | 0 | 16.39344 | 16.39344 | 0 | 16.39344 | 16.39344 | 16.39344 | 0 | 0 | 0 | 0 | 0 | 1.639344 | 0 | 0 | 0 | FCC+BCC |  | 1250 | 1550 | 15.2 | 488.8
518 | AlCoCrFeNiVSn | AlCoCrFeNiVSn0.5 | 15.38462 | 0 | 0 | 15.38462 | 15.38462 | 0 | 15.38462 | 15.38462 | 15.38462 | 0 | 0 | 0 | 0 | 0 | 7.692308 | 0 | 0 | 0 | FCC+BCC |  | 1150 | 1230 | 5.9 | 590.6
519 | AlCoCrNi | Al25Co25Cr25Ni25 | 25 | 0 | 0 | 0 | 25 | 0 | 0 | 25 | 25 | 0 | 0 | 0 | 0 | 0 | 0 | 0 | 0 | 0 | [5 empty] | 712
520 | AlCoCuFeMnNi | AlCoCu0.25Fe2Mn0.3Ni | 18.01802 | 0 | 0 | 0 | 0 | 5.405405 | 36.03604 | 18.01802 | 18.01802 | 4.504505 | 0 | 0 | 0 | 0 | 0 | 0 | 0 | 0 | FCC+BCC |  | 682 | 700 | 4.5 | 647
521 | AlCoCuFeMnNi | AlCoCu0.5Fe2Mn0.3Ni | 17.24138 | 0 | 0 | 0 | 0 | 5.172414 | 34.48276 | 17.24138 | 17.24138 | 8.62069 | 0 | 0 | 0 | 0 | 0 | 0 | 0 | 0 | FCC+BCC |  | 980 | 1100 | 6 | 632
522 | AlCoCuFeMnNi | AlCoCu0.75Fe2Mn0.3Ni | 16.52893 | 0 | 0 | 0 | 0 | 4.958678 | 33.05785 | 16.52893 | 16.52893 | 12.39669 | 0 | 0 | 0 | 0 | 0 | 0 | 0 | 0 | FCC+BCC |  | 1780 | 1850 | 8 | 593
523 | AlCoCuFeMnNi | AlCoCu1.0Fe2Mn0.3Ni | 15.87302 | 0 | 0 | 0 | 0 | 4.761905 | 31.74603 | 15.87302 | 15.87302 | 15.87302 | 0 | 0 | 0 | 0 | 0 | 0 | 0 | 0 | FCC+BCC |  | 1200 | 1880 | 23 | 408
524 | AlCoCuFeNi | Al0.5CoCuFeNi | 11.11111 | 0 | 0 | 0 | 0 | 0 | 22.22222 | 22.22222 | 22.22222 | 22.22222 | 0 | 0 | 0 | 0 | 0 | 0 | 0 | 0 | FCC |  | 252 |  |  | 158.3
525 | AlCoCuFeNi | Al0.75CoCuFeNi | 15.78947 | 0 | 0 | 0 | 0 | 0 | 21.05263 | 21.05263 | 21.05263 | 21.05263 | 0 | 0 | 0 | 0 | 0 | 0 | 0 | 0 | FCC |  | 324 |  |  | 169.4
526 | AlCoCuFeNi | Al1.0CoCuFeNi | 20 | 0 | 0 | 0 | 0 | 0 | 20 | 20 | 20 | 20 | 0 | 0 | 0 | 0 | 0 | 0 | 0 | 0 | FCC+BCC |  | 1410 | 1548 | 8.9 | 353
527 | AlCoCuFeNi | Al1.25CoCuFeNi | 23.80952 | 0 | 0 | 0 | 0 | 0 | 19.04762 | 19.04762 | 19.04762 | 19.04762 | 0 | 0 | 0 | 0 | 0 | 0 | 0 | 0 | FCC+BCC |  | 1270 | 1342 | 5.8 | 401
528 | AlCoCuFeNi | Al1.5CoCuFeNi | 27.27273 | 0 | 0 | 0 | 0 | 0 | 18.18182 | 18.18182 | 18.18182 | 18.18182 | 0 | 0 | 0 | 0 | 0 | 0 | 0 | 0 | FCC+BCC+Im |  | 1210 | 1300 | 5.2 | 445
529 | AlCoCuFeNi | Al14.3Co42.9Cu14.3Fe14.3Ni14.3 | 14.3 | 0 | 0 | 0 | 0 | 0 | 14.3 | 42.9 | 14.3 | 14.3 | 0 | 0 | 0 | 0 | 0 | 0 | 0 | 0 | [5 empty] | 166
530 | AlCoCuFeNi | Al16.7Co33.3Cu16.7Fe16.7Ni16.7 | 16.7 | 0 | 0 | 0 | 0 | 0 | 16.7 | 33.3 | 16.7 | 16.7 | 0 | 0 | 0 | 0 | 0 | 0 | 0 | 0 | [5 empty] | 249
531 | AlCoCuFeNi | Al18.2Co27.3Cu18.2Fe18.2Ni18.2 | 18.2 | 0 | 0 | 0 | 0 | 0 | 18.2 | 27.3 | 18.2 | 18.2 | 0 | 0 | 0 | 0 | 0 | 0 | 0 | 0 | [5 empty] | 366
532 | AlCoCuFeNi | Al2.0CoCuFeNi | 33.33333 | 0 | 0 | 0 | 0 | 0 | 16.66667 | 16.66667 | 16.66667 | 16.66667 | 0 | 0 | 0 | 0 | 0 | 0 | 0 | 0 | FCC+BCC+Im |  | 950 | 1010 | 3.6 | 497.2
533 | AlCoCuFeNi | Al2.5CoCuFeNi | 38.46154 | 0 | 0 | 0 | 0 | 0 | 15.38462 | 15.38462 | 15.38462 | 15.38462 | 0 | 0 | 0 | 0 | 0 | 0 | 0 | 0 | BCC+Im |  | 1200 | 1410 | 4.5 | 569.2
534 | AlCoCuFeNi | Al20Co20Cu20Fe20Ni20 | 20 | 0 | 0 | 0 | 0 | 0 | 20 | 20 | 20 | 20 | 0 | 0 | 0 | 0 | 0 | 0 | 0 | 0 | [5 empty] | 536
535 | AlCoCuFeNi | Al22.2Co11.1Cu22.2Fe22.2Ni22.2 | 22.2 | 0 | 0 | 0 | 0 | 0 | 22.2 | 11.1 | 22.2 | 22.2 | 0 | 0 | 0 | 0 | 0 | 0 | 0 | 0 | [5 empty] | 545
536 | AlCoCuFeNi | Al22.2Co22.2Cu11.1Fe22.2Ni22.2 | 22.2 | 0 | 0 | 0 | 0 | 0 | 22.2 | 22.2 | 22.2 | 11.1 | 0 | 0 | 0 | 0 | 0 | 0 | 0 | 0 | [5 empty] | 584
537 | AlCoCuFeNi | Al23.8Co4.8Cu23.8Fe23.8Ni23.8 | 23.8 | 0 | 0 | 0 | 0 | 0 | 23.8 | 4.8 | 23.8 | 23.8 | 0 | 0 | 0 | 0 | 0 | 0 | 0 | 0 | [5 empty] | 531
538 | AlCoCuFeNi | AlCo1.0CuFeNi | 20 | 0 | 0 | 0 | 0 | 0 | 20 | 20 | 20 | 20 | 0 | 0 | 0 | 0 | 0 | 0 | 0 | 0 | FCC+BCC |  | 1060 | 1452 | 13.1 | 387
539 | AlCoCuFeNi | AlCo1.5CuFeNi | 18.18182 | 0 | 0 | 0 | 0 | 0 | 18.18182 | 27.27273 | 18.18182 | 18.18182 | 0 | 0 | 0 | 0 | 0 | 0 | 0 | 0 | FCC |  | 750 | 1089 | 28.9 | 366.4
540 | AlCoCuFeNi | AlCo2.0CuFeNi | 16.66667 | 0 | 0 | 0 | 0 | 0 | 16.66667 | 33.33333 | 16.66667 | 16.66667 | 0 | 0 | 0 | 0 | 0 | 0 | 0 | 0 | FCC |  | 490 | 810 | 42.1 | 249.3
541 | AlCoCuFeNi | AlCo3.0CuFeNi | 14.28571 | 0 | 0 | 0 | 0 | 0 | 14.28571 | 42.85714 | 14.28571 | 14.28571 | 0 | 0 | 0 | 0 | 0 | 0 | 0 | 0 | FCC |  | 248 | 524 | 89 | 166.4
542 | AlCoCuFeNi | AlCoCu0.5FeNi | 22.22222 | 0 | 0 | 0 | 0 | 0 | 22.22222 | 22.22222 | 22.22222 | 11.11111 | 0 | 0 | 0 | 0 | 0 | 0 | 0 | 0 | FCC+BCC+Im |  | 471 | 500 | 4.3 | 569
543 | AlCoCuFeNi | AlCoCu0.8FeNi | 20.83333 | 0 | 0 | 0 | 0 | 0 | 20.83333 | 20.83333 | 20.83333 | 16.66667 | 0 | 0 | 0 | 0 | 0 | 0 | 0 | 0 | FCC+BCC+Im |  | 1187 | 1256 | 9.9 | 481
544 | AlCoCuFeNi | AlCoCu1.0FeNi | 20 | 0 | 0 | 0 | 0 | 0 | 20 | 20 | 20 | 20 | 0 | 0 | 0 | 0 | 0 | 0 | 0 | 0 | FCC+BCC+Im |  | 882 | 1481 | 13.3 | 402
545 | AlCoCuFeNi | AlCoCu1.5FeNi | 18.18182 | 0 | 0 | 0 | 0 | 0 | 18.18182 | 18.18182 | 18.18182 | 27.27273 | 0 | 0 | 0 | 0 | 0 | 0 | 0 | 0 | FCC+BCC+Im |  | 689 | 1302 | 36.1 | 325
546 | AlCoCuFeNi | AlCoCuFeNi | 20 | 0 | 0 | 0 | 0 | 0 | 20 | 20 | 20 | 20 | 0 | 0 | 0 | 0 | 0 | 0 | 0 | 0 | [5 empty] | 536
547 | AlCoCuFeNi | AlCoCuFeNi0.5 | 22.22 | 0 | 0 | 0 | 0 | 0 | 22.22 | 22.22 | 11.12 | 22.22 | 0 | 0 | 0 | 0 | 0 | 0 | 0 | 0 | FCC+BCC |  | 929 |  | 13.7 | 431
548 | AlCoCuFeNi | AlCoCuFeNi0.8 | 20.83333 | 0 | 0 | 0 | 0 | 0 | 20.83333 | 20.83333 | 16.67 | 20.83333 | 0 | 0 | 0 | 0 | 0 | 0 | 0 | 0 | FCC+BCC |  | 1021 |  | 12.3 | 420
549 | AlCoCuFeNi | AlCoCuFeNi1.0 | 20 | 0 | 0 | 0 | 0 | 0 | 20 | 20 | 20 | 20 | 0 | 0 | 0 | 0 | 0 | 0 | 0 | 0 | FCC+BCC |  | 994 | 1330 | 24.5 | 391.4
550 | AlCoCuFeNi | AlCoCuFeNi1.5 | 18.18182 | 0 | 0 | 0 | 0 | 0 | 18.18182 | 18.18182 | 27.27 | 18.18182 | 0 | 0 | 0 | 0 | 0 | 0 | 0 | 0 | FCC+BCC |  | 680 |  | 35.9 | 323.8
551 | AlCoCuFeNi | AlCoCuFeNi2.0 | 16.66667 | 0 | 0 | 0 | 0 | 0 | 16.66667 | 16.66667 | 33.33 | 16.66667 | 0 | 0 | 0 | 0 | 0 | 0 | 0 | 0 | FCC+BCC |  | 544 |  |  | 299.2
552 | AlCoCuFeNi | AlCoCuFeNi3.0 | 14.29 | 0 | 0 | 0 | 0 | 0 | 14.29 | 14.29 | 42.86 | 14.29 | 0 | 0 | 0 | 0 | 0 | 0 | 0 | 0 | FCC |  | 268 |  |  | 279.6
553 | AlCoCuFeNiTi | Al16.7Co16.7Cu16.7Fe16.7Ni16.7Ti16.7 | 16.7 | 0 | 16.7 | 0 | 0 | 0 | 16.7 | 16.7 | 16.7 | 16.7 | 0 | 0 | 0 | 0 | 0 | 0 | 0 | 0 | [5 empty] | 626
554 | AlCoCuNi | Al13.3Co33.3Cu20Ni33.3 | 13.3 | 0 | 0 | 0 | 0 | 0 | 0 | 33.3 | 33.3 | 20 | 0 | 0 | 0 | 0 | 0 | 0 | 0 | 0 | [5 empty] | 193
555 | AlCoCuNi | AlCoCuNi | 25 | 0 | 0 | 0 | 0 | 0 | 0 | 25 | 25 | 25 | 0 | 0 | 0 | 0 | 0 | 0 | 0 | 0 | FCC+BCC |  |  |  |  | 645
556 | AlCoCuNiTi | Al0.2CoCuNiTi | 4.761905 | 0 | 23.80952 | 0 | 0 | 0 | 0 | 23.80952 | 23.80952 | 23.80952 | 0 | 0 | 0 | 0 | 0 | 0 | 0 | 0 | FCC+BCC+Im |  |  |  |  | 445
557 | AlCoCuNiTi | Al0.4CoCuNiTi | 9.090909 | 0 | 22.72727 | 0 | 0 | 0 | 0 | 22.72727 | 22.72727 | 22.72727 | 0 | 0 | 0 | 0 | 0 | 0 | 0 | 0 | FCC+BCC+Im |  |  |  |  | 452
558 | AlCoCuNiTi | Al0.6CoCuNiTi | 13.04348 | 0 | 21.73913 | 0 | 0 | 0 | 0 | 21.73913 | 21.73913 | 21.73913 | 0 | 0 | 0 | 0 | 0 | 0 | 0 | 0 | FCC+BCC+Im |  |  |  |  | 468
559 | AlCoCuNiTi | Al0.8CoCuNiTi | 16.66667 | 0 | 20.83333 | 0 | 0 | 0 | 0 | 20.83333 | 20.83333 | 20.83333 | 0 | 0 | 0 | 0 | 0 | 0 | 0 | 0 | FCC+BCC+Im |  |  |  |  | 463
560 | AlCoCuNiTi | Al1.0CoCuNiTi | 20 | 0 | 20 | 0 | 0 | 0 | 0 | 20 | 20 | 20 | 0 | 0 | 0 | 0 | 0 | 0 | 0 | 0 | FCC+BCC |  |  |  |  | 475
561 | AlCoCuNiTi | CoCuNiTi | 0 | 0 | 25 | 0 | 0 | 0 | 0 | 25 | 25 | 25 | 0 | 0 | 0 | 0 | 0 | 0 | 0 | 0 | FCC+BCC+Im |  |  |  |  | 439
562 | AlCoFeMnNi | Al0.25CoFe2Mn0.3Ni | 5.494505 | 0 | 0 | 0 | 0 | 6.593407 | 43.95604 | 21.97802 | 21.97802 | 0 | 0 | 0 | 0 | 0 | 0 | 0 | 0 | 0 | FCC |  | 240 |  |  | 169
563 | AlCoFeMnNi | Al0.5CoFe2Mn0.3Ni | 10.41667 | 0 | 0 | 0 | 0 | 6.25 | 41.66667 | 20.83333 | 20.83333 | 0 | 0 | 0 | 0 | 0 | 0 | 0 | 0 | 0 | FCC+BCC |  | 480 |  |  | 173
564 | AlCoFeMnNi | Al0.75CoFe2Mn0.3Ni | 14.85149 | 0 | 0 | 0 | 0 | 5.940594 | 39.60396 | 19.80198 | 19.80198 | 0 | 0 | 0 | 0 | 0 | 0 | 0 | 0 | 0 | FCC+BCC |  | 1230 | 2300 | 16 | 434
565 | AlCoFeMnNi | Al1.0CoFe2Mn0.3Ni | 18.86792 | 0 | 0 | 0 | 0 | 5.660377 | 37.73585 | 18.86792 | 18.86792 | 0 | 0 | 0 | 0 | 0 | 0 | 0 | 0 | 0 | FCC+BCC |  | 980 | 1000 | 2.1 | 621
566 | AlCoFeMnNiTi | Al0.2CoFeMnNiTi0.8 | 4 | 0 | 16 | 0 | 0 | 20 | 20 | 20 | 20 | 0 | 0 | 0 | 0 | 0 | 0 | 0 | 0 | 0 | FCC+BCC+Im |  | 1125.8 | 2435 | 16.4 | 530.6
567 | AlCoFeMnNiTi | Al0.5CoFeMnNiTi0.5 | 10 | 0 | 10 | 0 | 0 | 20 | 20 | 20 | 20 | 0 | 0 | 0 | 0 | 0 | 0 | 0 | 0 | 0 | FCC+BCC+Im |  | 1052.8 | 2402.4 | 20.5 | 518.7
568 | AlCoFeMnNiTi | Al0.7CoFeMnNiTi0.3 | 14 | 0 | 6 | 0 | 0 | 20 | 20 | 20 | 20 | 0 | 0 | 0 | 0 | 0 | 0 | 0 | 0 | 0 | FCC+BCC+Im |  | 1100 | 2250 | 19.3 | 520.1
569 | AlCoFeMnNiTi | Al0.9CoFeMnNiTi0.1 | 18 | 0 | 2 | 0 | 0 | 20 | 20 | 20 | 20 | 0 | 0 | 0 | 0 | 0 | 0 | 0 | 0 | 0 | BCC |  | 1150 | 1250 | 16.2 | 525.5
570 | AlCoFeMnNiTi | Al1.0CoFeMnNi | 20 | 0 | 0 | 0 | 0 | 20 | 20 | 20 | 20 | 0 | 0 | 0 | 0 | 0 | 0 | 0 | 0 | 0 | BCC |  | 500 | 612 | 2 | 455.2
571 | AlCoFeMoNi | Al0.3CoFeMoNi | 6.976744 | 0 | 0 | 0 | 0 | 0 | 23.25581 | 23.25581 | 23.25581 | 0 | 0 | 0 | 0 | 23.25581 | 0 | 0 | 0 | 0 | FCC+Im |  | 1883 | 2137.5 | 5.6 | 542
572 | AlCoFeMoNi | Al0.5CoFeMoNi | 11.11111 | 0 | 0 | 0 | 0 | 0 | 22.22222 | 22.22222 | 22.22222 | 0 | 0 | 0 | 0 | 22.22222 | 0 | 0 | 0 | 0 | FCC+BCC+Im |  | 1465 | 1543 | 2.4 | 563
573 | AlCoFeMoNi | Al0.8CoFeMoNi | 16.66667 | 0 | 0 | 0 | 0 | 0 | 20.83333 | 20.83333 | 20.83333 | 0 | 0 | 0 | 0 | 20.83333 | 0 | 0 | 0 | 0 | BCC+Im |  | 1023 | 1206 | 1.3 | 678
574 | AlCoFeMoNi | Al20Co20Fe20Ni20Mo20 | 20 | 0 | 0 | 0 | 0 | 0 | 20 | 20 | 20 | 0 | 0 | 0 | 0 | 20 | 0 | 0 | 0 | 0 | [5 empty] | 750
575 | AlCoFeMoNi | CoFeMoNi | 0 | 0 | 0 | 0 | 0 | 0 | 25 | 25 | 25 | 0 | 0 | 0 | 0 | 25 | 0 | 0 | 0 | 0 | FCC+Im |  | 1189 | 1997.8 | 17 | 458
576 | AlCoFeNi | Al0.25CoFeNi | 7.692308 | 0 | 0 | 0 | 0 | 0 | 30.76923 | 30.76923 | 30.76923 | 0 | 0 | 0 | 0 | 0 | 0 | 0 | 0 | 0 | FCC | 158.4 |  |  |  | 138
577 | AlCoFeNi | Al0.5CoFeNi | 14.28571 | 0 | 0 | 0 | 0 | 0 | 28.57143 | 28.57143 | 28.57143 | 0 | 0 | 0 | 0 | 0 | 0 | 0 | 0 | 0 | FCC+BCC |  | 346 |  |  | 212
578 | AlCoFeNi | Al0.75CoFeNi | 20 | 0 | 0 | 0 | 0 | 0 | 26.66667 | 26.66667 | 26.66667 | 0 | 0 | 0 | 0 | 0 | 0 | 0 | 0 | 0 | FCC+BCC |  | 794 | 2750 | 31.2 | 385
579 | AlCoFeNi | Al14.3Co28.6Fe28.6Ni28.6 | 14.3 | 0 | 0 | 0 | 0 | 0 | 28.6 | 28.6 | 28.6 | 0 | 0 | 0 | 0 | 0 | 0 | 0 | 0 | 0 | [5 empty] | 209
580 | AlCoFeNi | Al20Co26.7Fe26.7Ni26.7 | 20 | 0 | 0 | 0 | 0 | 0 | 26.7 | 26.7 | 26.7 | 0 | 0 | 0 | 0 | 0 | 0 | 0 | 0 | 0 | [5 empty] | 383
581 | AlCoFeNi | Al25Co25Fe25Ni25 | 25 | 0 | 0 | 0 | 0 | 0 | 25 | 25 | 25 | 0 | 0 | 0 | 0 | 0 | 0 | 0 | 0 | 0 | [5 empty] | 447
582 | AlCoFeNi | Al7.7Co30.8Fe30.8Ni30.8 | 7.7 | 0 | 0 | 0 | 0 | 0 | 30.8 | 30.8 | 30.8 | 0 | 0 | 0 | 0 | 0 | 0 | 0 | 0 | 0 | [5 empty] | 137
583 | AlCoFeNi | AlCoFeNi | 25 | 0 | 0 | 0 | 0 | 0 | 25 | 25 | 25 | 0 | 0 | 0 | 0 | 0 | 0 | 0 | 0 | 0 | [5 empty] | 456
584 | AlCoFeNiSi | Al0.2CoFeNiSi0.2 | 5.882353 | 5.88 | 0 | 0 | 0 | 0 | 29.41176 | 29.41 | 29.41 | 0 | 0 | 0 | 0 | 0 | 0 | 0 | 0 | 0 | FCC |  | 280 | 636 | 41.6
585 | AlCoFeNiTi | Al0.6CoFeNiTi0.4 | 15 | 0 | 10 | 0 | 0 | 0 | 25 | 25 | 25 | 0 | 0 | 0 | 0 | 0 | 0 | 0 | 0 | 0 | FCC+BCC
586 | AlCoFeNiTi | AlCoFeNiTi | 20 | 0 | 20 | 0 | 0 | 0 | 20 | 20 | 20 | 0 | 0 | 0 | 0 | 0 | 0 | 0 | 0 | 0 | BCC |  |  |  |  | 749
587 | AlCoFeNiV | Al0.2CoFeNi2V0.5 | 4.255319 | 0 | 0 | 10.6383 | 0 | 0 | 21.2766 | 21.2766 | 42.55319 | 0 | 0 | 0 | 0 | 0 | 0 | 0 | 0 | 0 | FCC | 321.7 |  | 498.2 | 46.5 | 206.3
588 | AlCoFeNiV | Al0.4CoFeNi2V0.5 | 8.163265 | 0 | 0 | 10.20408 | 0 | 0 | 20.40816 | 20.40816 | 40.81633 | 0 | 0 | 0 | 0 | 0 | 0 | 0 | 0 | 0 | FCC | 358.1 |  | 693.1 | 41.4 | 232.6
589 | AlCoFeNiV | Al0.6CoFeNi2V0.5 | 11.76471 | 0 | 0 | 9.803922 | 0 | 0 | 19.60784 | 19.60784 | 39.21569 | 0 | 0 | 0 | 0 | 0 | 0 | 0 | 0 | 0 | FCC+BCC | 627.8 |  | 1072.1 | 20.9 | 263.7
590 | AlCoFeNiV | Al0.8CoFeNi2V0.5 | 15.09434 | 0 | 0 | 9.433962 | 0 | 0 | 18.86792 | 18.86792 | 37.73585 | 0 | 0 | 0 | 0 | 0 | 0 | 0 | 0 | 0 | FCC+BCC | 376.3 |  | 695.2 | 7.8 | 302.5
591 | AlCoFeNiV | Al1.0CoFeNi2V0.5 | 18.18182 | 0 | 0 | 9.090909 | 0 | 0 | 18.18182 | 18.18182 | 36.36364 | 0 | 0 | 0 | 0 | 0 | 0 | 0 | 0 | 0 | FCC+BCC | 546.3 |  | 604.8 | 3.4 | 345.1
592 | AlCoFeNiV | Al1.2CoFeNi2V0.5 | 21.05263 | 0 | 0 | 8.77193 | 0 | 0 | 17.54386 | 17.54386 | 35.08772 | 0 | 0 | 0 | 0 | 0 | 0 | 0 | 0 | 0 | BCC+Im |  | 1088.7 | 2942.9 | 31.8 | 367.9
593 | AlCoFeNiV | Al1.5CoFeNi2V0.5 | 25 | 0 | 0 | 8.333333 | 0 | 0 | 16.66667 | 16.66667 | 33.33333 | 0 | 0 | 0 | 0 | 0 | 0 | 0 | 0 | 0 | BCC+Im |  | 1230.6 | 1618.2 | 14 | 396.4
594 | AlCoFeNiV | Al2.0CoFeNi2V0.5 | 30.76923 | 0 | 0 | 7.692308 | 0 | 0 | 15.38462 | 15.38462 | 30.76923 | 0 | 0 | 0 | 0 | 0 | 0 | 0 | 0 | 0 | BCC+Im |  | 1025.3 | 1060.3 | 6.1 | 394.1
595 | AlCoFeNiV | CoFeNi2V0.5 | 0 | 0 | 0 | 11.11111 | 0 | 0 | 22.22222 | 22.22222 | 44.44444 | 0 | 0 | 0 | 0 | 0 | 0 | 0 | 0 | 0 | FCC | 166.7 |  | 426.5 | 66.8 | 140.4
596 | AlCrCuFeMnNi | Al0.5CrCuFeMnNi | 9.090909 | 0 | 0 | 0 | 18.18182 | 18.18182 | 18.18182 | 0 | 18.18182 | 18.18182 | 0 | 0 | 0 | 0 | 0 | 0 | 0 | 0 | FCC+BCC
597 | AlCrCuFeMnNi | Al1.0CrCuFeMnNi | 16.66667 | 0 | 0 | 0 | 16.66667 | 16.66667 | 16.66667 | 0 | 16.66667 | 16.66667 | 0 | 0 | 0 | 0 | 0 | 0 | 0 | 0 | BCC
598 | AlCrCuFeMnNi | Al23.1Cr15.4Cu15.4Fe15.4Ni15.4Mn15.4 | 23.1 | 0 | 0 | 0 | 15.4 | 15.4 | 15.4 | 0 | 15.4 | 15.4 | 0 | 0 | 0 | 0 | 0 | 0 | 0 | 0 | [5 empty] | 718
599 | AlCrCuFeNi | Al0.2CrCuFeNi2 | 4.761905 | 0 | 0 | 0 | 23.80952 | 0 | 23.80952 | 0 | 23.80952 | 23.80952 | 0 | 0 | 0 | 0 | 0 | 0 | 0 | 0 | FCC |  |  |  |  | 163
600 | AlCrCuFeNi | Al0.4CrCuFeNi2 | 7.407407 | 0 | 0 | 0 | 18.51852 | 0 | 18.51852 | 0 | 37.03704 | 18.51852 | 0 | 0 | 0 | 0 | 0 | 0 | 0 | 0 | FCC |  |  |  |  | 205
601 | AlCrCuFeNi | Al0.5CrCuFe2Ni | 9.090909 | 0 | 0 | 0 | 18.18182 | 0 | 36.36364 | 0 | 18.18182 | 18.18182 | 0 | 0 | 0 | 0 | 0 | 0 | 0 | 0 | FCC+BCC |  | 687 |  |  | 332
602 | AlCrCuFeNi | Al0.5CrCuFeNi | 11.11111 | 0 | 0 | 0 | 22.22222 | 0 | 22.22222 | 0 | 22.22222 | 22.22222 | 0 | 0 | 0 | 0 | 0 | 0 | 0 | 0 | FCC |  |  |  |  | 382
603 | AlCrCuFeNi | Al0.5CrCuFeNi2 | 9.090909 | 0 | 0 | 0 | 18.18182 | 0 | 18.18182 | 0 | 36.36364 | 18.18182 | 0 | 0 | 0 | 0 | 0 | 0 | 0 | 0 | FCC | 363 |  | 500 | 16.1 | 218
604 | AlCrCuFeNi | Al0.6CrCuFeNi2 | 13.04348 | 0 | 0 | 0 | 21.73913 | 0 | 21.73913 | 0 | 21.73913 | 21.73913 | 0 | 0 | 0 | 0 | 0 | 0 | 0 | 0 | FCC |  |  |  |  | 264
605 | AlCrCuFeNi | Al0.75CrCuFe2Ni | 13.04348 | 0 | 0 | 0 | 17.3913 | 0 | 34.78261 | 0 | 17.3913 | 17.3913 | 0 | 0 | 0 | 0 | 0 | 0 | 0 | 0 | FCC+BCC |  | 948 | 1934 | 27.1 | 471
606 | AlCrCuFeNi | Al0.7CrCuFeNi | 14.89362 | 0 | 0 | 0 | 21.2766 | 0 | 21.2766 | 0 | 21.2766 | 21.2766 | 0 | 0 | 0 | 0 | 0 | 0 | 0 | 0 | FCC+BCC
607 | AlCrCuFeNi | Al0.8CrCuFeNi | 16.66667 | 0 | 0 | 0 | 20.83333 | 0 | 20.83333 | 0 | 20.83333 | 20.83333 | 0 | 0 | 0 | 0 | 0 | 0 | 0 | 0 | FCC+BCC
608 | AlCrCuFeNi | Al0.8CrCuFeNi2 | 16.66667 | 0 | 0 | 0 | 20.83333 | 0 | 20.83333 | 0 | 20.83333 | 20.83333 | 0 | 0 | 0 | 0 | 0 | 0 | 0 | 0 | FCC |  |  |  |  | 298
609 | AlCrCuFeNi | Al0.9CrCuFeNi | 18.36735 | 0 | 0 | 0 | 20.40816 | 0 | 20.40816 | 0 | 20.40816 | 20.40816 | 0 | 0 | 0 | 0 | 0 | 0 | 0 | 0 | FCC+BCC
610 | AlCrCuFeNi | Al0.9CrCuFeNi2 | 15.25424 | 0 | 0 | 0 | 16.94915 | 0 | 16.94915 | 0 | 33.89831 | 16.94915 | 0 | 0 | 0 | 0 | 0 | 0 | 0 | 0 | FCC |  |  |  |  | 337
611 | AlCrCuFeNi | Al1.0CrCuFe2Ni | 16.66667 | 0 | 0 | 0 | 16.66667 | 0 | 33.33333 | 0 | 16.66667 | 16.66667 | 0 | 0 | 0 | 0 | 0 | 0 | 0 | 0 | FCC+BCC |  | 1299 | 1682 | 13.3 | 536
612 | AlCrCuFeNi | Al1.0CrCuFeNi | 20 | 0 | 0 | 0 | 20 | 0 | 20 | 0 | 20 | 20 | 0 | 0 | 0 | 0 | 0 | 0 | 0 | 0 | FCC+BCC |  |  |  |  | 459
613 | AlCrCuFeNi | Al1.0CrCuFeNi2 | 16.66667 | 0 | 0 | 0 | 16.66667 | 0 | 16.66667 | 0 | 33.33333 | 16.66667 | 0 | 0 | 0 | 0 | 0 | 0 | 0 | 0 | FCC+BCC |  |  |  |  | 388
614 | AlCrCuFeNi | Al1.2CrCuFeNi | 23.07692 | 0 | 0 | 0 | 19.23077 | 0 | 19.23077 | 0 | 19.23077 | 19.23077 | 0 | 0 | 0 | 0 | 0 | 0 | 0 | 0 | FCC+BCC
615 | AlCrCuFeNi | Al1.2CrCuFeNi2 | 23.07692 | 0 | 0 | 0 | 19.23077 | 0 | 19.23077 | 0 | 19.23077 | 19.23077 | 0 | 0 | 0 | 0 | 0 | 0 | 0 | 0 | FCC+BCC |  |  |  |  | 502
616 | AlCrCuFeNi | Al1.5CrCuFe2Ni | 23.07692 | 0 | 0 | 0 | 15.38462 | 0 | 30.76923 | 0 | 15.38462 | 15.38462 | 0 | 0 | 0 | 0 | 0 | 0 | 0 | 0 | BCC |  | 1396 | 1436 | 4.4 | 642
617 | AlCrCuFeNi | Al1.5CrCuFeNi | 27.27273 | 0 | 0 | 0 | 18.18182 | 0 | 18.18182 | 0 | 18.18182 | 18.18182 | 0 | 0 | 0 | 0 | 0 | 0 | 0 | 0 | BCC |  |  |  |  | 570
618 | AlCrCuFeNi | Al1.5CrCuFeNi2 | 23.07692 | 0 | 0 | 0 | 15.38462 | 0 | 15.38462 | 0 | 30.76923 | 15.38462 | 0 | 0 | 0 | 0 | 0 | 0 | 0 | 0 | FCC+BCC
619 | AlCrCuFeNi | Al1.8CrCuFeNi | 31.03448 | 0 | 0 | 0 | 17.24138 | 0 | 17.24138 | 0 | 17.24138 | 17.24138 | 0 | 0 | 0 | 0 | 0 | 0 | 0 | 0 | BCC
620 | AlCrCuFeNi | Al10.7Cr17.9Cu17.9Fe17.9Ni35.7 | 10.7 | 0 | 0 | 0 | 17.9 | 0 | 17.9 | 0 | 35.7 | 17.9 | 0 | 0 | 0 | 0 | 0 | 0 | 0 | 0 | [5 empty] | 278
621 | AlCrCuFeNi | Al10Cr35Cu24Fe5Ni26 | 10 | 0 | 0 | 0 | 35 | 0 | 5 | 0 | 26 | 24 | 0 | 0 | 0 | 0 | 0 | 0 | 0 | 0 | [5 empty] | 441
622 | AlCrCuFeNi | Al10Cr35Cu25Fe5Ni25 | 10 | 0 | 0 | 0 | 35 | 0 | 5 | 0 | 25 | 25 | 0 | 0 | 0 | 0 | 0 | 0 | 0 | 0 | [5 empty] | 472
623 | AlCrCuFeNi | Al10Cr35Cu26Fe5Ni24 | 10 | 0 | 0 | 0 | 35 | 0 | 5 | 0 | 24 | 26 | 0 | 0 | 0 | 0 | 0 | 0 | 0 | 0 | [5 empty] | 454
624 | AlCrCuFeNi | Al11.1Cr22.2Cu22.2Fe22.2Ni22.2 | 11.1 | 0 | 0 | 0 | 22.2 | 0 | 22.2 | 0 | 22.2 | 22.2 | 0 | 0 | 0 | 0 | 0 | 0 | 0 | 0 | [5 empty] | 382
625 | AlCrCuFeNi | Al11Cr28Cu27Fe6Ni28 | 11 | 0 | 0 | 0 | 28 | 0 | 6 | 0 | 28 | 27 | 0 | 0 | 0 | 0 | 0 | 0 | 0 | 0 | [5 empty] | 469
626 | AlCrCuFeNi | Al11Cr28Cu29Fe7Ni25 | 11 | 0 | 0 | 0 | 28 | 0 | 7 | 0 | 25 | 29 | 0 | 0 | 0 | 0 | 0 | 0 | 0 | 0 | [5 empty] | 477
627 | AlCrCuFeNi | Al11Cr29Cu29Fe5Ni26 | 11 | 0 | 0 | 0 | 29 | 0 | 5 | 0 | 26 | 29 | 0 | 0 | 0 | 0 | 0 | 0 | 0 | 0 | [5 empty] | 495
628 | AlCrCuFeNi | Al12.3Cr17.5Cu17.5Fe17.5Ni35.1 | 12.3 | 0 | 0 | 0 | 17.5 | 0 | 17.5 | 0 | 35.1 | 17.5 | 0 | 0 | 0 | 0 | 0 | 0 | 0 | 0 | [5 empty] | 290
629 | AlCrCuFeNi | Al12Cr31Cu20Fe5Ni32 | 12 | 0 | 0 | 0 | 31 | 0 | 5 | 0 | 32 | 20 | 0 | 0 | 0 | 0 | 0 | 0 | 0 | 0 | [5 empty] | 483
630 | AlCrCuFeNi | Al12Cr31Cu21Fe5Ni31 | 12 | 0 | 0 | 0 | 31 | 0 | 5 | 0 | 31 | 21 | 0 | 0 | 0 | 0 | 0 | 0 | 0 | 0 | [5 empty] | 469
631 | AlCrCuFeNi | Al13.8Cr17.2Cu17.2Fe17.2Ni34.5 | 13.8 | 0 | 0 | 0 | 17.2 | 0 | 17.2 | 0 | 34.5 | 17.2 | 0 | 0 | 0 | 0 | 0 | 0 | 0 | 0 | [5 empty] | 315
632 | AlCrCuFeNi | Al13Cr28Cu22Fe6Ni31 | 13 | 0 | 0 | 0 | 28 | 0 | 6 | 0 | 31 | 22 | 0 | 0 | 0 | 0 | 0 | 0 | 0 | 0 | [5 empty] | 459
633 | AlCrCuFeNi | Al15.2Cr15.2Cu24.2Fe15.2Ni30.3 | 15.2 | 0 | 0 | 0 | 15.2 | 0 | 15.2 | 0 | 30.3 | 24.2 | 0 | 0 | 0 | 0 | 0 | 0 | 0 | 0 | [5 empty] | 372
634 | AlCrCuFeNi | Al15.3Cr16.9Cu16.9Fe16.9Ni33.9 | 15.3 | 0 | 0 | 0 | 16.9 | 0 | 16.9 | 0 | 33.9 | 16.9 | 0 | 0 | 0 | 0 | 0 | 0 | 0 | 0 | [5 empty] | 339
635 | AlCrCuFeNi | Al16.7Cr16.7Cu16.7Fe16.7Ni33.3 | 16.7 | 0 | 0 | 0 | 16.7 | 0 | 16.7 | 0 | 33.3 | 16.7 | 0 | 0 | 0 | 0 | 0 | 0 | 0 | 0 | [5 empty] | 396
636 | AlCrCuFeNi | Al16.7Cr16.7Cu33.3Fe16.7Ni16.7 | 16.7 | 0 | 0 | 0 | 16.7 | 0 | 16.7 | 0 | 16.7 | 33.3 | 0 | 0 | 0 | 0 | 0 | 0 | 0 | 0 | [5 empty] | 375
637 | AlCrCuFeNi | Al18.5Cr18.5Cu18.5Fe18.5Ni25.9 | 18.5 | 0 | 0 | 0 | 18.5 | 0 | 18.5 | 0 | 25.9 | 18.5 | 0 | 0 | 0 | 0 | 0 | 0 | 0 | 0 | [5 empty] | 369
638 | AlCrCuFeNi | Al19.2Cr19.2Cu19.2Fe19.2Ni23.1 | 19.2 | 0 | 0 | 0 | 19.2 | 0 | 19.2 | 0 | 23.1 | 19.2 | 0 | 0 | 0 | 0 | 0 | 0 | 0 | 0 | [5 empty] | 408
639 | AlCrCuFeNi | Al19.4Cr16.1Cu16.1Fe16.1Ni32.3 | 19.4 | 0 | 0 | 0 | 16.1 | 0 | 16.1 | 0 | 32.3 | 16.1 | 0 | 0 | 0 | 0 | 0 | 0 | 0 | 0 | [5 empty] | 521
640 | AlCrCuFeNi | Al2.0CrCuFeNi | 33.33333 | 0 | 0 | 0 | 16.66667 | 0 | 16.66667 | 0 | 16.66667 | 16.66667 | 0 | 0 | 0 | 0 | 0 | 0 | 0 | 0 | BCC |  |  |  |  | 660
641 | AlCrCuFeNi | Al2.2CrCuFeNi | 35.48387 | 0 | 0 | 0 | 16.12903 | 0 | 16.12903 | 0 | 16.12903 | 16.12903 | 0 | 0 | 0 | 0 | 0 | 0 | 0 | 0 | BCC
642 | AlCrCuFeNi | Al2.5CrCuFeNi | 38.46154 | 0 | 0 | 0 | 15.38462 | 0 | 15.38462 | 0 | 15.38462 | 15.38462 | 0 | 0 | 0 | 0 | 0 | 0 | 0 | 0 | BCC
643 | AlCrCuFeNi | Al20.8Cr20.8Cu20.8Fe20.8Ni16.7 | 20.8 | 0 | 0 | 0 | 20.8 | 0 | 20.8 | 0 | 16.7 | 20.8 | 0 | 0 | 0 | 0 | 0 | 0 | 0 | 0 | [5 empty] | 486
644 | AlCrCuFeNi | Al21.7Cr21.7Cu21.7Fe21.7Ni13 | 21.7 | 0 | 0 | 0 | 21.7 | 0 | 21.7 | 0 | 13 | 21.7 | 0 | 0 | 0 | 0 | 0 | 0 | 0 | 0 | [5 empty] | 495
645 | AlCrCuFeNi | Al22.2Cr22.2Cu11.1Fe22.2Ni22.2 | 22.2 | 0 | 0 | 0 | 22.2 | 0 | 22.2 | 0 | 22.2 | 11.1 | 0 | 0 | 0 | 0 | 0 | 0 | 0 | 0 | [5 empty] | 534
646 | AlCrCuFeNi | Al23.1Cr15.4Cu15.4Fe15.4Ni30.8 | 23.1 | 0 | 0 | 0 | 15.4 | 0 | 15.4 | 0 | 30.8 | 15.4 | 0 | 0 | 0 | 0 | 0 | 0 | 0 | 0 | [5 empty] | 546
647 | AlCrCuFeNi | Al24.2Cr15.2Cu15.2Fe15.2Ni30.3 | 24.2 | 0 | 0 | 0 | 15.2 | 0 | 15.2 | 0 | 30.3 | 15.2 | 0 | 0 | 0 | 0 | 0 | 0 | 0 | 0 | [5 empty] | 550
648 | AlCrCuFeNi | Al26.5Cr14.7Cu14.7Fe14.7Ni29.4 | 26.5 | 0 | 0 | 0 | 14.7 | 0 | 14.7 | 0 | 29.4 | 14.7 | 0 | 0 | 0 | 0 | 0 | 0 | 0 | 0 | [5 empty] | 570
649 | AlCrCuFeNi | Al27.3Cr18.2Cu18.2Fe18.2Ni18.2 | 27.3 | 0 | 0 | 0 | 18.2 | 0 | 18.2 | 0 | 18.2 | 18.2 | 0 | 0 | 0 | 0 | 0 | 0 | 0 | 0 | [5 empty] | 573
650 | AlCrCuFeNi | Al28.6Cr14.3Cu14.3Fe14.3Ni28.6 | 28.6 | 0 | 0 | 0 | 14.3 | 0 | 14.3 | 0 | 28.6 | 14.3 | 0 | 0 | 0 | 0 | 0 | 0 | 0 | 0 | [5 empty] | 567
651 | AlCrCuFeNi | Al3.8Cr19.2Cu19.2Fe19.2Ni38.5 | 3.8 | 0 | 0 | 0 | 19.2 | 0 | 19.2 | 0 | 38.5 | 19.2 | 0 | 0 | 0 | 0 | 0 | 0 | 0 | 0 | [5 empty] | 162
652 | AlCrCuFeNi | Al30.6Cr13.9Cu13.9Fe13.9Ni27.8 | 30.6 | 0 | 0 | 0 | 13.9 | 0 | 13.9 | 0 | 27.8 | 13.9 | 0 | 0 | 0 | 0 | 0 | 0 | 0 | 0 | [5 empty] | 576
653 | AlCrCuFeNi | Al33.3Cr13.3Cu13.3Fe13.3Ni26.7 | 33.3 | 0 | 0 | 0 | 13.3 | 0 | 13.3 | 0 | 26.7 | 13.3 | 0 | 0 | 0 | 0 | 0 | 0 | 0 | 0 | [5 empty] | 593
654 | AlCrCuFeNi | Al33.3Cr16.7Cu16.7Fe16.7Ni16.7 | 33.3 | 0 | 0 | 0 | 16.7 | 0 | 16.7 | 0 | 16.7 | 16.7 | 0 | 0 | 0 | 0 | 0 | 0 | 0 | 0 | [5 empty] | 651
655 | AlCrCuFeNi | Al5.7Cr18.9Cu18.9Fe18.9Ni37.7 | 5.7 | 0 | 0 | 0 | 18.9 | 0 | 18.9 | 0 | 37.7 | 18.9 | 0 | 0 | 0 | 0 | 0 | 0 | 0 | 0 | [5 empty] | 170
656 | AlCrCuFeNi | Al7.4Cr18.5Cu18.5Fe18.5Ni37 | 7.4 | 0 | 0 | 0 | 18.5 | 0 | 18.5 | 0 | 37 | 18.5 | 0 | 0 | 0 | 0 | 0 | 0 | 0 | 0 | [5 empty] | 200
657 | AlCrCuFeNi | Al9.1Cr18.2Cu18.2Fe18.2Ni36.4 | 9.1 | 0 | 0 | 0 | 18.2 | 0 | 18.2 | 0 | 36.4 | 18.2 | 0 | 0 | 0 | 0 | 0 | 0 | 0 | 0 | [5 empty] | 238
658 | AlCrCuFeNi | AlCr0.5Cu1.6FeNi2 | 16.39344 | 0 | 0 | 0 | 8.196721 | 0 | 16.39344 | 0 | 32.78689 | 26.22951 | 0 | 0 | 0 | 0 | 0 | 0 | 0 | 0 | FCC+BCC |  | 720 | 2750 | 52 | 320
659 | AlCrCuFeNi | AlCr0.5CuFeNi | 22.22222 | 0 | 0 | 0 | 11.11111 | 0 | 22.22222 | 0 | 22.22222 | 22.22222 | 0 | 0 | 0 | 0 | 0 | 0 | 0 | 0 | FCC+BCC |  |  |  |  | 480
660 | AlCrCuFeNi | AlCr1.0Cu1.6FeNi2 | 15.15152 | 0 | 0 | 0 | 15.15152 | 0 | 15.15152 | 0 | 30.30303 | 24.24242 | 0 | 0 | 0 | 0 | 0 | 0 | 0 | 0 | FCC+BCC |  | 750 | 2250 | 42 | 373
661 | AlCrCuFeNi | AlCr1.0CuFeNi | 20 | 0 | 0 | 0 | 20 | 0 | 20 | 0 | 20 | 20 | 0 | 0 | 0 | 0 | 0 | 0 | 0 | 0 | FCC+BCC |  |  |  |  | 490
662 | AlCrCuFeNi | AlCr1.5Cu1.6FeNi2 | 14.08451 | 0 | 0 | 0 | 21.12676 | 0 | 14.08451 | 0 | 28.16901 | 22.53521 | 0 | 0 | 0 | 0 | 0 | 0 | 0 | 0 | FCC+BCC |  | 980 | 2000 | 27.4 | 350
663 | AlCrCuFeNi | AlCr1.5CuFeNi | 18.18182 | 0 | 0 | 0 | 27.27273 | 0 | 18.18182 | 0 | 18.18182 | 18.18182 | 0 | 0 | 0 | 0 | 0 | 0 | 0 | 0 | FCC+BCC |  |  |  |  | 446
664 | AlCrCuFeNi | AlCr2.0Cu1.6FeNi2 | 13.15789 | 0 | 0 | 0 | 26.31579 | 0 | 13.15789 | 0 | 26.31579 | 21.05263 | 0 | 0 | 0 | 0 | 0 | 0 | 0 | 0 | FCC+BCC |  | 1250 | 2087 | 30 | 408
665 | AlCrCuFeNi | AlCr2.0CuFeNi | 16.66667 | 0 | 0 | 0 | 33.33333 | 0 | 16.66667 | 0 | 16.66667 | 16.66667 | 0 | 0 | 0 | 0 | 0 | 0 | 0 | 0 | FCC+BCC |  |  |  |  | 518
666 | AlCrCuFeNi | AlCr2.5Cu1.6FeNi2 | 12.34568 | 0 | 0 | 0 | 30.8642 | 0 | 12.34568 | 0 | 24.69136 | 19.75309 | 0 | 0 | 0 | 0 | 0 | 0 | 0 | 0 | FCC+BCC |  | 1180 | 2250 | 21.5 | 460
667 | AlCrCuFeNi | AlCrCu1.2FeNi2 | 16.12903 | 0 | 0 | 0 | 16.12903 | 0 | 16.12903 | 0 | 32.25806 | 19.35484 | 0 | 0 | 0 | 0 | 0 | 0 | 0 | 0 | FCC+BCC |  | 658.5 | 1755.1 | 25.2 | 337
668 | AlCrCuFeNi | AlCrCu1.4FeNi2 | 15.625 | 0 | 0 | 0 | 15.625 | 0 | 15.625 | 0 | 31.25 | 21.875 | 0 | 0 | 0 | 0 | 0 | 0 | 0 | 0 | FCC+BCC |  | 630.3 | 2118.9 | 34.9 | 345
669 | AlCrCuFeNi | AlCrCu1.5FeNi2 | 15.38462 | 0 | 0 | 0 | 15.38462 | 0 | 15.38462 | 0 | 30.76923 | 23.07692 | 0 | 0 | 0 | 0 | 0 | 0 | 0 | 0 | FCC+BCC |  | 657.3 | 2191 | 36.4 | 355
670 | AlCrCuFeNi | AlCrCu1.6FeNi2 | 15.15152 | 0 | 0 | 0 | 15.15152 | 0 | 15.15152 | 0 | 30.30303 | 24.24242 | 0 | 0 | 0 | 0 | 0 | 0 | 0 | 0 | FCC+BCC |  | 669.2 | 2256.7 | 40.5 | 372
671 | AlCrCuFeNi | AlCrCu1.8FeNi2 | 14.70588 | 0 | 0 | 0 | 14.70588 | 0 | 14.70588 | 0 | 29.41176 | 26.47059 | 0 | 0 | 0 | 0 | 0 | 0 | 0 | 0 | FCC+BCC |  | 649.3 | 2211.8 | 39.7 | 352
672 | AlCrCuFeNi | AlCrCuFeNi | 20 | 0 | 0 | 0 | 20 | 0 | 20 | 0 | 20 | 20 | 0 | 0 | 0 | 0 | 0 | 0 | 0 | 0 | [5 empty] | 459
673 | AlCrCuFeNi | AlCrCuFeNi0.6 | 21.73913 | 0 | 0 | 0 | 21.73913 | 0 | 21.73913 | 0 | 13.04348 | 21.73913 | 0 | 0 | 0 | 0 | 0 | 0 | 0 | 0 | FCC+BCC |  | 1520 | 2099 | 2.4 | 496
674 | AlCrCuFeNi | AlCrCuFeNi0.8 | 20.83333 | 0 | 0 | 0 | 20.83333 | 0 | 20.83333 | 0 | 16.66667 | 20.83333 | 0 | 0 | 0 | 0 | 0 | 0 | 0 | 0 | FCC+BCC |  | 732 | 1987 | 3.8 | 486
675 | AlCrCuFeNi | AlCrCuFeNi1.2 | 19.23077 | 0 | 0 | 0 | 19.23077 | 0 | 19.23077 | 0 | 23.07692 | 19.23077 | 0 | 0 | 0 | 0 | 0 | 0 | 0 | 0 | FCC+BCC |  | 1089 | 1263 | 1.1 | 407
676 | AlCrCuFeNi | AlCrCuFeNi1.4 | 18.51852 | 0 | 0 | 0 | 18.51852 | 0 | 18.51852 | 0 | 25.92593 | 18.51852 | 0 | 0 | 0 | 0 | 0 | 0 | 0 | 0 | FCC+BCC |  | 1280 | 1678 | 1.6 | 367
677 | AlCrCuFeNi | CrCuFe2Ni | 0 | 0 | 0 | 0 | 20 | 0 | 40 | 0 | 20 | 20 | 0 | 0 | 0 | 0 | 0 | 0 | 0 | 0 | FCC |  | 249 |  |  | 154
678 | AlCrCuFeNiTi | Al15.4Cr15.4Cu15.4Fe15.4Ni15.4Ti23.1 | 15.4 | 0 | 23.1 | 0 | 15.4 | 0 | 15.4 | 0 | 15.4 | 15.4 | 0 | 0 | 0 | 0 | 0 | 0 | 0 | 0 | [5 empty] | 596
679 | AlCrCuFeNiTi | Al18.2Cr18.2Cu18.2Fe18.2Ni18.2Ti9.1 | 18.2 | 0 | 9.1 | 0 | 18.2 | 0 | 18.2 | 0 | 18.2 | 18.2 | 0 | 0 | 0 | 0 | 0 | 0 | 0 | 0 | [5 empty] | 460
680 | AlCrCuFeNiTi | AlCr0.5CuFeNiTi | 18.18182 | 0 | 18.18182 | 0 | 9.090909 | 0 | 18.18182 | 0 | 18.18182 | 18.18182 | 0 | 0 | 0 | 0 | 0 | 0 | 0 | 0 | FCC+BCC |  | 751 | 832 | 4.8 | 343.7
681 | AlCrCuFeNiTi | AlCr1.0CuFeNiTi | 16.66667 | 0 | 16.66667 | 0 | 16.66667 | 0 | 16.66667 | 0 | 16.66667 | 16.66667 | 0 | 0 | 0 | 0 | 0 | 0 | 0 | 0 | FCC+BCC |  | 762 | 794 | 4.7 | 348.8
682 | AlCrCuFeNiTi | AlCr1.5CuFeNiTi | 15.38462 | 0 | 15.38462 | 0 | 23.07692 | 0 | 15.38462 | 0 | 15.38462 | 15.38462 | 0 | 0 | 0 | 0 | 0 | 0 | 0 | 0 | FCC+BCC |  | 1040 | 1200 | 3.8 | 359.3
683 | AlCrCuFeNiTi | AlCr2.0CuFeNiTi | 14.28571 | 0 | 14.28571 | 0 | 28.57143 | 0 | 14.28571 | 0 | 14.28571 | 14.28571 | 0 | 0 | 0 | 0 | 0 | 0 | 0 | 0 | FCC+BCC |  | 1076 | 1280 | 7.2 | 368.3
684 | AlCrCuFeNiTi | AlCr3.0CuFeNiTi | 12.5 | 0 | 12.5 | 0 | 37.5 | 0 | 12.5 | 0 | 12.5 | 12.5 | 0 | 0 | 0 | 0 | 0 | 0 | 0 | 0 | FCC+BCC |  | 711 | 783 | 3.2 | 369.3
685 | AlCrCuFeNiTi | AlCrCu0.5FeNiTi | 18.18182 | 0 | 18.18182 | 0 | 18.18182 | 0 | 18.18182 | 0 | 18.18182 | 9.090909 | 0 | 0 | 0 | 0 | 0 | 0 | 0 | 0 | BCC |  |  |  |  | 910
686 | AlCrCuFeNiTi | AlCrCu1.0FeNiTi | 16.66667 | 0 | 16.66667 | 0 | 16.66667 | 0 | 16.66667 | 0 | 16.66667 | 16.66667 | 0 | 0 | 0 | 0 | 0 | 0 | 0 | 0 | FCC+BCC |  |  |  |  | 861.2
687 | AlCrCuFeNiTiV | Al14.3Cr14.3Cu14.3Fe14.3Ni14.3Ti14.3V14.3 | 14.3 | 0 | 14.3 | 14.3 | 14.3 | 0 | 14.3 | 0 | 14.3 | 14.3 | 0 | 0 | 0 | 0 | 0 | 0 | 0 | 0 | [5 empty] | 750
688 | AlCrCuFeNiTiV | Al20Cr13.3Cu13.3Fe13.3Ni13.3Ti13.3V13.3 | 20 | 0 | 13.3 | 13.3 | 13.3 | 0 | 13.3 | 0 | 13.3 | 13.3 | 0 | 0 | 0 | 0 | 0 | 0 | 0 | 0 | [5 empty] | 895
689 | AlCrCuFeNiTiV | Al7.7Cr15.4Cu15.4Fe15.4Ni15.4Ti15.4V15.4 | 7.7 | 0 | 15.4 | 15.4 | 15.4 | 0 | 15.4 | 0 | 15.4 | 15.4 | 0 | 0 | 0 | 0 | 0 | 0 | 0 | 0 | [5 empty] | 593
690 | AlCrCuNiTi | Al13Cr21.7Cu21.7Ni21.7Ti21.7 | 13 | 0 | 21.7 | 0 | 21.7 | 0 | 0 | 0 | 21.7 | 21.7 | 0 | 0 | 0 | 0 | 0 | 0 | 0 | 0 | [5 empty] | 452
691 | AlCrCuNiTi | Al20Cr20Cu20Ni20Ti20 | 20 | 0 | 20 | 0 | 20 | 0 | 0 | 0 | 20 | 20 | 0 | 0 | 0 | 0 | 0 | 0 | 0 | 0 | [5 empty] | 513
692 | AlCrCuNiTi | Al4.8Cr23.8Cu23.8Ni23.8Ti23.8 | 4.8 | 0 | 23.8 | 0 | 23.8 | 0 | 0 | 0 | 23.8 | 23.8 | 0 | 0 | 0 | 0 | 0 | 0 | 0 | 0 | [5 empty] | 376
693 | AlCrCuNiTi | Al9.1Cr22.7Cu22.7Ni22.7Ti22.7 | 9.1 | 0 | 22.7 | 0 | 22.7 | 0 | 0 | 0 | 22.7 | 22.7 | 0 | 0 | 0 | 0 | 0 | 0 | 0 | 0 | [5 empty] | 392
694 | AlCrFeMnNi | Al0.25CrFeMnNi | 5.882353 | 0 | 0 | 0 | 23.52941 | 23.52941 | 23.52941 | 0 | 23.52941 | 0 | 0 | 0 | 0 | 0 | 0 | 0 | 0 | 0 | FCC+BCC |  | 716.5 | 2038.2 | 34.83 | 325.1
695 | AlCrFeMnNi | Al0.2CrFeMn0.8Ni2.1 | 3.921569 | 0 | 0 | 0 | 19.60784 | 15.68627 | 19.60784 | 0 | 41.17647 | 0 | 0 | 0 | 0 | 0 | 0 | 0 | 0 | 0 | FCC |  |  |  |  | 151
696 | AlCrFeMnNi | Al0.3CrFe1.5MnNi0.25 | 7.407407 | 0 | 0 | 0 | 24.69136 | 24.69136 | 37.03704 | 0 | 6.17284 | 0 | 0 | 0 | 0 | 0 | 0 | 0 | 0 | 0 | BCC |  | 1206 |  |  | 339.7
697 | AlCrFeMnNi | Al0.3CrFe1.5MnNi0.5 | 6.976744 | 0 | 0 | 0 | 23.25581 | 23.25581 | 34.88372 | 0 | 11.62791 | 0 | 0 | 0 | 0 | 0 | 0 | 0 | 0 | 0 | FCC+BCC |  | 1361 |  |  | 381
698 | AlCrFeMnNi | Al0.3CrFe1.5MnNi0.75 | 6.593407 | 0 | 0 | 0 | 21.97802 | 21.97802 | 32.96703 | 0 | 16.48352 | 0 | 0 | 0 | 0 | 0 | 0 | 0 | 0 | 0 | FCC+BCC |  | 1333 |  |  | 340
699 | AlCrFeMnNi | Al0.3CrFe1.5MnNi1.0 | 6.25 | 0 | 0 | 0 | 20.83333 | 20.83333 | 31.25 | 0 | 20.83333 | 0 | 0 | 0 | 0 | 0 | 0 | 0 | 0 | 0 | FCC+BCC |  | 720 |  |  | 243.9
700 | AlCrFeMnNi | Al0.3CrFeMnNi | 6.976744 | 0 | 0 | 0 | 23.25581 | 23.25581 | 23.25581 | 0 | 23.25581 | 0 | 0 | 0 | 0 | 0 | 0 | 0 | 0 | 0 | FCC+BCC+Im |  | 600 |  |  | 353
701 | AlCrFeMnNi | Al0.3CrFeMnNi2 | 5.660377 | 0 | 0 | 0 | 18.86792 | 18.86792 | 18.86792 | 0 | 37.73585 | 0 | 0 | 0 | 0 | 0 | 0 | 0 | 0 | 0 | FCC |  | 229 |  | 50 | 137
702 | AlCrFeMnNi | Al0.5CrFe1.5MnNi0.5 | 11.11111 | 0 | 0 | 0 | 22.22222 | 22.22222 | 33.33333 | 0 | 11.11111 | 0 | 0 | 0 | 0 | 0 | 0 | 0 | 0 | 0 | BCC |  |  |  |  | 396
703 | AlCrFeMnNi | Al0.5CrFeMn0.8Ni2.1 | 9.259259 | 0 | 0 | 0 | 18.51852 | 14.81481 | 18.51852 | 0 | 38.88889 | 0 | 0 | 0 | 0 | 0 | 0 | 0 | 0 | 0 | FCC |  | 254 |  |  | 182
704 | AlCrFeMnNi | Al0.5CrFeMnNi | 11.11111 | 0 | 0 | 0 | 22.22222 | 22.22222 | 22.22222 | 0 | 22.22222 | 0 | 0 | 0 | 0 | 0 | 0 | 0 | 0 | 0 | BCC+Im |  | 1200 | 2550 | 35 | 421
705 | AlCrFeMnNi | Al0.75CrFeMnNi | 15.78947 | 0 | 0 | 0 | 21.05263 | 21.05263 | 21.05263 | 0 | 21.05263 | 0 | 0 | 0 | 0 | 0 | 0 | 0 | 0 | 0 | BCC |  | 1765.9 | 3236.69 | 34.11 | 524.2
706 | AlCrFeMnNi | Al0.8CrFe1.5MnNi0.5 | 16.66667 | 0 | 0 | 0 | 20.83333 | 20.83333 | 31.25 | 0 | 10.41667 | 0 | 0 | 0 | 0 | 0 | 0 | 0 | 0 | 0 | BCC
707 | AlCrFeMnNi | Al0.8CrFeMn0.8Ni2.1 | 14.03509 | 0 | 0 | 0 | 17.54386 | 14.03509 | 17.54386 | 0 | 36.84211 | 0 | 0 | 0 | 0 | 0 | 0 | 0 | 0 | 0 | FCC+BCC |  | 780 | 1610 | 37 | 315
708 | AlCrFeMnNi | Al0.8CrFeMnNi | 16.66667 | 0 | 0 | 0 | 20.83333 | 20.83333 | 20.83333 | 0 | 20.83333 | 0 | 0 | 0 | 0 | 0 | 0 | 0 | 0 | 0 | BCC+Im |  | 1269.6 | 2250 | 18.8 | 447
709 | AlCrFeMnNi | Al0.8CrFeMnNi2 | 13.7931 | 0 | 0 | 0 | 17.24138 | 17.24138 | 17.24138 | 0 | 34.48276 | 0 | 0 | 0 | 0 | 0 | 0 | 0 | 0 | 0 | FCC+BCC+Im |  | 836 | 2878 | 40.6 | 330
710 | AlCrFeMnNi | Al1.0CrFeMn0.8Ni2.1 | 16.94915 | 0 | 0 | 0 | 16.94915 | 13.55932 | 16.94915 | 0 | 35.59322 | 0 | 0 | 0 | 0 | 0 | 0 | 0 | 0 | 0 | FCC+BCC |  | 830 | 2059 | 34 | 410
711 | AlCrFeMnNi | Al1.0CrFeMnNi | 20 | 0 | 0 | 0 | 20 | 20 | 20 | 0 | 20 | 0 | 0 | 0 | 0 | 0 | 0 | 0 | 0 | 0 | BCC+Im |  | 980 | 1060 | 1.7 | 483
712 | AlCrFeMnNi | Al1.0CrFeMnNi2 | 16.66667 | 0 | 0 | 0 | 16.66667 | 16.66667 | 16.66667 | 0 | 33.33333 | 0 | 0 | 0 | 0 | 0 | 0 | 0 | 0 | 0 | FCC+BCC+Im |  | 786 | 2899 | 35 | 421
713 | AlCrFeMnNi | Al1.2CrFe1.5MnNi0.5 | 23.07692 | 0 | 0 | 0 | 19.23077 | 19.23077 | 28.84615 | 0 | 9.615385 | 0 | 0 | 0 | 0 | 0 | 0 | 0 | 0 | 0 | BCC
714 | AlCrFeMnNi | Al1.2CrFeMn0.8Ni2.1 | 19.67213 | 0 | 0 | 0 | 16.39344 | 13.11475 | 16.39344 | 0 | 34.42623 | 0 | 0 | 0 | 0 | 0 | 0 | 0 | 0 | 0 | BCC |  |  |  |  | 432
715 | AlCrFeMnNi | Al1.6CrFeMn0.8Ni2.1 | 24.61538 | 0 | 0 | 0 | 15.38462 | 12.30769 | 15.38462 | 0 | 32.30769 | 0 | 0 | 0 | 0 | 0 | 0 | 0 | 0 | 0 | BCC |  | 1230 | 2055 | 24 | 450
716 | AlCrFeMnNi | Al11.1Cr22.2Fe33.3Ni11.1Mn22.2 | 11.1 | 0 | 0 | 0 | 22.2 | 22.2 | 33.3 | 0 | 11.1 | 0 | 0 | 0 | 0 | 0 | 0 | 0 | 0 | 0 | [5 empty] | 396
717 | AlCrFeMnNi | Al2.0CrFeMn0.8Ni2.1 | 28.98551 | 0 | 0 | 0 | 14.49275 | 11.5942 | 14.49275 | 0 | 30.43478 | 0 | 0 | 0 | 0 | 0 | 0 | 0 | 0 | 0 | BCC |  |  |  |  | 455
718 | AlCrFeMnNi | Al2.3CrFeMn0.8Ni2.1 | 31.94444 | 0 | 0 | 0 | 13.88889 | 11.11111 | 13.88889 | 0 | 29.16667 | 0 | 0 | 0 | 0 | 0 | 0 | 0 | 0 | 0 | BCC |  | 732 | 760 | 6 | 479
719 | AlCrFeMnNi | Al7Cr23.3Fe34.9Ni11.6Mn23.3 | 7 | 0 | 0 | 0 | 23.3 | 23.3 | 34.9 | 0 | 11.6 | 0 | 0 | 0 | 0 | 0 | 0 | 0 | 0 | 0 | [5 empty] | 297
720 | AlCrFeMnNi | CrFeMn0.8Ni2.1 | 0 | 0 | 0 | 0 | 20.40816 | 16.32653 | 20.40816 | 0 | 42.85714 | 0 | 0 | 0 | 0 | 0 | 0 | 0 | 0 | 0 | FCC |  |  |  |  | 142
721 | AlCrFeMnNi | CrFeMnNi | 0 | 0 | 0 | 0 | 25 | 25 | 25 | 0 | 25 | 0 | 0 | 0 | 0 | 0 | 0 | 0 | 0 | 0 | FCC |  | 503.1 | 1391.5 | 34.69 | 179.7
722 | AlCrFeMnNiTi | Al0.5CrFeMn0.8Ni2.1Ti0.5 | 8.474576 | 0 | 8.474576 | 0 | 16.94915 | 13.55932 | 16.94915 | 0 | 35.59322 | 0 | 0 | 0 | 0 | 0 | 0 | 0 | 0 | 0 | FCC+BCC |  | 1750 | 2100 | 17 | 526
723 | AlCrFeMnNiTi | Al0.5CrFeMn0.8Ni2.1Ti1.0 | 7.8125 | 0 | 15.625 | 0 | 15.625 | 12.5 | 15.625 | 0 | 32.8125 | 0 | 0 | 0 | 0 | 0 | 0 | 0 | 0 | 0 | FCC+BCC |  | 1740 | 1790 | 9 | 650
724 | AlCrFeMnNiTi | Al0.5CrFeMn0.8Ni2.1Ti1.5 | 7.246377 | 0 | 21.73913 | 0 | 14.49275 | 11.5942 | 14.49275 | 0 | 30.43478 | 0 | 0 | 0 | 0 | 0 | 0 | 0 | 0 | 0 | FCC+BCC+Im |  | 234 | 234 | 4.6 | 684
725 | AlCrFeMnNiV | Al0.2CrFeMnNi0.9V0.1 | 4.761905 | 0 | 0 | 2.380952 | 23.80952 | 23.80952 | 23.80952 | 0 | 21.42857 | 0 | 0 | 0 | 0 | 0 | 0 | 0 | 0 | 0 | FCC+BCC+Im |  | 696 | 2525 | 48.7 | 324.5
726 | AlCrFeMnNiV | Al0.5CrFeMnNi0.9V0.1 | 11.11111 | 0 | 0 | 2.222222 | 22.22222 | 22.22222 | 22.22222 | 0 | 20 | 0 | 0 | 0 | 0 | 0 | 0 | 0 | 0 | 0 | FCC+BCC+Im |  | 1104 | 2924 | 45.7 | 403.2
727 | AlCrFeMnNiV | Al1.0CrFeMnNi0.9V0.1 | 20 | 0 | 0 | 2 | 20 | 20 | 20 | 0 | 18 | 0 | 0 | 0 | 0 | 0 | 0 | 0 | 0 | 0 | BCC+Im |  | 1226 | 1576 | 7.5 | 543.5
728 | AlCrFeMoNi | Al0.6CrFe2Mo0.2Ni2 | 10.34483 | 0 | 0 | 0 | 17.24138 | 0 | 34.48276 | 0 | 34.48276 | 0 | 0 | 0 | 0 | 3.448276 | 0 | 0 | 0 | 0 | FCC+BCC | 340.9 |  | 744.1 | 51.5 | 241.5
729 | AlCrFeMoNi | Al0.7CrFe2Mo0.2Ni2 | 11.86441 | 0 | 0 | 0 | 16.94915 | 0 | 33.89831 | 0 | 33.89831 | 0 | 0 | 0 | 0 | 3.389831 | 0 | 0 | 0 | 0 | FCC+BCC | 397.6 |  | 785.3 | 25.2 | 298.2
730 | AlCrFeMoNi | Al0.8CrFe2Mo0.2Ni2 | 13.33333 | 0 | 0 | 0 | 16.66667 | 0 | 33.33333 | 0 | 33.33333 | 0 | 0 | 0 | 0 | 3.333333 | 0 | 0 | 0 | 0 | FCC+BCC | 622.4 |  | 1058.5 | 8.9 | 388.6
731 | AlCrFeMoNi | Al0.9CrFe2Mo0.2Ni2 | 14.7541 | 0 | 0 | 0 | 16.39344 | 0 | 32.78689 | 0 | 32.78689 | 0 | 0 | 0 | 0 | 3.278689 | 0 | 0 | 0 | 0 | FCC+BCC | 656.7 |  | 1066.8 | 8.2 | 397.1
732 | AlCrFeMoNi | Al20.8Cr20.8Fe20.8Ni20.8Mo16.7 | 20.8 | 0 | 0 | 0 | 20.8 | 0 | 20.8 | 0 | 20.8 | 0 | 0 | 0 | 0 | 16.7 | 0 | 0 | 0 | 0 | [5 empty] | 854
733 | AlCrFeMoNi | Al20Cr20Fe20Ni20Mo20 | 20 | 0 | 0 | 0 | 20 | 0 | 20 | 0 | 20 | 0 | 0 | 0 | 0 | 20 | 0 | 0 | 0 | 0 | [5 empty] | 905
734 | AlCrFeMoNi | Al22.2Cr22.2Fe22.2Ni22.2Mo11.1 | 22.2 | 0 | 0 | 0 | 22.2 | 0 | 22.2 | 0 | 22.2 | 0 | 0 | 0 | 0 | 11.1 | 0 | 0 | 0 | 0 | [5 empty] | 622
735 | AlCrFeMoNi | Al23.8Cr23.8Fe23.8Ni23.8Mo4.8 | 23.8 | 0 | 0 | 0 | 23.8 | 0 | 23.8 | 0 | 23.8 | 0 | 0 | 0 | 0 | 4.8 | 0 | 0 | 0 | 0 | [5 empty] | 549
736 | AlCrFeMoNi | AlCrFe2Mo0.1Ni2 | 16.39344 | 0 | 0 | 0 | 16.39344 | 0 | 32.78689 | 0 | 32.78689 | 0 | 0 | 0 | 0 | 1.639344 | 0 | 0 | 0 | 0 | FCC+BCC |  | 1010.2 | 3286 | 52 | 340.9
737 | AlCrFeMoNi | AlCrFe2Mo0.2Ni2 | 16.12903 | 0 | 0 | 0 | 16.12903 | 0 | 32.25806 | 0 | 32.25806 | 0 | 0 | 0 | 0 | 3.225806 | 0 | 0 | 0 | 0 | FCC+BCC |  | 1265.5 | 3425.6 | 43.3 | 451.7
738 | AlCrFeMoNi | AlCrFe2Mo0.3Ni2 | 15.87302 | 0 | 0 | 0 | 15.87302 | 0 | 31.74603 | 0 | 31.74603 | 0 | 0 | 0 | 0 | 4.761905 | 0 | 0 | 0 | 0 | FCC+BCC+Im |  | 1912.5 | 2712.3 | 13.7 | 557.5
739 | AlCrFeMoNi | AlCrFe2Mo0.4Ni2 | 15.625 | 0 | 0 | 0 | 15.625 | 0 | 31.25 | 0 | 31.25 | 0 | 0 | 0 | 0 | 6.25 | 0 | 0 | 0 | 0 | FCC+BCC+Im |  | 2112 | 2682.1 | 9.7 | 599.1
740 | AlCrFeMoNi | AlCrFe2Mo0.5Ni2 | 15.38462 | 0 | 0 | 0 | 15.38462 | 0 | 30.76923 | 0 | 30.76923 | 0 | 0 | 0 | 0 | 7.692308 | 0 | 0 | 0 | 0 | FCC+BCC+Im |  | 2123.4 | 2745.2 | 12.5 | 598.9
741 | AlCrFeMoNi | AlCrFeMo0.2Ni | 23.80952 | 0 | 0 | 0 | 23.80952 | 0 | 23.80952 | 0 | 23.80952 | 0 | 0 | 0 | 0 | 4.761905 | 0 | 0 | 0 | 0 | BCC+Im |  | 1487 | 3222 | 29 | 549
742 | AlCrFeMoNi | AlCrFeMo0.5Ni | 22.22222 | 0 | 0 | 0 | 22.22222 | 0 | 22.22222 | 0 | 22.22222 | 0 | 0 | 0 | 0 | 11.11111 | 0 | 0 | 0 | 0 | BCC+Im |  | 1749 | 2644 | 13 | 622
743 | AlCrFeMoNi | AlCrFeMo0.8Ni | 20.83333 | 0 | 0 | 0 | 20.83333 | 0 | 20.83333 | 0 | 20.83333 | 0 | 0 | 0 | 0 | 16.66667 | 0 | 0 | 0 | 0 | BCC+Im |  | 1513 | 1513 | 1 | 854
744 | AlCrFeMoNi | AlCrFeMo1.0Ni | 20 | 0 | 0 | 0 | 20 | 0 | 20 | 0 | 20 | 0 | 0 | 0 | 0 | 20 | 0 | 0 | 0 | 0 | BCC+Im |  |  |  |  | 905
745 | AlCrFeNbNi | AlCrFe2Nb0.1Ni2 | 16.39344 | 0 | 0 | 0 | 16.39344 | 0 | 32.78689 | 0 | 32.78689 | 0 | 0 | 0 | 1.639344 | 0 | 0 | 0 | 0 | 0 | FCC+BCC+Im |  | 989.1 | 2946.6 | 43.3 | 389.7
746 | AlCrFeNbNi | AlCrFe2Nb0.2Ni2 | 16.12903 | 0 | 0 | 0 | 16.12903 | 0 | 32.25806 | 0 | 32.25806 | 0 | 0 | 0 | 3.225806 | 0 | 0 | 0 | 0 | 0 | FCC+BCC+Im |  | 1241.6 | 2786.1 | 29.1 | 471.9
747 | AlCrFeNbNi | AlCrFe2Nb0.3Ni2 | 15.87302 | 0 | 0 | 0 | 15.87302 | 0 | 31.74603 | 0 | 31.74603 | 0 | 0 | 0 | 4.761905 | 0 | 0 | 0 | 0 | 0 | FCC+BCC+Im |  | 1609 | 2739.7 | 23 | 495.1
748 | AlCrFeNbNi | AlCrFe2Nb0.4Ni2 | 15.625 | 0 | 0 | 0 | 15.625 | 0 | 31.25 | 0 | 31.25 | 0 | 0 | 0 | 6.25 | 0 | 0 | 0 | 0 | 0 | FCC+BCC+Im |  | 1692.3 | 2487.6 | 17.5 | 523.7
749 | AlCrFeNbNi | AlCrFe2Nb0.5Ni2 | 15.38462 | 0 | 0 | 0 | 15.38462 | 0 | 30.76923 | 0 | 30.76923 | 0 | 0 | 0 | 7.692308 | 0 | 0 | 0 | 0 | 0 | FCC+BCC+Im |  | 1824.7 | 2549.8 | 15.2 | 554.1
750 | AlCrFeNi | Al0.15CrFe1.5Ni0.5 | 4.761905 | 0 | 0 | 0 | 31.74603 | 0 | 47.61905 | 0 | 15.87302 | 0 | 0 | 0 | 0 | 0 | 0 | 0 | 0 | 0 | FCC+BCC+Im |  |  |  |  | 443
751 | AlCrFeNi | Al0.2CrFe1.5Ni0.5 | 6.25 | 0 | 0 | 0 | 31.25 | 0 | 46.875 | 0 | 15.625 | 0 | 0 | 0 | 0 | 0 | 0 | 0 | 0 | 0 | FCC+BCC |  |  |  |  | 303.8
752 | AlCrFeNi | Al0.3CrFe1.5Ni0.5 | 9.090909 | 0 | 0 | 0 | 30.30303 | 0 | 45.45455 | 0 | 15.15152 | 0 | 0 | 0 | 0 | 0 | 0 | 0 | 0 | 0 | FCC+BCC
753 | AlCrFeNi | Al0.4CrFe1.5Ni0.5 | 11.76471 | 0 | 0 | 0 | 29.41176 | 0 | 44.11765 | 0 | 14.70588 | 0 | 0 | 0 | 0 | 0 | 0 | 0 | 0 | 0 | FCC+BCC |  |  |  |  | 450.1
754 | AlCrFeNi | Al0.8CrFe2Ni0.5 | 18.60465 | 0 | 0 | 0 | 23.25581 | 0 | 46.51163 | 0 | 11.62791 | 0 | 0 | 0 | 0 | 0 | 0 | 0 | 0 | 0 | BCC+Im |  | 1523 | 2680 | 15 | 574.4
755 | AlCrFeNi | Al0.8CrFe2Ni1.25 | 15.84158 | 0 | 0 | 0 | 19.80198 | 0 | 39.60396 | 0 | 24.75248 | 0 | 0 | 0 | 0 | 0 | 0 | 0 | 0 | 0 | BCC |  | 1450 | 2501 | 22 | 573.1
756 | AlCrFeNi | Al0.8CrFe2Ni2.0 | 13.7931 | 0 | 0 | 0 | 17.24138 | 0 | 34.48276 | 0 | 34.48276 | 0 | 0 | 0 | 0 | 0 | 0 | 0 | 0 | 0 | FCC+BCC |  | 1124 | 2183 | 30 | 452
757 | AlCrFeNi | Al0.8CrFe2Ni2.75 | 12.21374 | 0 | 0 | 0 | 15.26718 | 0 | 30.53435 | 0 | 41.98473 | 0 | 0 | 0 | 0 | 0 | 0 | 0 | 0 | 0 | FCC+BCC |  | 400 | 1780 | 52 | 277.1
758 | AlCrFeNi | Al11.1Cr22.2Fe22.2Ni44.4 | 11.1 | 0 | 0 | 0 | 22.2 | 0 | 22.2 | 0 | 44.4 | 0 | 0 | 0 | 0 | 0 | 0 | 0 | 0 | 0 | [5 empty] | 229
759 | AlCrFeNi | Al11.8Cr29.4Fe44.1Ni14.7 | 11.8 | 0 | 0 | 0 | 29.4 | 0 | 44.1 | 0 | 14.7 | 0 | 0 | 0 | 0 | 0 | 0 | 0 | 0 | 0 | [5 empty] | 450
760 | AlCrFeNi | Al6.3Cr31.3Fe46.9Ni15.6 | 6.3 | 0 | 0 | 0 | 31.3 | 0 | 46.9 | 0 | 15.6 | 0 | 0 | 0 | 0 | 0 | 0 | 0 | 0 | 0 | [5 empty] | 304
761 | AlCrFeNi | Al7Cr23.3Fe23.3Ni46.5 | 7 | 0 | 0 | 0 | 23.3 | 0 | 23.3 | 0 | 46.5 | 0 | 0 | 0 | 0 | 0 | 0 | 0 | 0 | 0 | [5 empty] | 149
762 | AlCrFeNi | AlCrFeNi | 25 | 0 | 0 | 0 | 25 | 0 | 25 | 0 | 25 | 0 | 0 | 0 | 0 | 0 | 0 | 0 | 0 | 0 | BCC+Im |  | 1406 | 2927 | 29 | 472
763 | AlCrFeNiCoCuTi | Al0.5CrFeNiCoCuTi0.6 | 8.196721 | 0 | 9.836066 | 0 | 16.39344 | 0 | 16.39344 | 16.39344 | 16.39344 | 16.39344 | 0 | 0 | 0 | 0 | 0 | 0 | 0 | 0 | FCC+BCC
764 | AlCrFeNiCoCuTi | Al0.5CrFeNiCoCuTi0.8 | 7.936508 | 0 | 12.69841 | 0 | 15.87302 | 0 | 15.87302 | 15.87302 | 15.87302 | 15.87302 | 0 | 0 | 0 | 0 | 0 | 0 | 0 | 0 | FCC+BCC
765 | AlCrFeNiMo | AlCrFeNiMo | 20 | 0 | 0 | 0 | 20 | 0 | 20 | 0 | 20 | 0 | 0 | 0 | 0 | 20 | 0 | 0 | 0 | 0 | [5 empty] | 905
766 | AlCrFeNiMo | AlCrFeNImo0.2 | 23.80952 | 0 | 0 | 0 | 23.80952 | 0 | 23.80952 | 0 | 23.80952 | 0 | 0 | 0 | 0 | 4.761905 | 0 | 0 | 0 | 0 | [5 empty] | 549
767 | AlCrFeNiMo | AlCrFeNImo0.5 | 22.22222 | 0 | 0 | 0 | 22.22222 | 0 | 22.22222 | 0 | 22.22222 | 0 | 0 | 0 | 0 | 11.11111 | 0 | 0 | 0 | 0 | [5 empty] | 622
768 | AlCrFeNiMo | AlCrFeNiMo0.8 | 20.83333 | 0 | 0 | 0 | 20.83333 | 0 | 20.83333 | 0 | 20.83333 | 0 | 0 | 0 | 0 | 16.66667 | 0 | 0 | 0 | 0 | [5 empty] | 854
769 | AlCrFeNiTi | Al20Cr20Fe20Ni20Ti20 | 20 | 0 | 20 | 0 | 20 | 0 | 20 | 0 | 20 | 0 | 0 | 0 | 0 | 0 | 0 | 0 | 0 | 0 | [5 empty] | 687.48
770 | AlCrFeTiV | Al0.25CrFeTi0.25V | 7.142857 | 0 | 7.142857 | 28.57143 | 28.57143 | 0 | 28.57143 | 0 | 0 | 0 | 0 | 0 | 0 | 0 | 0 | 0 | 0 | 0 | BCC |  | 1654 | 2130 | 16.1 | 583
771 | AlCrFeTiV | Al0.5CrFeTi0.25V | 13.33333 | 0 | 6.666667 | 26.66667 | 26.66667 | 0 | 26.66667 | 0 | 0 | 0 | 0 | 0 | 0 | 0 | 0 | 0 | 0 | 0 | BCC |  | 1397 | 1602 | 5.9 | 608
772 | AlCrFeTiV | Al0.75CrFeTi0.25V | 18.75 | 0 | 6.25 | 25 | 25 | 0 | 25 | 0 | 0 | 0 | 0 | 0 | 0 | 0 | 0 | 0 | 0 | 0 | FCC+BCC |  | 1196 | 1259 | 3.1 | 630
773 | AlCrFeTiV | CrFeTi0.25V | 0 | 0 | 7.692308 | 30.76923 | 30.76923 | 0 | 30.76923 | 0 | 0 | 0 | 0 | 0 | 0 | 0 | 0 | 0 | 0 | 0 | BCC |  | 1554 | 1587 | 7.1 | 643
774 | AlCrMoNbTi | AlCrMoNbTi | 20 | 0 | 20 | 0 | 20 | 0 | 0 | 0 | 0 | 0 | 0 | 0 | 20 | 20 | 0 | 0 | 0 | 0 | BCC |  | 1068 | 1080 | 0.2
775 | AlCrNbTiV | Al0.5CrNbTi2V0.5 | 10 | 0 | 40 | 10 | 20 | 0 | 0 | 0 | 0 | 0 | 0 | 0 | 20 | 0 | 0 | 0 | 0 | 0 | BCC |  | 1340 | 1720 | 15.3
776 | AlCrNbTiV | AlCr0.5NbTiV | 22.22222 | 0 | 22.22222 | 22.22222 | 11.11111 | 0 | 0 | 0 | 0 | 0 | 0 | 0 | 22.22222 | 0 | 0 | 0 | 0 | 0 | BCC |  | 1300 | 1430 | 0.8
777 | AlCrNbTiV | AlCr1.0NbTiV | 20 | 0 | 20 | 20 | 20 | 0 | 0 | 0 | 0 | 0 | 0 | 0 | 20 | 0 | 0 | 0 | 0 | 0 | BCC |  | 1550 | 1570 | 0.4
778 | AlCrNbTiV | AlCr1.5NbTiV | 18.18182 | 0 | 18.18182 | 18.18182 | 27.27273 | 0 | 0 | 0 | 0 | 0 | 0 | 0 | 18.18182 | 0 | 0 | 0 | 0 | 0 | BCC+Im |  | 1700 | 1700 | 0.2
779 | AlCrNbTiV | AlNbTiV | 25 | 0 | 25 | 25 | 0 | 0 | 0 | 0 | 0 | 0 | 0 | 0 | 25 | 0 | 0 | 0 | 0 | 0 | BCC |  | 1020 | 1280 | 6 | 448
780 | AlCuFeMnNiTi | AlCuFeMnNi | 20 | 0 | 0 | 0 | 0 | 20 | 20 | 0 | 20 | 20 | 0 | 0 | 0 | 0 | 0 | 0 | 0 | 0 | FCC+BCC |  |  |  |  | 410
781 | AlCuFeMnNiTi | AlCuFeMnNiTi0.2 | 19.23077 | 0 | 3.846154 | 0 | 0 | 19.23077 | 19.23077 | 0 | 19.23077 | 19.23077 | 0 | 0 | 0 | 0 | 0 | 0 | 0 | 0 | FCC+BCC |  |  |  |  | 415
782 | AlCuFeMnNiTi | AlCuFeMnNiTi0.4 | 18.51852 | 0 | 7.407407 | 0 | 0 | 18.51852 | 18.51852 | 0 | 18.51852 | 18.51852 | 0 | 0 | 0 | 0 | 0 | 0 | 0 | 0 | FCC+BCC |  |  |  |  | 429
783 | AlCuFeMnNiTi | AlCuFeMnNiTi0.6 | 17.85714 | 0 | 10.71429 | 0 | 0 | 17.85714 | 17.85714 | 0 | 17.85714 | 17.85714 | 0 | 0 | 0 | 0 | 0 | 0 | 0 | 0 | FCC+BCC |  |  |  |  | 443
784 | AlCuFeMnNiTi | AlCuFeMnNiTi0.8 | 17.24138 | 0 | 13.7931 | 0 | 0 | 17.24138 | 17.24138 | 0 | 17.24138 | 17.24138 | 0 | 0 | 0 | 0 | 0 | 0 | 0 | 0 | FCC+BCC |  |  |  |  | 477
785 | AlCuFeMnNiTi | AlCuFeMnNiTi1.0 | 16.66667 | 0 | 16.66667 | 0 | 0 | 16.66667 | 16.66667 | 0 | 16.66667 | 16.66667 | 0 | 0 | 0 | 0 | 0 | 0 | 0 | 0 | FCC+BCC |  |  |  |  | 500
786 | AlCuFeNiTi | Al1.125CuFe0.75NiTi1.125 | 22.5 | 0 | 22.5 | 0 | 0 | 0 | 15 | 0 | 20 | 20 | 0 | 0 | 0 | 0 | 0 | 0 | 0 | 0 | FCC |  | 980 | 1326 | 7 | 516
787 | AlCuFeNiTi | AlCuFeNiTi | 20 | 0 | 20 | 0 | 0 | 0 | 20 | 0 | 20 | 20 | 0 | 0 | 0 | 0 | 0 | 0 | 0 | 0 | FCC |  | 1074 | 1617 | 8 | 520
788 | AlCuNiTi | AlCuNiTi | 25 | 0 | 25 | 0 | 0 | 0 | 0 | 0 | 25 | 25 | 0 | 0 | 0 | 0 | 0 | 0 | 0 | 0 | FCC |  | 300 | 536 | 1 | 537
789 | AlFeMnNi | Al0.35FeMnNi0.5 | 13 | 0 | 0 | 0 | 0 | 33 | 36 | 0 | 18 | 0 | 0 | 0 | 0 | 0 | 0 | 0 | 0 | 0 | FCC+Im | 270 |  | 578 |  | 186.5
790 | AlHfMoNbTaTiVZr | Al0.3NbTa0.8Ti1.4V0.2Zr1.3 | 6 | 0 | 28 | 4 | 0 | 0 | 0 | 0 | 0 | 0 | 0 | 26 | 20 | 0 | 0 | 0 | 16 | 0 | BCC |  | 1965 | 2061 | 5 | 500
791 | AlHfMoNbTaTiVZr | Al0.3NbTaTi1.4Zr1.3 | 6 | 0 | 28 | 0 | 0 | 0 | 0 | 0 | 0 | 0 | 0 | 26 | 20 | 0 | 0 | 0 | 20 | 0 | BCC+Im |  | 1965 | 2054 | 5 | 490
792 | AlHfMoNbTaTiVZr | Al0.4Hf0.6NbTaTiZr | 8 | 0 | 20 | 0 | 0 | 0 | 0 | 0 | 0 | 0 | 0 | 20 | 20 | 0 | 0 | 12 | 20 | 0 | BCC |  | 1841 | 2269 | 10 | 500
793 | AlHfMoNbTaTiVZr | Al0.5NbTa0.8Ti1.5V0.2Zr | 10 | 0 | 30 | 4 | 0 | 0 | 0 | 0 | 0 | 0 | 0 | 20 | 20 | 0 | 0 | 0 | 16 | 0 | BCC+Im |  | 2035 | 2105 | 5 | 530
794 | AlHfMoNbTaTiVZr | AlNb1.5Ta0.5Ti1.5Zr0.5 | 20 | 0 | 30 | 0 | 0 | 0 | 0 | 0 | 0 | 0 | 0 | 10 | 30 | 0 | 0 | 0 | 10 | 0 | BCC |  | 1280 | 1367 | 4 | 408
795 | AlHfMoNbTaTiVZr | AlNbTa0.5TiZr0.5 | 25 | 0 | 25 | 0 | 0 | 0 | 0 | 0 | 0 | 0 | 0 | 12.5 | 25 | 0 | 0 | 0 | 12.5 | 0 | BCC |  | 1352 | 1357 | 1.3
796 | AlHfNbTaTiZr | Al0.3HfNbTaTiZr | 5.660377 | 0 | 18.86792 | 0 | 0 | 0 | 0 | 0 | 0 | 0 | 0 | 18.86792 | 18.86792 | 0 | 0 | 18.86792 | 18.86792 | 0 | BCC |  | 1188 |  | 50 | 353
797 | AlHfNbTaTiZr | Al0.5HfNbTaTiZr | 9.090909 | 0 | 18.18182 | 0 | 0 | 0 | 0 | 0 | 0 | 0 | 0 | 18.18182 | 18.18182 | 0 | 0 | 18.18182 | 18.18182 | 0 | BCC |  | 1302 | 2612 | 46 | 396
798 | AlHfNbTaTiZr | Al0.75HfNbTaTiZr | 13.04348 | 0 | 17.3913 | 0 | 0 | 0 | 0 | 0 | 0 | 0 | 0 | 17.3913 | 17.3913 | 0 | 0 | 17.3913 | 17.3913 | 0 | BCC |  | 1415 | 2050 | 30 | 427
799 | AlHfNbTaTiZr | Al1.0HfNbTaTiZr | 16.66667 | 0 | 16.66667 | 0 | 0 | 0 | 0 | 0 | 0 | 0 | 0 | 16.66667 | 16.66667 | 0 | 0 | 16.66667 | 16.66667 | 0 | BCC |  | 1489 | 1900 | 21 | 441
800 | AlHfNbTaTiZr | HfNbTaTiZr | 0 | 0 | 20 | 0 | 0 | 0 | 0 | 0 | 0 | 0 | 0 | 20 | 20 | 0 | 0 | 20 | 20 | 0 | BCC+Im |  | 1073 | 1827 | 50 | 297
801 | AlHfNbTiWZr | Al0.2HfNbTiW0.25Zr | 4.494382 | 0 | 22.47191 | 0 | 0 | 0 | 0 | 0 | 0 | 0 | 0 | 22.47191 | 22.47191 | 0 | 0 | 22.47191 | 0 | 5.617978 | BCC+Im |  | 1352
802 | AlHfNbTiWZr | Al0.3HfNbTiW0.25Zr | 6.593407 | 0 | 21.97802 | 0 | 0 | 0 | 0 | 0 | 0 | 0 | 0 | 21.97802 | 21.97802 | 0 | 0 | 21.97802 | 0 | 5.494505 | BCC+Im |  | 1417
803 | AlHfNbTiWZr | Al0.4HfNbTiW0.25Zr | 8.602151 | 0 | 21.50538 | 0 | 0 | 0 | 0 | 0 | 0 | 0 | 0 | 21.50538 | 21.50538 | 0 | 0 | 21.50538 | 0 | 5.376344 | BCC+Im |  | 1727
804 | AlHfNbTiWZr | Al0.5HfNbTiW0.25Zr | 10.52632 | 0 | 21.05263 | 0 | 0 | 0 | 0 | 0 | 0 | 0 | 0 | 21.05263 | 21.05263 | 0 | 0 | 21.05263 | 0 | 5.263158 | BCC+Im |  | 2123
805 | AlMoNbTaTiZr | Al0.5Mo0.5NbTa0.5TiZr | 11.11111 | 0 | 22.22222 | 0 | 0 | 0 | 0 | 0 | 0 | 0 | 0 | 22.22222 | 22.22222 | 11.11111 | 0 | 0 | 11.11111 | 0 | BCC+Im |  | 2350 | 2460 | 3.2
806 | AlMoNbTaTiZr | AlMo0.5NbTa0.5TiZr | 20 | 0 | 20 | 0 | 0 | 0 | 0 | 0 | 0 | 0 | 0 | 20 | 20 | 10 | 0 | 0 | 10 | 0 | BCC+Im |  | 2000 | 2368 | 10 | 591
807 | AlMoNbTaTiZr | AlMo0.5NbTa0.5TiZr0.5 | 22.22222 | 0 | 22.22222 | 0 | 0 | 0 | 0 | 0 | 0 | 0 | 0 | 11.11111 | 22.22222 | 11.11111 | 0 | 0 | 11.11111 | 0 | BCC |  | 1212 | 1320 | 1
808 | AlMoNbTiV | Al0.25MoNbTiV | 5.882353 | 0 | 23.52941 | 23.52941 | 0 | 0 | 0 | 0 | 0 | 0 | 0 | 0 | 23.52941 | 23.52941 | 0 | 0 | 0 | 0 | BCC |  | 1250 | 1500 | 12.9 | 460
809 | AlMoNbTiV | Al0.5MoNbTiV | 11.11111 | 0 | 22.22222 | 22.22222 | 0 | 0 | 0 | 0 | 0 | 0 | 0 | 0 | 22.22222 | 22.22222 | 0 | 0 | 0 | 0 | BCC |  | 1625 | 1890 | 11.3 | 487
810 | AlMoNbTiV | Al0.75MoNbTiV | 15.78947 | 0 | 21.05263 | 21.05263 | 0 | 0 | 0 | 0 | 0 | 0 | 0 | 0 | 21.05263 | 21.05263 | 0 | 0 | 0 | 0 | BCC |  | 1280 | 1350 | 7.5 | 517
811 | AlMoNbTiV | Al1.0MoNbTiV | 20 | 0 | 20 | 20 | 0 | 0 | 0 | 0 | 0 | 0 | 0 | 0 | 20 | 20 | 0 | 0 | 0 | 0 | BCC |  | 1375 | 1460 | 2.5 | 537
812 | AlMoNbTiV | Al1.5MoNbTiV | 27.27273 | 0 | 18.18182 | 18.18182 | 0 | 0 | 0 | 0 | 0 | 0 | 0 | 0 | 18.18182 | 18.18182 | 0 | 0 | 0 | 0 | BCC |  | 500 | 570 | 1.3 | 556
813 | AlMoTaTiV | Al0.25NbTaTiV | 4.761905 | 0 | 23.80952 | 23.80952 | 0 | 0 | 0 | 0 | 0 | 0 | 0 | 0 | 23.80952 | 0 | 0 | 0 | 23.80952 | 0 | BCC |  | 1330 |  | 68
814 | AlMoTaTiV | Al0.2MoTaTiV | 4.761905 | 0 | 23.80952 | 23.80952 | 0 | 0 | 0 | 0 | 0 | 0 | 0 | 0 | 0 | 23.80952 | 0 | 0 | 23.80952 | 0 | BCC |  | 1021
815 | AlMoTaTiV | Al0.5NbTaTiV | 11.11111 | 0 | 22.22222 | 22.22222 | 0 | 0 | 0 | 0 | 0 | 0 | 0 | 0 | 22.22222 | 0 | 0 | 0 | 22.22222 | 0 | BCC |  | 1014 |  | 65
816 | AlMoTaTiV | Al0.6MoTaTiV | 13.04348 | 0 | 21.73913 | 21.73913 | 0 | 0 | 0 | 0 | 0 | 0 | 0 | 0 | 0 | 21.73913 | 0 | 0 | 21.73913 | 0 | BCC |  | 962
817 | AlMoTaTiV | Al1.0MoTaTiV | 20 | 0 | 20 | 20 | 0 | 0 | 0 | 0 | 0 | 0 | 0 | 0 | 0 | 20 | 0 | 0 | 20 | 0 | BCC | 735
818 | AlMoTaTiV | Al1.0NbTaTiV | 20 | 0 | 20 | 20 | 0 | 0 | 0 | 0 | 0 | 0 | 0 | 0 | 20 | 0 | 0 | 0 | 20 | 0 | BCC |  | 993 |  | 58
819 | AlMoTaTiV | NbTaTiV | 0 | 0 | 25 | 25 | 0 | 0 | 0 | 0 | 0 | 0 | 0 | 0 | 25 | 0 | 0 | 0 | 25 | 0 | BCC |  | 1092 |  | 83
820 | AlNbTaTiZr | Al0.25NbTaTiZr | 5.882353 | 0 | 23.52941 | 0 | 0 | 0 | 0 | 0 | 0 | 0 | 0 | 23.52941 | 23.52941 | 0 | 0 | 0 | 23.52941 | 0 | BCC+Im |  | 1745 | 1830 | 3.8
821 | AlNbTaTiZr | Al1.0NbTaTiZr | 20 | 0 | 20 | 0 | 0 | 0 | 0 | 0 | 0 | 0 | 0 | 20 | 20 | 0 | 0 | 0 | 20 | 0 | BCC
822 | AlNbTiVZr | AlNbTiVZr0.1 | 24.39024 | 0 | 24.39024 | 24.39024 | 0 | 0 | 0 | 0 | 0 | 0 | 0 | 2.439024 | 24.39024 | 0 | 0 | 0 | 0 | 0 | BCC+Im |  | 1290 | 1395 | 3.7
823 | AlNbTiVZr | AlNbTiVZr0.25 | 23.52941 | 0 | 23.52941 | 23.52941 | 0 | 0 | 0 | 0 | 0 | 0 | 0 | 5.882353 | 23.52941 | 0 | 0 | 0 | 0 | 0 | BCC+Im |  | 1360 | 1480 | 9.3
824 | AlNbTiVZr | AlNbTiVZr0.5 | 22.22222 | 0 | 22.22222 | 22.22222 | 0 | 0 | 0 | 0 | 0 | 0 | 0 | 11.11111 | 22.22222 | 0 | 0 | 0 | 0 | 0 | BCC+Im |  | 1485 | 1720 | 50 | 540
825 | AlNbTiVZr | AlNbTiVZr1.0 | 20 | 0 | 20 | 20 | 0 | 0 | 0 | 0 | 0 | 0 | 0 | 20 | 20 | 0 | 0 | 0 | 0 | 0 | BCC+Im |  | 1500 | 1675 | 3
826 | AlNbTiVZr | AlNbTiVZr1.5 | 18.18182 | 0 | 18.18182 | 18.18182 | 0 | 0 | 0 | 0 | 0 | 0 | 0 | 27.27273 | 18.18182 | 0 | 0 | 0 | 0 | 0 | BCC+Im |  | 1535 | 1550 | 0.4
827 | CoCrCu2FeNiSnx | CoCrCu2FeNi | 0 | 0 | 0 | 0 | 16.66667 | 0 | 16.66667 | 16.66667 | 16.66667 | 33.33333 | 0 | 0 | 0 | 0 | 0 | 0 | 0 | 0 |  |  | 312
828 | CoCrCu2FeNiSnx | CoCrCu2FeNiSn0.2 | 0 | 0 | 0 | 0 | 16.12903 | 0 | 16.12903 | 16.12903 | 16.12903 | 32.25806 | 0 | 0 | 0 | 0 | 3.225806 | 0 | 0 | 0 | FCC |  | 412 |  |  | 212
829 | CoCrCu2FeNiSnx | CoCrCu2FeNiSn0.4 | 0 | 0 | 0 | 0 | 15.625 | 0 | 15.625 | 15.625 | 15.625 | 31.25 | 0 | 0 | 0 | 0 | 6.25 | 0 | 0 | 0 | FCC |  | 700 |  |  | 237
830 | CoCrCu2FeNiSnx | CoCrCu2FeNiSn0.6 | 0 | 0 | 0 | 0 | 15.15152 | 0 | 15.15152 | 15.15152 | 15.15152 | 30.30303 | 0 | 0 | 0 | 0 | 9.090909 | 0 | 0 | 0 | FCC |  | 880 |  |  | 287
831 | CoCrCu2FeNiSnx | CoCrCu2FeNiSn0.8 | 0 | 0 | 0 | 0 | 14.70588 | 0 | 14.70588 | 14.70588 | 14.70588 | 29.41176 | 0 | 0 | 0 | 0 | 11.76471 | 0 | 0 | 0 | FCC |  | 955 |  |  | 337
832 | CoCrCu2FeNiSnx | CoCrCu2FeNiSn1.0 | 0 | 0 | 0 | 0 | 14.28571 | 0 | 14.28571 | 14.28571 | 14.28571 | 28.57143 | 0 | 0 | 0 | 0 | 14.28571 | 0 | 0 | 0 | FCC |  | 1102 |  |  | 388
833 | CoCrCuFe | Co25Cr25Cu25Fe25 | 0 | 0 | 0 | 0 | 25 | 0 | 25 | 25 | 0 | 25 | 0 | 0 | 0 | 0 | 0 | 0 | 0 | 0 | [5 empty] | 134
834 | CoCrCuFeMnNi | CoCrCu0.25FeMnNi | 0 | 0 | 0 | 0 | 19.04762 | 19.04762 | 19.04762 | 19.04762 | 19.04762 | 4.761905 | 0 | 0 | 0 | 0 | 0 | 0 | 0 | 0 | FCC |  | 269 |  |  | 183
835 | CoCrCuFeMnNi | CoCrCu0.5FeMnNi | 0 | 0 | 0 | 0 | 18.18182 | 18.18182 | 18.18182 | 18.18182 | 18.18182 | 9.090909 | 0 | 0 | 0 | 0 | 0 | 0 | 0 | 0 | FCC |  | 286 |  |  | 195
836 | CoCrCuFeMnNi | CoCrCu0.75FeMnNi | 0 | 0 | 0 | 0 | 17.3913 | 17.3913 | 17.3913 | 17.3913 | 17.3913 | 13.04348 | 0 | 0 | 0 | 0 | 0 | 0 | 0 | 0 | FCC |  | 313 |  |  | 202
837 | CoCrCuFeMnNi | CoCrCu1.0FeMnNi | 0 | 0 | 0 | 0 | 16.66667 | 16.66667 | 16.66667 | 16.66667 | 16.66667 | 16.66667 | 0 | 0 | 0 | 0 | 0 | 0 | 0 | 0 | FCC |  | 350.6 |  |  | 215.8
838 | CoCrCuFeNi | Co10Cr22.5Cu22.5Fe22.5Ni22.5 | 0 | 0 | 0 | 0 | 22.5 | 0 | 22.5 | 10 | 22.5 | 22.5 | 0 | 0 | 0 | 0 | 0 | 0 | 0 | 0 | [5 empty] | 150
839 | CoCrCuFeNi | Co15Cr21.3Cu21.3Fe21.3Ni21.3 | 0 | 0 | 0 | 0 | 21.3 | 0 | 21.3 | 15 | 21.3 | 21.3 | 0 | 0 | 0 | 0 | 0 | 0 | 0 | 0 | [5 empty] | 158
840 | CoCrCuFeNi | Co16.7Cr16.7Cu16.7Fe16.7Ni33.3 | 0 | 0 | 0 | 0 | 16.7 | 0 | 16.7 | 16.7 | 33.3 | 16.7 | 0 | 0 | 0 | 0 | 0 | 0 | 0 | 0 | [5 empty] | 158
841 | CoCrCuFeNi | Co16.7Cr16.7Cu16.7Fe33.3Ni16.7 | 0 | 0 | 0 | 0 | 16.7 | 0 | 33.3 | 16.7 | 16.7 | 16.7 | 0 | 0 | 0 | 0 | 0 | 0 | 0 | 0 | [5 empty] | 157
842 | CoCrCuFeNi | Co16.7Cr33.3Cu16.7Fe16.7Ni16.7 | 0 | 0 | 0 | 0 | 33.3 | 0 | 16.7 | 16.7 | 16.7 | 16.7 | 0 | 0 | 0 | 0 | 0 | 0 | 0 | 0 | [5 empty] | 172
843 | CoCrCuFeNi | Co20Cr20Cu20Fe20Ni20 | 0 | 0 | 0 | 0 | 20 | 0 | 20 | 20 | 20 | 20 | 0 | 0 | 0 | 0 | 0 | 0 | 0 | 0 | [5 empty] | 144
844 | CoCrCuFeNi | Co21.3Cr15Cu21.3Fe21.3Ni21.3 | 0 | 0 | 0 | 0 | 15 | 0 | 21.3 | 21.3 | 21.3 | 21.3 | 0 | 0 | 0 | 0 | 0 | 0 | 0 | 0 | [5 empty] | 161
845 | CoCrCuFeNi | Co21.3Cr21.3Cu21.3Fe15Ni21.3 | 0 | 0 | 0 | 0 | 21.3 | 0 | 15 | 21.3 | 21.3 | 21.3 | 0 | 0 | 0 | 0 | 0 | 0 | 0 | 0 | [5 empty] | 171
846 | CoCrCuFeNi | Co21.3Cr21.3Cu21.3Fe21.3Ni15 | 0 | 0 | 0 | 0 | 21.3 | 0 | 21.3 | 21.3 | 15 | 21.3 | 0 | 0 | 0 | 0 | 0 | 0 | 0 | 0 | [5 empty] | 167
847 | CoCrCuFeNi | Co22.2Cr22.2Cu11.1Fe22.2Ni22.2 | 0 | 0 | 0 | 0 | 22.2 | 0 | 22.2 | 22.2 | 22.2 | 11.1 | 0 | 0 | 0 | 0 | 0 | 0 | 0 | 0 | [5 empty] | 172
848 | CoCrCuFeNi | Co22.5Cr10Cu22.5Fe22.5Ni22.5 | 0 | 0 | 0 | 0 | 10 | 0 | 22.5 | 22.5 | 22.5 | 22.5 | 0 | 0 | 0 | 0 | 0 | 0 | 0 | 0 | [5 empty] | 158
849 | CoCrCuFeNi | Co22.5Cr22.5Cu22.5Fe10Ni22.5 | 0 | 0 | 0 | 0 | 22.5 | 0 | 10 | 22.5 | 22.5 | 22.5 | 0 | 0 | 0 | 0 | 0 | 0 | 0 | 0 | [5 empty] | 172
850 | CoCrCuFeNi | Co22.5Cr22.5Cu22.5Fe22.5Ni10 | 0 | 0 | 0 | 0 | 22.5 | 0 | 22.5 | 22.5 | 10 | 22.5 | 0 | 0 | 0 | 0 | 0 | 0 | 0 | 0 | [5 empty] | 170
851 | CoCrCuFeNi | Co23.8Cr23.8Cu23.8Fe5Ni23.8 | 0 | 0 | 0 | 0 | 23.8 | 0 | 5 | 23.8 | 23.8 | 23.8 | 0 | 0 | 0 | 0 | 0 | 0 | 0 | 0 | [5 empty] | 182
852 | CoCrCuFeNi | Co23.8Cr5Cu23.8Fe23.8Ni23.8 | 0 | 0 | 0 | 0 | 5 | 0 | 23.8 | 23.8 | 23.8 | 23.8 | 0 | 0 | 0 | 0 | 0 | 0 | 0 | 0 | [5 empty] | 153
853 | CoCrCuFeNi | Co33.3Cr16.7Cu16.7Fe16.7Ni16.7 | 0 | 0 | 0 | 0 | 16.7 | 0 | 16.7 | 33.3 | 16.7 | 16.7 | 0 | 0 | 0 | 0 | 0 | 0 | 0 | 0 | [5 empty] | 175
854 | CoCrCuFeNi | Co5Cr23.8Cu23.8Fe23.8Ni23.8 | 0 | 0 | 0 | 0 | 23.8 | 0 | 23.8 | 5 | 23.8 | 23.8 | 0 | 0 | 0 | 0 | 0 | 0 | 0 | 0 | [5 empty] | 146
855 | CoCrCuFeNi | CoCrCu0.5FeNi | 0 | 0 | 0 | 0 | 22.22222 | 0 | 22.22222 | 22.22222 | 22.22222 | 11.11111 | 0 | 0 | 0 | 0 | 0 | 0 | 0 | 0 | FCC |  | 328 |  |  | 162
856 | CoCrCuFeNi | CoCrCu1.0FeNi | 0 | 0 | 0 | 0 | 20 | 0 | 20 | 20 | 20 | 20 | 0 | 0 | 0 | 0 | 0 | 0 | 0 | 0 | FCC |  | 317 |  |  | 156.8
857 | CoCrCuFeNi | CoCrCu1.5FeNi | 0 | 0 | 0 | 0 | 18.18182 | 0 | 18.18182 | 18.18182 | 18.18182 | 27.27273 | 0 | 0 | 0 | 0 | 0 | 0 | 0 | 0 | FCC |  | 305 |  |  | 156
858 | CoCrCuFeNi | CoCrCu2.0FeNi | 0 | 0 | 0 | 0 | 16.66667 | 0 | 16.66667 | 16.66667 | 16.66667 | 33.33333 | 0 | 0 | 0 | 0 | 0 | 0 | 0 | 0 | FCC |  | 297 |  |  | 154
859 | CoCrCuFeNi | CoCrCu2.5FeNi | 0 | 0 | 0 | 0 | 15.38462 | 0 | 15.38462 | 15.38462 | 15.38462 | 38.46154 | 0 | 0 | 0 | 0 | 0 | 0 | 0 | 0 | FCC |  | 280 |  |  | 147.5
860 | CoCrCuFeNiTi | CoCrCu0.5FeNiTi0.3 | 0 | 0 | 6.25 | 0 | 20.83333 | 0 | 20.83333 | 20.83333 | 20.83333 | 10.41667 | 0 | 0 | 0 | 0 | 0 | 0 | 0 | 0 | FCC |  | 480 | 1698 | 50 | 285.9
861 | CoCrCuFeNiTi | CoCrCu1.0FeNiTi0.3 | 0 | 0 | 5.660377 | 0 | 18.86792 | 0 | 18.86792 | 18.86792 | 18.86792 | 18.86792 | 0 | 0 | 0 | 0 | 0 | 0 | 0 | 0 | FCC |  | 520 | 1680 | 46 | 273.9
862 | CoCrCuFeNiTi | CoCrCu1.5FeNiTi0.3 | 0 | 0 | 5.172414 | 0 | 17.24138 | 0 | 17.24138 | 17.24138 | 17.24138 | 25.86207 | 0 | 0 | 0 | 0 | 0 | 0 | 0 | 0 | FCC |  | 432 | 1416 | 45 | 249.2
863 | CoCrCuFeNiTi | CoCrCuFeNi | 0 | 0 | 0 | 0 | 20 | 0 | 20 | 20 | 20 | 20 | 0 | 0 | 0 | 0 | 0 | 0 | 0 | 0 | FCC |  | 230 | 888 | 51 | 286
864 | CoCrCuFeNiTi | CoCrCuFeNiTi0.8 | 0 | 0 | 13.7931 | 0 | 17.24138 | 0 | 17.24138 | 17.24138 | 17.24138 | 17.24138 | 0 | 0 | 0 | 0 | 0 | 0 | 0 | 0 | FCC+Im |  | 1042 | 1848 | 3
865 | CoCrCuFeNiTi | CoCrCuFeNiTi1.0 | 0 | 0 | 16.66667 | 0 | 16.66667 | 0 | 16.66667 | 16.66667 | 16.66667 | 16.66667 | 0 | 0 | 0 | 0 | 0 | 0 | 0 | 0 | FCC+Im |  | 1272 | 1272 | 2
866 | CoCrCuNi | Co25Cr25Cu25Ni25 | 0 | 0 | 0 | 0 | 25 | 0 | 0 | 25 | 25 | 25 | 0 | 0 | 0 | 0 | 0 | 0 | 0 | 0 | [5 empty] | 183
867 | CoCrFeMn | Co0.25Cr0.25FeMn | 0 | 0 | 0 | 0 | 10 | 40 | 40 | 10 | 0 | 0 | 0 | 0 | 0 | 0 | 0 | 0 | 0 | 0 | FCC | 284 |  | 489 | 58 | 131.3
868 | CoCrFeMn | Co10Cr10Fe50Mn30 | 0 | 0 | 0 | 0 | 10 | 30 | 50 | 10 | 0 | 0 | 0 | 0 | 0 | 0 | 0 | 0 | 0 | 0 | [5 empty] | 380
869 | CoCrFeMn | Co25Cr25Fe25Mn25 | 0 | 0 | 0 | 0 | 25 | 25 | 25 | 25 | 0 | 0 | 0 | 0 | 0 | 0 | 0 | 0 | 0 | 0 | [5 empty] | 310
870 | CoCrFeMnMoNbNi | CoCrFeMnMoNbNi | 0 | 0 | 0 | 0 | 14.28571 | 14.28571 | 14.28571 | 14.28571 | 14.28571 | 0 | 0 | 0 | 14.28571 | 14.28571 | 0 | 0 | 0 | 0 | FCC
871 | CoCrFeMnMoNbTa | CoCrFeMnMoNbTa | 0 | 0 | 0 | 0 | 14.28571 | 14.28571 | 14.28571 | 14.28571 | 0 | 0 | 0 | 0 | 14.28571 | 14.28571 | 0 | 0 | 14.28571 | 0 | FCC
872 | CoCrFeMnMoNiTa | CoCrFeMnMoNiTa | 0 | 0 | 0 | 0 | 14.28571 | 14.28571 | 14.28571 | 14.28571 | 14.28571 | 0 | 0 | 0 | 0 | 14.28571 | 0 | 0 | 14.28571 | 0 | FCC
873 | CoCrFeMnMoNiTi | CoCrFeMnMoNiTi | 0 | 0 | 14.28571 | 0 | 14.28571 | 14.28571 | 14.28571 | 14.28571 | 14.28571 | 0 | 0 | 0 | 0 | 14.28571 | 0 | 0 | 0 | 0 | FCC
874 | CoCrFeMnNbNi | CoCrFeMnNb0.1Ni | 0 | 0 | 0 | 0 | 19.60784 | 19.60784 | 19.60784 | 19.60784 | 19.60784 | 0 | 0 | 0 | 1.960784 | 0 | 0 | 0 | 0 | 0 | FCC+Im |  | 276 |  |  | 179
875 | CoCrFeMnNbNi | CoCrFeMnNb0.25Ni | 0 | 0 | 0 | 0 | 19.04762 | 19.04762 | 19.04762 | 19.04762 | 19.04762 | 0 | 0 | 0 | 4.761905 | 0 | 0 | 0 | 0 | 0 | FCC+Im |  | 407 | 1822 | 39.7 | 300
876 | CoCrFeMnNbNi | CoCrFeMnNb0.5Ni | 0 | 0 | 0 | 0 | 18.18182 | 18.18182 | 18.18182 | 18.18182 | 18.18182 | 0 | 0 | 0 | 9.090909 | 0 | 0 | 0 | 0 | 0 | FCC+Im |  | 809 | 2025 | 28.6 | 417
877 | CoCrFeMnNbNi | CoCrFeMnNb0.75Ni | 0 | 0 | 0 | 0 | 17.3913 | 17.3913 | 17.3913 | 17.3913 | 17.3913 | 0 | 0 | 0 | 13.04348 | 0 | 0 | 0 | 0 | 0 | FCC+Im |  | 1213 | 1642 | 12.5 | 492
878 | CoCrFeMnNbNiV | CoCrFeMnNbNiV | 0 | 0 | 0 | 14.28571 | 14.28571 | 14.28571 | 14.28571 | 14.28571 | 14.28571 | 0 | 0 | 0 | 14.28571 | 0 | 0 | 0 | 0 | 0 | FCC
879 | CoCrFeMnNbNiW | CoCrFeMnNbNiW | 0 | 0 | 0 | 0 | 14.28571 | 14.28571 | 14.28571 | 14.28571 | 14.28571 | 0 | 0 | 0 | 14.28571 | 0 | 0 | 0 | 0 | 14.28571 | FCC
880 | CoCrFeMnNbTa | CoCrFeMnNbTa | 0 | 0 | 0 | 0 | 16.66667 | 16.66667 | 16.66667 | 16.66667 | 0 | 0 | 0 | 0 | 16.66667 | 0 | 0 | 0 | 16.66667 | 0 | FCC
881 | CoCrFeMnNi | CoCr0.4Fe8Mn5.4Ni5.2 | 0 | 0 | 0 | 0 | 2 | 27 | 40 | 5 | 26 | 0 | 0 | 0 | 0 | 0 | 0 | 0 | 0 | 0 | FCC | 95 |  | 375 | 58
882 | CoCrFeMnNi | CoCr0.75FeMn0.75Ni | 0 | 0 | 0 | 0 | 16.66667 | 16.66667 | 22.22222 | 22.22222 | 22.22222 | 0 | 0 | 0 | 0 | 0 | 0 | 0 | 0 | 0 | FCC
883 | CoCrFeMnNi | CoCr1.25FeMn0.25Ni | 0 | 0 | 0 | 0 | 27.77778 | 5.555556 | 22.22222 | 22.22222 | 22.22222 | 0 | 0 | 0 | 0 | 0 | 0 | 0 | 0 | 0 | FCC
884 | CoCrFeMnNi | CoCrFe0.5Mn0.5Ni1.5 | 0 | 0 | 0 | 0 | 22.22222 | 11.11111 | 11.11111 | 22.22222 | 33.33333 | 0 | 0 | 0 | 0 | 0 | 0 | 0 | 0 | 0 | FCC
885 | CoCrFeMnNi | CoCrFeMnNi | 0 | 0 | 0 | 0 | 20 | 20 | 20 | 20 | 20 | 0 | 0 | 0 | 0 | 0 | 0 | 0 | 0 | 0 | FCC |  | 188 | 1600 | 40 | 175
886 | CoCrFeMnNiTa | CoCrFeMnNiTa | 0 | 0 | 0 | 0 | 16.66667 | 16.66667 | 16.66667 | 16.66667 | 16.66667 | 0 | 0 | 0 | 0 | 0 | 0 | 0 | 16.66667 | 0 | FCC
887 | CoCrFeMnNiTaV | CoCrFeMnNiTaV | 0 | 0 | 0 | 14.28571 | 14.28571 | 14.28571 | 14.28571 | 14.28571 | 14.28571 | 0 | 0 | 0 | 0 | 0 | 0 | 0 | 14.28571 | 0 | BCC
888 | CoCrFeMnNiTiW | CoCrFeMnNiTiW | 0 | 0 | 14.28571 | 0 | 14.28571 | 14.28571 | 14.28571 | 14.28571 | 14.28571 | 0 | 0 | 0 | 0 | 0 | 0 | 0 | 0 | 14.28571 | FCC+BCC
889 | CoCrFeMnNiV | Co16.7Cr16.7Fe16.7Ni16.7Mn16.7V16.7 | 0 | 0 | 0 | 16.7 | 16.7 | 16.7 | 16.7 | 16.7 | 16.7 | 0 | 0 | 0 | 0 | 0 | 0 | 0 | 0 | 0 | [5 empty] | 650
890 | CoCrFeMnNiV | Co17.4Cr17.4Fe17.4Ni17.4Mn17.4V13 | 0 | 0 | 0 | 13 | 17.4 | 17.4 | 17.4 | 17.4 | 17.4 | 0 | 0 | 0 | 0 | 0 | 0 | 0 | 0 | 0 | [5 empty] | 342
891 | CoCrFeMnNiV | Co18.2Cr18.2Fe18.2Ni18.2Mn18.2V9.1 | 0 | 0 | 0 | 9.1 | 18.2 | 18.2 | 18.2 | 18.2 | 18.2 | 0 | 0 | 0 | 0 | 0 | 0 | 0 | 0 | 0 | [5 empty] | 186
892 | CoCrFeMnNiV | Co19Cr19Fe19Ni19Mn19V4.8 | 0 | 0 | 0 | 4.8 | 19 | 19 | 19 | 19 | 19 | 0 | 0 | 0 | 0 | 0 | 0 | 0 | 0 | 0 | [5 empty] | 151
893 | CoCrFeMnNiV | CoCrFeMnNiV0.25 | 0 | 0 | 0 | 4.761905 | 19.04762 | 19.04762 | 19.04762 | 19.04762 | 19.04762 | 0 | 0 | 0 | 0 | 0 | 0 | 0 | 0 | 0 | FCC |  | 200 |  | 75 | 151
894 | CoCrFeMnNiV | CoCrFeMnNiV0.5 | 0 | 0 | 0 | 9.090909 | 18.18182 | 18.18182 | 18.18182 | 18.18182 | 18.18182 | 0 | 0 | 0 | 0 | 0 | 0 | 0 | 0 | 0 | FCC+Im |  | 620 |  | 75 | 186
895 | CoCrFeMnNiV | CoCrFeMnNiV0.75 | 0 | 0 | 0 | 13.04348 | 17.3913 | 17.3913 | 17.3913 | 17.3913 | 17.3913 | 0 | 0 | 0 | 0 | 0 | 0 | 0 | 0 | 0 | FCC+Im |  | 740 | 1325 | 8 | 342
896 | CoCrFeMnNiV | CoCrFeMnNiV1.0 | 0 | 0 | 0 | 16.66667 | 16.66667 | 16.66667 | 16.66667 | 16.66667 | 16.66667 | 0 | 0 | 0 | 0 | 0 | 0 | 0 | 0 | 0 | FCC+BCC+Im |  | 1660 | 1845 | 0.5 | 650
897 | CoCrFeMnNiVW | CoCrFeMnNiVW | 0 | 0 | 0 | 14.28571 | 14.28571 | 14.28571 | 14.28571 | 14.28571 | 14.28571 | 0 | 0 | 0 | 0 | 0 | 0 | 0 | 0 | 14.28571 | FCC+BCC
898 | CoCrFeMnNiZr | CoCrFeMnNiZr0.2 | 0 | 0 | 0 | 0 | 19.23077 | 19.23077 | 19.23077 | 19.23077 | 19.23077 | 0 | 0 | 3.846154 | 0 | 0 | 0 | 0 | 0 | 0 | BCC+Im |  | 800 | 880 | 12 | 336
899 | CoCrFeMnNiZr | CoCrFeMnNiZr0.5 | 0 | 0 | 0 | 0 | 18.18182 | 18.18182 | 18.18182 | 18.18182 | 18.18182 | 0 | 0 | 9.090909 | 0 | 0 | 0 | 0 | 0 | 0 | BCC+Im |  | 800 | 810 | 4 | 315
900 | CoCrFeMnNiZr | CoCrFeMnNiZr0.8 | 0 | 0 | 0 | 0 | 17.24138 | 17.24138 | 17.24138 | 17.24138 | 17.24138 | 0 | 0 | 13.7931 | 0 | 0 | 0 | 0 | 0 | 0 | BCC+Im |  | 820 | 850 | 3 | 448
901 | CoCrFeMnNiZr | CoCrFeMnNiZr1.0 | 0 | 0 | 0 | 0 | 16.66667 | 16.66667 | 16.66667 | 16.66667 | 16.66667 | 0 | 0 | 16.66667 | 0 | 0 | 0 | 0 | 0 | 0 | BCC+Im |  |  | 600 | 2.5 | 460
902 | CoCrFeMoNbNi | CoCrFeMoNbNi | 0 | 0 | 0 | 0 | 16.66667 | 0 | 16.66667 | 16.66667 | 16.66667 | 0 | 0 | 0 | 16.66667 | 16.66667 | 0 | 0 | 0 | 0 | FCC
903 | CoCrFeMoNbNiTa | CoCrFeMoNbNiTa | 0 | 0 | 0 | 0 | 14.28571 | 0 | 14.28571 | 14.28571 | 14.28571 | 0 | 0 | 0 | 14.28571 | 14.28571 | 0 | 0 | 14.28571 | 0 | FCC
904 | CoCrFeMoNbNiV | CoCrFeMoNbNiV | 0 | 0 | 0 | 14.28571 | 14.28571 | 0 | 14.28571 | 14.28571 | 14.28571 | 0 | 0 | 0 | 14.28571 | 14.28571 | 0 | 0 | 0 | 0 | FCC
905 | CoCrFeMoNbNiW | CoCrFeMoNbNiW | 0 | 0 | 0 | 0 | 14.28571 | 0 | 14.28571 | 14.28571 | 14.28571 | 0 | 0 | 0 | 14.28571 | 14.28571 | 0 | 0 | 0 | 14.28571 | FCC
906 | CoCrFeMoNi | Co22.2Cr22.2Fe22.2Ni22.2Mo11.1 | 0 | 0 | 0 | 0 | 22.2 | 0 | 22.2 | 22.2 | 22.2 | 0 | 0 | 0 | 0 | 11.1 | 0 | 0 | 0 | 0 | [5 empty] | 220
907 | CoCrFeMoNi | Co24.4Cr24.4Fe24.4Ni24.4Mo2.4 | 0 | 0 | 0 | 0 | 24.4 | 0 | 24.4 | 24.4 | 24.4 | 0 | 0 | 0 | 0 | 2.4 | 0 | 0 | 0 | 0 | [5 empty] | 150
908 | CoCrFeMoNi | CoCrFeMo0.1Ni | 0 | 0 | 0 | 0 | 24.4 | 0 | 24.4 | 24.4 | 24.4 | 0 | 0 | 0 | 0 | 2.4 | 0 | 0 | 0 | 0 | FCC |  | 198.8 | 479
909 | CoCrFeMoNi | CoCrFeMo0.3Ni | 0 | 0 | 0 | 0 | 23.25581 | 0 | 23.25581 | 23.25581 | 23.25581 | 0 | 0 | 0 | 0 | 6.976744 | 0 | 0 | 0 | 0 | FCC+Im |  | 305 | 1269 | 58 | 210
910 | CoCrFeMoNi | CoCrFeMo0.85Ni | 0 | 0 | 0 | 0 | 20.61856 | 0 | 20.61856 | 20.61856 | 20.61856 | 0 | 0 | 0 | 0 | 17.52577 | 0 | 0 | 0 | 0 | FCC+BCC+Im |  | 929 | 1441 | 21 | 474
911 | CoCrFeMoNiTa | CoCrFeMoNiTa | 0 | 0 | 0 | 0 | 16.66667 | 0 | 16.66667 | 16.66667 | 16.66667 | 0 | 0 | 0 | 0 | 16.66667 | 0 | 0 | 16.66667 | 0 | FCC
912 | CoCrFeMoNiTaV | CoCrFeMoNiTaV | 0 | 0 | 0 | 14.28571 | 14.28571 | 0 | 14.28571 | 14.28571 | 14.28571 | 0 | 0 | 0 | 0 | 14.28571 | 0 | 0 | 14.28571 | 0 | FCC
913 | CoCrFeMoNiTi | Co1.5CrFeNi1.5Ti0.5 | 0 | 0 | 9.090909 | 0 | 18.18182 | 0 | 18.18182 | 27.27273 | 27.27273 | 0 | 0 | 0 | 0 | 0 | 0 | 0 | 0 | 0 | FCC |  |  |  |  | 509
914 | CoCrFeMoNiTi | CoCrFeMoNiTi | 0 | 0 | 16.66667 | 0 | 16.66667 | 0 | 16.66667 | 16.66667 | 16.66667 | 0 | 0 | 0 | 0 | 16.66667 | 0 | 0 | 0 | 0 | FCC
915 | CoCrFeMoNiTiW | CoCrFeMoNiTiW | 0 | 0 | 14.28571 | 0 | 14.28571 | 0 | 14.28571 | 14.28571 | 14.28571 | 0 | 0 | 0 | 0 | 14.28571 | 0 | 0 | 0 | 14.28571 | FCC
916 | CoCrFeMoNiV | CoCrFeMoNiV | 0 | 0 | 0 | 16.66667 | 16.66667 | 0 | 16.66667 | 16.66667 | 16.66667 | 0 | 0 | 0 | 0 | 16.66667 | 0 | 0 | 0 | 0 | FCC
917 | CoCrFeNbNi | CoCrFeNb0.103Ni | 0 | 0 | 0 | 0 | 24.37241 | 0 | 24.37241 | 24.37241 | 24.37241 | 0 | 0 | 0 | 2.510358 | 0 | 0 | 0 | 0 | 0 | FCC+Im | 318 |  | 622 | 19
918 | CoCrFeNbNi | CoCrFeNb0.155Ni | 0 | 0 | 0 | 0 | 24.06739 | 0 | 24.06739 | 24.06739 | 24.06739 | 0 | 0 | 0 | 3.730445 | 0 | 0 | 0 | 0 | 0 | FCC+Im | 322 |  | 744 | 23.3
919 | CoCrFeNbNi | CoCrFeNb0.206Ni | 0 | 0 | 0 | 0 | 23.77556 | 0 | 23.77556 | 23.77556 | 23.77556 | 0 | 0 | 0 | 4.897765 | 0 | 0 | 0 | 0 | 0 | FCC+Im | 403 |  | 807 | 8.6
920 | CoCrFeNbNi | CoCrFeNb0.25Ni | 0 | 0 | 0 | 0 | 23.52941 | 0 | 23.52941 | 23.52941 | 23.52941 | 0 | 0 | 0 | 5.882353 | 0 | 0 | 0 | 0 | 0 | FCC+Im |  | 423 | 2016 | 34.8 | 300
921 | CoCrFeNbNi | CoCrFeNb0.309Ni | 0 | 0 | 0 | 0 | 23.20724 | 0 | 23.20724 | 23.20724 | 23.20724 | 0 | 0 | 0 | 7.171037 | 0 | 0 | 0 | 0 | 0 | FCC+Im | 479 |  | 879 | 3.5
922 | CoCrFeNbNi | CoCrFeNb0.412Ni | 0 | 0 | 0 | 0 | 22.66546 | 0 | 22.66546 | 22.66546 | 22.66546 | 0 | 0 | 0 | 9.338169 | 0 | 0 | 0 | 0 | 0 | FCC+Im |  | 638 | 1004 | 1.3
923 | CoCrFeNbNi | CoCrFeNb0.45Ni | 0 | 0 | 0 | 0 | 22.47191 | 0 | 22.47191 | 22.47191 | 22.47191 | 0 | 0 | 0 | 10.11236 | 0 | 0 | 0 | 0 | 0 | FCC+Im |  | 1475 | 2558 | 21.3 | 500
924 | CoCrFeNbNi | CoCrFeNb0.5Ni | 0 | 0 | 0 | 0 | 22.22222 | 0 | 22.22222 | 22.22222 | 22.22222 | 0 | 0 | 0 | 11.11111 | 0 | 0 | 0 | 0 | 0 | FCC+Im |  | 1414 | 2276 | 17.7 | 500
925 | CoCrFeNbNi | CoCrFeNb0.75Ni | 0 | 0 | 0 | 0 | 21.05263 | 0 | 21.05263 | 21.05263 | 21.05263 | 0 | 0 | 0 | 15.78947 | 0 | 0 | 0 | 0 | 0 | FCC+Im |  |  | 2078 |  | 600
926 | CoCrFeNbNi | CoCrFeNb1.0Ni | 0 | 0 | 0 | 0 | 20 | 0 | 20 | 20 | 20 | 0 | 0 | 0 | 20 | 0 | 0 | 0 | 0 | 0 | FCC+Im |  |  | 1198 |  | 594
927 | CoCrFeNbNiTa | CoCrFeNbNiTa | 0 | 0 | 0 | 0 | 16.66667 | 0 | 16.66667 | 16.66667 | 16.66667 | 0 | 0 | 0 | 16.66667 | 0 | 0 | 0 | 16.66667 | 0 | FCC
928 | CoCrFeNbNiTaW | CoCrFeNbNiTaW | 0 | 0 | 0 | 0 | 14.28571 | 0 | 14.28571 | 14.28571 | 14.28571 | 0 | 0 | 0 | 14.28571 | 0 | 0 | 0 | 14.28571 | 14.28571 | FCC
929 | CoCrFeNbNiV | CoCrFeNbNiV | 0 | 0 | 0 | 16.66667 | 16.66667 | 0 | 16.66667 | 16.66667 | 16.66667 | 0 | 0 | 0 | 16.66667 | 0 | 0 | 0 | 0 | 0 | FCC
930 | CoCrFeNbNiVW | CoCrFeNbNiVW | 0 | 0 | 0 | 14.28571 | 14.28571 | 0 | 14.28571 | 14.28571 | 14.28571 | 0 | 0 | 0 | 14.28571 | 0 | 0 | 0 | 0 | 14.28571 | FCC
931 | CoCrFeNi | Co14.3Cr14.3Fe57.1Ni14.3 | 0 | 0 | 0 | 0 | 14.3 | 0 | 57.1 | 14.3 | 14.3 | 0 | 0 | 0 | 0 | 0 | 0 | 0 | 0 | 0 | [5 empty] | 109
932 | CoCrFeNi | Co16.7Cr16.7Fe50Ni16.7 | 0 | 0 | 0 | 0 | 16.7 | 0 | 50 | 16.7 | 16.7 | 0 | 0 | 0 | 0 | 0 | 0 | 0 | 0 | 0 | [5 empty] | 115
933 | CoCrFeNi | Co20Cr20Fe20Ni40 | 0 | 0 | 0 | 0 | 20 | 0 | 20 | 20 | 40 | 0 | 0 | 0 | 0 | 0 | 0 | 0 | 0 | 0 | [5 empty] | 125
934 | CoCrFeNi | Co20Cr20Fe40Ni20 | 0 | 0 | 0 | 0 | 20 | 0 | 40 | 20 | 20 | 0 | 0 | 0 | 0 | 0 | 0 | 0 | 0 | 0 | [5 empty] | 124
935 | CoCrFeNi | Co25Cr25Fe25Ni25 | 0 | 0 | 0 | 0 | 25 | 0 | 25 | 25 | 25 | 0 | 0 | 0 | 0 | 0 | 0 | 0 | 0 | 0 | [5 empty] | 156
936 | CoCrFeNi | Co26.7Cr26.7Fe26.7Ni20 | 0 | 0 | 0 | 0 | 26.7 | 0 | 26.7 | 26.7 | 20 | 0 | 0 | 0 | 0 | 0 | 0 | 0 | 0 | 0 | [5 empty] | 140
937 | CoCrFeNi | Co28.3Cr28.3Fe28.3Ni15 | 0 | 0 | 0 | 0 | 28.3 | 0 | 28.3 | 28.3 | 15 | 0 | 0 | 0 | 0 | 0 | 0 | 0 | 0 | 0 | [5 empty] | 170
938 | CoCrFeNiMo | CoCrFeNiMo0.3 | 0 | 0 | 0 | 0 | 23.25581 | 0 | 23.25581 | 23.25581 | 23.25581 | 0 | 0 | 0 | 0 | 6.976744 | 0 | 0 | 0 | 0 |  |  | 305 | 1269 | 58
939 | CoCrFeNiMo | CoCrFeNiMo0.5 | 0 | 0 | 0 | 0 | 22.22222 | 0 | 22.22222 | 22.22222 | 22.22222 | 0 | 0 | 0 | 0 | 11.11111 | 0 | 0 | 0 | 0 | FCC+Im |  | 510 | 1371 | 33 | 301
940 | CoCrFeNiMo | CoCrFeNiMo0.85 | 0 | 0 | 0 | 0 | 20.61856 | 0 | 20.61856 | 20.61856 | 20.61856 | 0 | 0 | 0 | 0 | 17.52577 | 0 | 0 | 0 | 0 |  |  | 929 | 1441 | 21
941 | CoCrFeNiMo | CoCrFeNiMo1.0 | 0 | 0 | 0 | 0 | 20 | 0 | 20 | 20 | 20 | 0 | 0 | 0 | 0 | 20 | 0 | 0 | 0 | 0 | FCC+Im |  |  |  |  | 589
942 | CoCrFeNiMo | CoCrFeNiMo1.5 | 0 | 0 | 0 | 0 | 18.18182 | 0 | 18.18182 | 18.18182 | 18.18182 | 0 | 0 | 0 | 0 | 27.27273 | 0 | 0 | 0 | 0 | FCC+Im |  |  |  |  | 654
943 | CoCrFeNiTaV | CoCrFeNiTaV | 0 | 0 | 0 | 16.66667 | 16.66667 | 0 | 16.66667 | 16.66667 | 16.66667 | 0 | 0 | 0 | 0 | 0 | 0 | 0 | 16.66667 | 0 | FCC
944 | CoCrFeNiTaVW | CoCrFeNiTaVW | 0 | 0 | 0 | 14.28571 | 14.28571 | 0 | 14.28571 | 14.28571 | 14.28571 | 0 | 0 | 0 | 0 | 0 | 0 | 0 | 14.28571 | 14.28571 | FCC
945 | CoCrFeNiTi | Co1.5CrFeNi1.5Ti | 0 | 0 | 16.66667 | 0 | 16.66667 | 0 | 16.66667 | 25 | 25 | 0 | 0 | 0 | 0 | 0 | 0 | 0 | 0 | 0 | FCC+Im |  |  |  |  | 654
946 | CoCrFeNiTi | Co20Cr20Fe20Ni20Ti20 | 0 | 0 | 20 | 0 | 20 | 0 | 20 | 20 | 20 | 0 | 0 | 0 | 0 | 0 | 0 | 0 | 0 | 0 | [5 empty] | 887
947 | CoCrFeNiTi | Co25Cr16.7Fe16.7Ni25Ti16.7 | 0 | 0 | 16.7 | 0 | 16.7 | 0 | 16.7 | 25 | 25 | 0 | 0 | 0 | 0 | 0 | 0 | 0 | 0 | 0 | [5 empty] | 596.3
948 | CoCrFeNiTi | Co27.3Cr18.2Fe18.2Ni27.3Ti9.1 | 0 | 0 | 9.1 | 0 | 18.2 | 0 | 18.2 | 27.3 | 27.3 | 0 | 0 | 0 | 0 | 0 | 0 | 0 | 0 | 0 | [5 empty] | 447.5
949 | CoCrFeNiTi | CoCrFeNiTi0.3 | 0 | 0 | 6.976744 | 0 | 23.25581 | 0 | 23.25581 | 23.25581 | 23.25581 | 0 | 0 | 0 | 0 | 0 | 0 | 0 | 0 | 0 |  |  | 648 | 1529 | 60
950 | CoCrFeNiTi | CoCrFeNiTi1.0 | 0 | 0 | 20 | 0 | 20 | 0 | 20 | 20 | 20 | 0 | 0 | 0 | 0 | 0 | 0 | 0 | 0 | 0 | FCC+Im |  |  | 2020 | 9 | 595
951 | CoCrFeNiV | Co16.7Cr16.7Fe16.7Ni16.7V33.3 | 0 | 0 | 0 | 33.3 | 16.7 | 0 | 16.7 | 16.7 | 16.7 | 0 | 0 | 0 | 0 | 0 | 0 | 0 | 0 | 0 | [5 empty] | 920.2
952 | CoCrFeNiV | Co18.2Cr18.2Fe18.2Ni18.2V27.3 | 0 | 0 | 0 | 27.3 | 18.2 | 0 | 18.2 | 18.5 | 18.2 | 0 | 0 | 0 | 0 | 0 | 0 | 0 | 0 | 0 | [5 empty] | 895
953 | CoCrFeNiV | Co20Cr20Fe20Ni20V20 | 0 | 0 | 0 | 20 | 20 | 0 | 20 | 20 | 20 | 0 | 0 | 0 | 0 | 0 | 0 | 0 | 0 | 0 | [5 empty] | 504
954 | CoCrFeNiV | CoCrFeNiV0.5 | 0 | 0 | 0 | 11.11111 | 22.22222 | 0 | 22.22222 | 22.22222 | 22.22222 | 0 | 0 | 0 | 0 | 0 | 0 | 0 | 0 | 0 | FCC |  | 324 |  |  | 470.5
955 | CoCrFeNiV | CoCrFeNiV1.0 | 0 | 0 | 0 | 20 | 20 | 0 | 20 | 20 | 20 | 0 | 0 | 0 | 0 | 0 | 0 | 0 | 0 | 0 | FCC+BCC+Im |  | 1420 | 2120 | 11 | 497.3
956 | CoCrFeNiV | CoCrFeNiV1.5 | 0 | 0 | 0 | 27.27273 | 18.18182 | 0 | 18.18182 | 18.18182 | 18.18182 | 0 | 0 | 0 | 0 | 0 | 0 | 0 | 0 | 0 | FCC+BCC+Im |  | 867 | 950 | 1.2 | 887
957 | CoCrFeNiV | CoCrFeNiV2.0 | 0 | 0 | 0 | 33.33333 | 16.66667 | 0 | 16.66667 | 16.66667 | 16.66667 | 0 | 0 | 0 | 0 | 0 | 0 | 0 | 0 | 0 | FCC+BCC+Im |  |  |  |  | 920.2
958 | CoCrFeNiW | CoCrFeNiW0.2 | 0 | 0 | 0 | 0 | 23.80952 | 0 | 23.80952 | 23.80952 | 23.80952 | 0 | 0 | 0 | 0 | 0 | 0 | 0 | 0 | 4.761905 | FCC | 254.9 |  | 475.8 | 41.9 | 157.9
959 | CoCrFeNiW | CoCrFeNiW0.4 | 0 | 0 | 0 | 0 | 22.72727 | 0 | 22.72727 | 22.72727 | 22.72727 | 0 | 0 | 0 | 0 | 0 | 0 | 0 | 0 | 9.090909 | FCC+Im | 315.6 |  | 690.7 | 33 | 250.7
960 | CoCrMnMoNbNi | CoCrMnMoNbNi | 0 | 0 | 0 | 0 | 16.66667 | 16.66667 | 0 | 16.66667 | 16.66667 | 0 | 0 | 0 | 16.66667 | 16.66667 | 0 | 0 | 0 | 0 | FCC
961 | CoCrMnNi | CoCrMnNi | 0 | 0 | 0 | 0 | 25 | 25 | 0 | 25 | 25 | 0 | 0 | 0 | 0 | 0 | 0 | 0 | 0 | 0 | FCC | 282 |  | 694 | 44
962 | CoCrMoNb | CoCrMoNb | 0 | 0 | 0 | 0 | 25 | 0 | 0 | 25 | 0 | 0 | 0 | 0 | 25 | 25 | 0 | 0 | 0 | 0 | BCC+Im |  | 1329.3 | 1419.6 | 5.77 | 961
963 | CoCrMoNbNiTa | CoCrMoNbNiTa | 0 | 0 | 0 | 0 | 16.66667 | 0 | 0 | 16.66667 | 16.66667 | 0 | 0 | 0 | 16.66667 | 16.66667 | 0 | 0 | 16.66667 | 0 | FCC
964 | CoCrMoNbNiV | CoCrMoNbNiV | 0 | 0 | 0 | 16.66667 | 16.66667 | 0 | 0 | 16.66667 | 16.66667 | 0 | 0 | 0 | 16.66667 | 16.66667 | 0 | 0 | 0 | 0 | FCC
965 | CoCrMoNbNiVW | CoCrMoNbNiVW | 0 | 0 | 0 | 14.28571 | 14.28571 | 0 | 0 | 14.28571 | 14.28571 | 0 | 0 | 0 | 14.28571 | 14.28571 | 0 | 0 | 0 | 14.28571 | FCC
966 | CoCrMoNbTi | CoCrMoNbTi0.2 | 0 | 0 | 4.761905 | 0 | 23.80952 | 0 | 0 | 23.80952 | 0 | 0 | 0 | 0 | 23.80952 | 23.80952 | 0 | 0 | 0 | 0 | BCC+Im |  | 1905.6 | 1905.6 | 5.07 | 916.5
967 | CoCrMoNbTi | CoCrMoNbTi0.5 | 0 | 0 | 11.11111 | 0 | 22.22222 | 0 | 0 | 22.22222 | 0 | 0 | 0 | 0 | 22.22222 | 22.22222 | 0 | 0 | 0 | 0 | BCC+Im |  | 1609.2 | 1609.2 | 4.92 | 844.4
968 | CoCrMoNbTi | CoCrMoNbTi1.0 | 0 | 0 | 20 | 0 | 20 | 0 | 0 | 20 | 0 | 0 | 0 | 0 | 20 | 20 | 0 | 0 | 0 | 0 | BCC+Im |  | 1096.8 | 1096.8 | 3.88 | 848.6
969 | CoCuFeMnNi | Co20Cu20Fe20Ni20Mn20 | 0 | 0 | 0 | 0 | 0 | 20 | 20 | 20 | 20 | 20 | 0 | 0 | 0 | 0 | 0 | 0 | 0 | 0 | [5 empty] | 208
970 | CoCuFeMnNi | CoCuFeMn | 0 | 0 | 0 | 0 | 0 | 25 | 25 | 25 | 0 | 25 | 0 | 0 | 0 | 0 | 0 | 0 | 0 | 0 | FCC | 338 |  | 546 | 42.1
971 | CoCuFeMnNi | CoCuFeMnNi0.5 | 0 | 0 | 0 | 0 | 0 | 22.22222 | 22.22222 | 22.22222 | 11.11111 | 22.22222 | 0 | 0 | 0 | 0 | 0 | 0 | 0 | 0 | FCC | 352 |  | 574 | 46.3
972 | CoCuFeMnNi | CoCuFeMnNi1.0 | 0 | 0 | 0 | 0 | 0 | 20 | 20 | 20 | 20 | 20 | 0 | 0 | 0 | 0 | 0 | 0 | 0 | 0 | FCC | 297 |  | 526 | 47.5
973 | CoCuFeMnNi | CoCuFeMnNi1.5 | 0 | 0 | 0 | 0 | 0 | 18.18182 | 18.18182 | 18.18182 | 27.27273 | 18.18182 | 0 | 0 | 0 | 0 | 0 | 0 | 0 | 0 | FCC | 221 |  | 507 | 52
974 | CoCuFeMnNiSn | CoCuFeMnNi | 0 | 0 | 0 | 0 | 0 | 20 | 20 | 20 | 20 | 20 | 0 | 0 | 0 | 0 | 0 | 0 | 0 | 0 | FCC | 210 |  | 475 | 16 | 208
975 | CoCuFeMnNiSn | CoCuFeMnNiSn0.03 | 0 | 0 | 0 | 0 | 0 | 19.88072 | 19.88072 | 19.88072 | 19.88072 | 19.88072 | 0 | 0 | 0 | 0 | 0.5964215 | 0 | 0 | 0 | FCC | 213 |  | 460 | 18.7 | 190
976 | CoCuFeMnNiSn | CoCuFeMnNiSn0.05 | 0 | 0 | 0 | 0 | 0 | 19.80198 | 19.80198 | 19.80198 | 19.80198 | 19.80198 | 0 | 0 | 0 | 0 | 0.990099 | 0 | 0 | 0 | FCC+Im | 220 |  | 472 | 12.1 | 205
977 | CoCuFeMnNiSn | CoCuFeMnNiSn0.08 | 0 | 0 | 0 | 0 | 0 | 19.68504 | 19.68504 | 19.68504 | 19.68504 | 19.68504 | 0 | 0 | 0 | 0 | 1.574803 | 0 | 0 | 0 | FCC+Im | 232 |  | 421 | 7.5 | 215
978 | CoCuFeMnNiSn | CoCuFeMnNiSn0.1 | 0 | 0 | 0 | 0 | 0 | 19.60784 | 19.60784 | 19.60784 | 19.60784 | 19.60784 | 0 | 0 | 0 | 0 | 1.960784 | 0 | 0 | 0 | FCC+Im | 244 |  | 467 | 6.8 | 250
979 | CoCuFeMnNiSn | CoCuFeMnNiSn0.2 | 0 | 0 | 0 | 0 | 0 | 19.23077 | 19.23077 | 19.23077 | 19.23077 | 19.23077 | 0 | 0 | 0 | 0 | 3.846154 | 0 | 0 | 0 | FCC+Im | 250 |  | 371 | 2.5 | 318
980 | CoCuFeMoNi | CoCu0.2FeMoNi | 0 | 0 | 0 | 0 | 0 | 0 | 23.80952 | 23.80952 | 23.80952 | 4.761905 | 0 | 0 | 0 | 23.80952 | 0 | 0 | 0 | 0 | FCC+BCC |  | 1200 | 1300 | 4.1 | 503
981 | CoCuFeMoNi | CoCu0.5FeMoNi | 0 | 0 | 0 | 0 | 0 | 0 | 22.22222 | 22.22222 | 22.22222 | 11.11111 | 0 | 0 | 0 | 22.22222 | 0 | 0 | 0 | 0 | FCC+BCC |  | 998 | 1150 | 3.4 | 452
982 | CoCuFeMoNi | CoCu0.8FeMoNi | 0 | 0 | 0 | 0 | 0 | 0 | 20.83333 | 20.83333 | 20.83333 | 16.66667 | 0 | 0 | 0 | 20.83333 | 0 | 0 | 0 | 0 | FCC+BCC |  | 1300 | 1700 | 12.6 | 521
983 | CoCuFeMoNi | CoCuFeMo0.2Ni | 0 | 0 | 0 | 0 | 0 | 0 | 23.80952 | 23.80952 | 23.80952 | 23.80952 | 0 | 0 | 0 | 4.761905 | 0 | 0 | 0 | 0 | FCC+BCC |  | 290 |  |  | 175
984 | CoCuFeMoNi | CoCuFeMo0.5Ni | 0 | 0 | 0 | 0 | 0 | 0 | 22.22222 | 22.22222 | 22.22222 | 22.22222 | 0 | 0 | 0 | 11.11111 | 0 | 0 | 0 | 0 | FCC+BCC |  | 400 |  |  | 287
985 | CoCuFeMoNi | CoCuFeMo0.8Ni | 0 | 0 | 0 | 0 | 0 | 0 | 20.83333 | 20.83333 | 20.83333 | 20.83333 | 0 | 0 | 0 | 16.66667 | 0 | 0 | 0 | 0 | FCC+BCC |  |  |  |  | 462
986 | CoCuFeMoNi | CoCuFeMo1.0Ni | 0 | 0 | 0 | 0 | 0 | 0 | 20 | 20 | 20 | 20 | 0 | 0 | 0 | 20 | 0 | 0 | 0 | 0 | FCC |  | 1050 | 1050 | 4 | 478.4
987 | CoCuFeNiSn | CoCuFeNi | 0 | 0 | 0 | 0 | 0 | 0 | 25 | 25 | 25 | 25 | 0 | 0 | 0 | 0 | 0 | 0 | 0 | 0 | FCC | 230 |  | 475 | 15.8 | 475
988 | CoCuFeNiSn | CoCuFeNiSn0.02 | 0 | 0 | 0 | 0 | 0 | 0 | 24.87562 | 24.87562 | 24.87562 | 24.87562 | 0 | 0 | 0 | 0 | 0.4975124 | 0 | 0 | 0 | FCC | 260 |  | 541 | 18.7 | 550
989 | CoCuFeNiSn | CoCuFeNiSn0.04 | 0 | 0 | 0 | 0 | 0 | 0 | 24.75248 | 24.75248 | 24.75248 | 24.75248 | 0 | 0 | 0 | 0 | 0.990099 | 0 | 0 | 0 | FCC | 270 |  | 562 | 19.2 | 591
990 | CoCuFeNiSn | CoCuFeNiSn0.05 | 0 | 0 | 0 | 0 | 0 | 0 | 24.69136 | 24.69136 | 24.69136 | 24.69136 | 0 | 0 | 0 | 0 | 1.234568 | 0 | 0 | 0 | FCC | 320 |  | 612.4 | 21.7 | 602
991 | CoCuFeNiSn | CoCuFeNiSn0.07 | 0 | 0 | 0 | 0 | 0 | 0 | 24.57002 | 24.57002 | 24.57002 | 24.57002 | 0 | 0 | 0 | 0 | 1.719902 | 0 | 0 | 0 | FCC+Im | 289 |  | 633.1 | 21.2 | 618
992 | CoCuFeNiSn | CoCuFeNiSn0.1 | 0 | 0 | 0 | 0 | 0 | 0 | 24.39024 | 24.39024 | 24.39024 | 24.39024 | 0 | 0 | 0 | 0 | 2.439024 | 0 | 0 | 0 | FCC+Im | 300 |  | 600 | 7.3 | 580
993 | CoCuFeNiSn | CoCuFeNiSn0.2 | 0 | 0 | 0 | 0 | 0 | 0 | 23.80952 | 23.80952 | 23.80952 | 23.80952 | 0 | 0 | 0 | 0 | 4.761905 | 0 | 0 | 0 | FCC+Im | 145 |  | 263 | 2.1 | 260
994 | CoCuFeNiTaTi | CoCuFeNiTaTi | 0 | 0 | 16.66667 | 0 | 0 | 0 | 16.66667 | 16.66667 | 16.66667 | 16.66667 | 0 | 0 | 0 | 0 | 0 | 0 | 16.66667 | 0 | FCC
995 | CoCuFeNiTiV | Co15.4Cu15.4Fe15.4Ni15.4Ti23.1V15.4 | 0 | 0 | 23.1 | 15.4 | 0 | 0 | 15.4 | 15.4 | 15.4 | 15.4 | 0 | 0 | 0 | 0 | 0 | 0 | 0 | 0 | [5 empty] | 589
996 | CoCuFeNiTiV | Co15.4Cu7.7Fe15.4Ni15.4Ti30.8V15.4 | 0 | 0 | 30.8 | 15.4 | 0 | 0 | 15.4 | 15.4 | 15.4 | 7.7 | 0 | 0 | 0 | 0 | 0 | 0 | 0 | 0 | [5 empty] | 660
997 | CoCuFeNiTiV | Co16.7Cu8.3Fe16.7Ni16.7Ti25V16.7 | 0 | 0 | 25 | 16.7 | 0 | 0 | 16.7 | 16.7 | 16.7 | 8.3 | 0 | 0 | 0 | 0 | 0 | 0 | 0 | 0 | [5 empty] | 664
998 | CoCuFeNiTiV | Co18.2Cu9.1Fe18.2Ni18.2Ti18.2V18.2 | 0 | 0 | 18.2 | 18.2 | 0 | 0 | 18.2 | 18.2 | 18.2 | 9.1 | 0 | 0 | 0 | 0 | 0 | 0 | 0 | 0 | [5 empty] | 690
999 | CoCuFeNiTiV | Co20Cu10Fe20Ni20Ti10V20 | 0 | 0 | 10 | 20 | 0 | 0 | 20 | 20 | 20 | 10 | 0 | 0 | 0 | 0 | 0 | 0 | 0 | 0 | [5 empty] | 546
1000 | CoCuFeNiTiV | CoCuFeNiTi | 0 | 0 | 20 | 0 | 0 | 0 | 20 | 20 | 20 | 20 | 0 | 0 | 0 | 0 | 0 | 0 | 0 | 0 | FCC+BCC+Im |  | 1500 | 1670 | 8.5 | 532.5
1001 | CoCuFeNiTiV | CoCuFeNiTiV0.5 | 0 | 0 | 18.18182 | 9.090909 | 0 | 0 | 18.18182 | 18.18182 | 18.18182 | 18.18182 | 0 | 0 | 0 | 0 | 0 | 0 | 0 | 0 | FCC+BCC |  | 2000 | 2200 | 8 | 603.1
1002 | CoCuFeNiTiV | CoCuFeNiTiV1.0 | 0 | 0 | 16.66667 | 16.66667 | 0 | 0 | 16.66667 | 16.66667 | 16.66667 | 16.66667 | 0 | 0 | 0 | 0 | 0 | 0 | 0 | 0 | FCC+BCC |  | 1930 | 2480 | 11.4 | 593
1003 | CoCuFeNiV | Co22.2Cu11.1Fe22.2Ni22.2V22.2 | 0 | 0 | 0 | 22.2 | 0 | 0 | 22.2 | 22.2 | 22.2 | 11.1 | 0 | 0 | 0 | 0 | 0 | 0 | 0 | 0 | [5 empty] | 214
1004 | CoFeMnNi | Co10Fe40Ni10Mn40 | 0 | 0 | 0 | 0 | 0 | 40 | 40 | 10 | 10 | 0 | 0 | 0 | 0 | 0 | 0 | 0 | 0 | 0 | [5 empty] | 136
1005 | CoFeMnNi | Co25Fe25Ni25Mn25 | 0 | 0 | 0 | 0 | 0 | 25 | 25 | 25 | 25 | 0 | 0 | 0 | 0 | 0 | 0 | 0 | 0 | 0 | [5 empty] | 138
1006 | CoFeMnNi | CoFe1.0Mn0.3Ni | 0 | 0 | 0 | 0 | 0 | 9.090909 | 30.30303 | 30.30303 | 30.30303 | 0 | 0 | 0 | 0 | 0 | 0 | 0 | 0 | 0 | FCC |  | 181 |  |  | 136
1007 | CoFeMnNi | CoFe1.5Mn0.3Ni | 0 | 0 | 0 | 0 | 0 | 7.894737 | 39.47368 | 26.31579 | 26.31579 | 0 | 0 | 0 | 0 | 0 | 0 | 0 | 0 | 0 | FCC |  | 173 |  |  | 128
1008 | CoFeMnNi | CoFe2.0Mn0.3Ni | 0 | 0 | 0 | 0 | 0 | 6.976744 | 46.51163 | 23.25581 | 23.25581 | 0 | 0 | 0 | 0 | 0 | 0 | 0 | 0 | 0 | FCC |  | 208 |  |  | 153
1009 | CoFeMnNi | CoFe2.5Mn0.3Ni | 0 | 0 | 0 | 0 | 0 | 6.25 | 52.08333 | 20.83333 | 20.83333 | 0 | 0 | 0 | 0 | 0 | 0 | 0 | 0 | 0 | FCC+BCC |  | 312 |  |  | 182
1010 | CoFeMnNiNb | CoFeMnNi | 0 | 0 | 0 | 0 | 0 | 25 | 25 | 25 | 25 | 0 | 0 | 0 | 0 | 0 | 0 | 0 | 0 | 0 | FCC |  | 175 |  | 68 | 145
1011 | CoFeMnNiNb | CoFeMnNiNb0.1 | 0 | 0 | 0 | 0 | 0 | 24.39024 | 24.39024 | 24.39024 | 24.39024 | 0 | 0 | 0 | 2.439024 | 0 | 0 | 0 | 0 | 0 | FCC+Im |  | 320 |  | 68 | 175
1012 | CoFeMnNiNb | CoFeMnNiNb0.2 | 0 | 0 | 0 | 0 | 0 | 23.80952 | 23.80952 | 23.80952 | 23.80952 | 0 | 0 | 0 | 4.761905 | 0 | 0 | 0 | 0 | 0 | FCC+Im |  | 770 | 1770 | 37 | 250
1013 | CoFeMnNiNb | CoFeMnNiNb0.3 | 0 | 0 | 0 | 0 | 0 | 23.25581 | 23.25581 | 23.25581 | 23.25581 | 0 | 0 | 0 | 6.976744 | 0 | 0 | 0 | 0 | 0 | FCC+Im |  | 980 | 1950 | 35 | 300
1014 | CoFeMnNiNb | CoFeMnNiNb0.4 | 0 | 0 | 0 | 0 | 0 | 22.72727 | 22.72727 | 22.72727 | 22.72727 | 0 | 0 | 0 | 9.090909 | 0 | 0 | 0 | 0 | 0 | FCC+Im |  | 1100 | 1650 | 24 | 325
1015 | CoFeMnNiTi | CoFe2Mn0.3NiTi0.2 | 0 | 0 | 4.444444 | 0 | 0 | 6.666667 | 44.44444 | 22.22222 | 22.22222 | 0 | 0 | 0 | 0 | 0 | 0 | 0 | 0 | 0 | FCC |  | 375 |  |  | 198
1016 | CoFeMnNiTi | CoFe2Mn0.3NiTi0.4 | 0 | 0 | 8.510638 | 0 | 0 | 6.382979 | 42.55319 | 21.2766 | 21.2766 | 0 | 0 | 0 | 0 | 0 | 0 | 0 | 0 | 0 | FCC |  | 800 |  |  | 350
1017 | CoFeMnNiTi | CoFe2Mn0.3NiTi0.6 | 0 | 0 | 12.2449 | 0 | 0 | 6.122449 | 40.81633 | 20.40816 | 20.40816 | 0 | 0 | 0 | 0 | 0 | 0 | 0 | 0 | 0 | FCC+Im |  | 1100 | 2100 | 31 | 488
1018 | CoFeMnNiTi | CoFe2Mn0.3NiTi0.8 | 0 | 0 | 15.68627 | 0 | 0 | 5.882353 | 39.21569 | 19.60784 | 19.60784 | 0 | 0 | 0 | 0 | 0 | 0 | 0 | 0 | 0 | FCC+Im |  | 1400 | 2150 | 21.5 | 600
1019 | CoFeMnNiTi | CoFe2Mn0.3NiTi1.0 | 0 | 0 | 18.86792 | 0 | 0 | 5.660377 | 37.73585 | 18.86792 | 18.86792 | 0 | 0 | 0 | 0 | 0 | 0 | 0 | 0 | 0 | FCC+Im |  | 1520 | 1575 | 8.4 | 657
1020 | CoFeMnNiTi | CoFeMnNiTi0.2 | 0 | 0 | 4.761905 | 0 | 0 | 23.80952 | 23.80952 | 23.80952 | 23.80952 | 0 | 0 | 0 | 0 | 0 | 0 | 0 | 0 | 0 | FCC |  | 300 |  |  | 212
1021 | CoFeMnNiTi | CoFeMnNiTi0.25 | 0 | 0 | 5.882353 | 0 | 0 | 23.52941 | 23.52941 | 23.52941 | 23.52941 | 0 | 0 | 0 | 0 | 0 | 0 | 0 | 0 | 0 | FCC |  | 317
1022 | CoFeMnNiTi | CoFeMnNiTi0.4 | 0 | 0 | 9.090909 | 0 | 0 | 22.72727 | 22.72727 | 22.72727 | 22.72727 | 0 | 0 | 0 | 0 | 0 | 0 | 0 | 0 | 0 | FCC |  | 700 |  |  | 353
1023 | CoFeMnNiTi | CoFeMnNiTi0.5 | 0 | 0 | 11.11111 | 0 | 0 | 22.22222 | 22.22222 | 22.22222 | 22.22222 | 0 | 0 | 0 | 0 | 0 | 0 | 0 | 0 | 0 | FCC+Im |  | 803.2 | 2300.4 | 34.1 | 402.4
1024 | CoFeMnNiTi | CoFeMnNiTi0.6 | 0 | 0 | 13.04348 | 0 | 0 | 21.73913 | 21.73913 | 21.73913 | 21.73913 | 0 | 0 | 0 | 0 | 0 | 0 | 0 | 0 | 0 | FCC+Im |  | 1280 | 1950 | 20.1 | 375
1025 | CoFeMnNiTi | CoFeMnNiTi0.75 | 0 | 0 | 15.78947 | 0 | 0 | 21.05263 | 21.05263 | 21.05263 | 21.05263 | 0 | 0 | 0 | 0 | 0 | 0 | 0 | 0 | 0 | FCC+Im |  | 1578.3 | 1921 | 7
1026 | CoFeMnNiTi | CoFeMnNiTi0.8 | 0 | 0 | 16.66667 | 0 | 0 | 20.83333 | 20.83333 | 20.83333 | 20.83333 | 0 | 0 | 0 | 0 | 0 | 0 | 0 | 0 | 0 | FCC+Im |  | 420 | 1700 | 9.8 | 601
1027 | CoFeMnNiTi | CoFeMnNiTi1.0 | 0 | 0 | 20 | 0 | 0 | 20 | 20 | 20 | 20 | 0 | 0 | 0 | 0 | 0 | 0 | 0 | 0 | 0 | FCC+Im |  | 390 | 920 | 6.6 | 737
1028 | CoFeMnNiV | CoFeMnNi0.1V0.9 | 0 | 0 | 0 | 22.5 | 0 | 25 | 25 | 25 | 2.5 | 0 | 0 | 0 | 0 | 0 | 0 | 0 | 0 | 0 | BCC |  | 614 |  |  | 415.7
1029 | CoFeMnNiV | CoFeMnNi0.9V0.1 | 0 | 0 | 0 | 2.5 | 0 | 25 | 25 | 25 | 22.5 | 0 | 0 | 0 | 0 | 0 | 0 | 0 | 0 | 0 | FCC+BCC |  | 250 |  |  | 217.6
1030 | CoFeMnNiV | CoFeMnNi2 | 0 | 0 | 0 | 0 | 0 | 20 | 20 | 20 | 40 | 0 | 0 | 0 | 0 | 0 | 0 | 0 | 0 | 0 | FCC |  | 113 |  |  | 137.3
1031 | CoFeMnNiV | CoFeMnV | 0 | 0 | 0 | 25 | 0 | 25 | 25 | 25 | 0 | 0 | 0 | 0 | 0 | 0 | 0 | 0 | 0 | 0 | BCC |  | 660 |  |  | 446.8
1032 | CoFeMnNiZr | CoFeMnNiZr0.1 | 0 | 0 | 0 | 0 | 0 | 24.39024 | 24.39024 | 24.39024 | 24.39024 | 0 | 0 | 2.439024 | 0 | 0 | 0 | 0 | 0 | 0 | FCC+Im |  | 505 | 1295 | 40 | 225
1033 | CoFeMnNiZr | CoFeMnNiZr0.2 | 0 | 0 | 0 | 0 | 0 | 23.80952 | 23.80952 | 23.80952 | 23.80952 | 0 | 0 | 4.761905 | 0 | 0 | 0 | 0 | 0 | 0 | FCC+Im |  | 896 | 1430 | 26 | 275
1034 | CoFeMnNiZr | CoFeMnNiZr0.3 | 0 | 0 | 0 | 0 | 0 | 23.25581 | 23.25581 | 23.25581 | 23.25581 | 0 | 0 | 6.976744 | 0 | 0 | 0 | 0 | 0 | 0 | FCC+Im |  | 1245 | 1450 | 16 | 380
1035 | CoFeMnNiZr | CoFeMnNiZr0.4 | 0 | 0 | 0 | 0 | 0 | 22.72727 | 22.72727 | 22.72727 | 22.72727 | 0 | 0 | 9.090909 | 0 | 0 | 0 | 0 | 0 | 0 | FCC+Im |  | 1330 | 1500 | 8 | 400
1036 | CoFeMoNiV | CoFeMo0.2NiV | 0 | 0 | 0 | 23.80952 | 0 | 0 | 23.80952 | 23.80952 | 23.80952 | 0 | 0 | 0 | 0 | 4.761905 | 0 | 0 | 0 | 0 | FCC+Im |  | 686.9 |  | 55 | 267
1037 | CoFeMoNiV | CoFeMo0.4NiV | 0 | 0 | 0 | 22.72727 | 0 | 0 | 22.72727 | 22.72727 | 22.72727 | 0 | 0 | 0 | 0 | 9.090909 | 0 | 0 | 0 | 0 | FCC+Im |  | 1379 | 2118 | 19.7 | 402
1038 | CoFeMoNiV | CoFeMo0.6NiV | 0 | 0 | 0 | 21.73913 | 0 | 0 | 21.73913 | 21.73913 | 21.73913 | 0 | 0 | 0 | 0 | 13.04348 | 0 | 0 | 0 | 0 | FCC+Im |  | 2002 | 2025 | 9.8 | 557
1039 | CoFeMoNiV | CoFeMo0.8NiV | 0 | 0 | 0 | 20.83333 | 0 | 0 | 20.83333 | 20.83333 | 20.83333 | 0 | 0 | 0 | 0 | 16.66667 | 0 | 0 | 0 | 0 | FCC+Im |  | 2163.8 | 2181 | 8.1 | 606
1040 | CoFeMoNiV | CoFeMoNi1.0V | 0 | 0 | 0 | 20 | 0 | 0 | 20 | 20 | 20 | 0 | 0 | 0 | 0 | 20 | 0 | 0 | 0 | 0 | FCC+Im |  | 1930 | 1948 | 6.9 | 625
1041 | CoFeMoNiV | CoFeMoNi1.2V | 0 | 0 | 0 | 19.23077 | 0 | 0 | 19.23077 | 19.23077 | 23.07692 | 0 | 0 | 0 | 0 | 19.23077 | 0 | 0 | 0 | 0 | FCC+Im |  | 1912 | 1920 |  | 602
1042 | CoFeMoNiV | CoFeMoNi1.4V | 0 | 0 | 0 | 18.51852 | 0 | 0 | 18.51852 | 18.51852 | 25.92593 | 0 | 0 | 0 | 0 | 18.51852 | 0 | 0 | 0 | 0 | FCC+Im |  | 1860 | 1860 |  | 538
1043 | CoFeMoNiV | CoFeMoNi1.6V | 0 | 0 | 0 | 17.85714 | 0 | 0 | 17.85714 | 17.85714 | 28.57143 | 0 | 0 | 0 | 0 | 17.85714 | 0 | 0 | 0 | 0 | FCC+Im |  | 1868 | 1868 |  | 520
1044 | CoFeMoNiV | CoFeMoNi1.8V | 0 | 0 | 0 | 17.24138 | 0 | 0 | 17.24138 | 17.24138 | 31.03448 | 0 | 0 | 0 | 0 | 17.24138 | 0 | 0 | 0 | 0 | FCC+Im |  | 1907 | 1907 |  | 510
1045 | CoFeMoNiV | CoFeMoNi2.0V | 0 | 0 | 0 | 16.66667 | 0 | 0 | 16.66667 | 16.66667 | 33.33333 | 0 | 0 | 0 | 0 | 16.66667 | 0 | 0 | 0 | 0 | FCC+Im |  | 679.1 | 1152.6 | 24.7 | 382
1046 | CoFeMoNiV | CoFeMoNi2V | 0 | 0 | 0 | 16.66667 | 0 | 0 | 16.66667 | 16.66667 | 33.33333 | 0 | 0 | 0 | 0 | 16.66667 | 0 | 0 | 0 | 0 | [5 empty] | 382
1047 | CoFeMoNiV | CoFeMoNiV | 0 | 0 | 0 | 20 | 0 | 0 | 20 | 20 | 20 | 0 | 0 | 0 | 0 | 20 | 0 | 0 | 0 | 0 | [5 empty] | 625
1048 | CoFeMoNiV | CoFeNiV | 0 | 0 | 0 | 25 | 0 | 0 | 25 | 25 | 25 | 0 | 0 | 0 | 0 | 0 | 0 | 0 | 0 | 0 | FCC |  | 420 |  | 80 | 238
1049 | CoFeNbNiV | CoFeNb0.75Ni2V0.5 | 0 | 0 | 0 | 9.53 | 0 | 0 | 19.04 | 19.04 | 38.09 | 0 | 0 | 0 | 14.3 | 0 | 0 | 0 | 0 | 0 | FCC+Im |  | 2073 | 2232 |  | 640.1
1050 | CoFeMoNi | Co25Fe25Ni25Mo25 | 0 | 0 | 0 | 0 | 0 | 0 | 25 | 25 | 25 | 0 | 0 | 0 | 0 | 25 | 0 | 0 | 0 | 0 | [5 empty] | 458
1051 | CoFeNiSi | CoFe2Ni | 0 | 0 | 0 | 0 | 0 | 0 | 50 | 25 | 25 | 0 | 0 | 0 | 0 | 0 | 0 | 0 | 0 | 0 | FCC+Im |  | 456 |  |  | 226
1052 | CoFeNiSi | CoFe2NiSi0.1 | 0 | 2.439024 | 0 | 0 | 0 | 0 | 48.78049 | 24.39024 | 24.39024 | 0 | 0 | 0 | 0 | 0 | 0 | 0 | 0 | 0 | FCC+Im |  | 683 |  |  | 263
1053 | CoFeNiSi | CoFe2NiSi0.2 | 0 | 4.761905 | 0 | 0 | 0 | 0 | 47.61905 | 23.80952 | 23.80952 | 0 | 0 | 0 | 0 | 0 | 0 | 0 | 0 | 0 | FCC+BCC |  | 656 |  |  | 256
1054 | CoFeNiSi | CoFe2NiSi0.3 | 0 | 6.976744 | 0 | 0 | 0 | 0 | 46.51163 | 23.25581 | 23.25581 | 0 | 0 | 0 | 0 | 0 | 0 | 0 | 0 | 0 | FCC+BCC |  | 698 |  |  | 285
1055 | CoFeNiSi | CoFe2NiSi0.4 | 0 | 9.090909 | 0 | 0 | 0 | 0 | 45.45455 | 22.72727 | 22.72727 | 0 | 0 | 0 | 0 | 0 | 0 | 0 | 0 | 0 | FCC+BCC |  | 687 |  |  | 268
1056 | CoFeNiSi | CoFe2NiSi0.5 | 0 | 11.11111 | 0 | 0 | 0 | 0 | 44.44444 | 22.22222 | 22.22222 | 0 | 0 | 0 | 0 | 0 | 0 | 0 | 0 | 0 | FCC+BCC |  | 327 |  |  | 250
1057 | CoFeNiSi | CoFeNi | 0 | 0 | 0 | 0 | 0 | 0 | 33.33333 | 33.33333 | 33.33333 | 0 | 0 | 0 | 0 | 0 | 0 | 0 | 0 | 0 | FCC |  | 211 |  | 31 | 125
1058 | CoFeNiSi | CoFeNiSi0.25 | 0 | 7.692308 | 0 | 0 | 0 | 0 | 30.76923 | 30.76923 | 30.76923 | 0 | 0 | 0 | 0 | 0 | 0 | 0 | 0 | 0 | FCC |  | 196 |  |  | 149
1059 | CoFeNiSi | CoFeNiSi0.5 | 0 | 14.28571 | 0 | 0 | 0 | 0 | 28.57143 | 28.57143 | 28.57143 | 0 | 0 | 0 | 0 | 0 | 0 | 0 | 0 | 0 | FCC+Im |  | 476 | 2320 | 22 | 287
1060 | CoFeNiSi | CoFeNiSi0.75 | 0 | 20 | 0 | 0 | 0 | 0 | 26.66667 | 26.66667 | 26.66667 | 0 | 0 | 0 | 0 | 0 | 0 | 0 | 0 | 0 | FCC+Im |  | 1301 | 1910 | 3.2 | 570
1061 | CoFeNiTaTiW | CoFeNiTaTiW | 0 | 0 | 16.66667 | 0 | 0 | 0 | 16.66667 | 16.66667 | 16.66667 | 0 | 0 | 0 | 0 | 0 | 0 | 0 | 16.66667 | 16.66667 | FCC
1062 | CoFeNiTaV | CoFeNiTaV | 0 | 0 | 0 | 20 | 0 | 0 | 20 | 20 | 20 | 0 | 0 | 0 | 0 | 0 | 0 | 0 | 20 | 0 | FCC
1063 | CoFeNiTaVW | CoFeNiTaVW | 0 | 0 | 0 | 16.66667 | 0 | 0 | 16.66667 | 16.66667 | 16.66667 | 0 | 0 | 0 | 0 | 0 | 0 | 0 | 16.66667 | 16.66667 | FCC
1064 | CoFeNiTiVW | CoFeNiTiVW | 0 | 0 | 16.66667 | 16.66667 | 0 | 0 | 16.66667 | 16.66667 | 16.66667 | 0 | 0 | 0 | 0 | 0 | 0 | 0 | 0 | 16.66667 | FCC
1065 | CoMoNiVW | CoMo0.4NiV0.5W0.4 | 0 | 0 | 0 | 15.16 | 0 | 0 | 0 | 30.3 | 30.3 | 0 | 0 | 0 | 0 | 12.12 | 0 | 0 | 0 | 12.12 | BCC |  | 1431 | 2364 |  | 577
1066 | CrCuFeMnNi | CrCuFeMnNi | 0 | 0 | 0 | 0 | 20 | 20 | 20 | 0 | 20 | 20 | 0 | 0 | 0 | 0 | 0 | 0 | 0 | 0 | FCC |  |  |  |  | 296
1067 | CrCuFeMoNi | CrCuFeMoNi | 0 | 0 | 0 | 0 | 20 | 0 | 20 | 0 | 20 | 20 | 0 | 0 | 0 | 20 | 0 | 0 | 0 | 0 | [5 empty] | 263
1068 | CrCuFeNi | Cr25Cu25Fe25Ni25 | 0 | 0 | 0 | 0 | 25 | 0 | 25 | 0 | 25 | 25 | 0 | 0 | 0 | 0 | 0 | 0 | 0 | 0 | [5 empty] | 143
1069 | CrCuFeNiMn | Cr21.5Cu3.2Fe21.5Ni32.3Mn21.5 | 0 | 0 | 0 | 0 | 21.5 | 21.5 | 21.5 | 0 | 32.3 | 3.2 | 0 | 0 | 0 | 0 | 0 | 0 | 0 | 0 | [5 empty] | 127
1070 | CrCuFeNiTi | Cr20Cu20Fe20Ni20Ti20 | 0 | 0 | 20 | 0 | 20 | 0 | 20 | 0 | 20 | 20 | 0 | 0 | 0 | 0 | 0 | 0 | 0 | 0 | [5 empty] | 657
1071 | CrCuFeNiTi | Cr21.1Cu15.8Fe21.1Ni21.1Ti21.1 | 0 | 0 | 21.1 | 0 | 21.1 | 0 | 21.1 | 0 | 21.1 | 15.8 | 0 | 0 | 0 | 0 | 0 | 0 | 0 | 0 | [5 empty] | 661
1072 | CrCuFeNiTi | Cr22.2Cu11.1Fe22.2Ni22.2Ti22.2 | 0 | 0 | 22.2 | 0 | 22.2 | 0 | 22.2 | 0 | 22.2 | 11.1 | 0 | 0 | 0 | 0 | 0 | 0 | 0 | 0 | [5 empty] | 727
1073 | CrCuFeNiTi | Cr23.5Cu5.9Fe23.5Ni23.5Ti23.5 | 0 | 0 | 23.5 | 0 | 23.5 | 0 | 23.5 | 0 | 23.5 | 5.9 | 0 | 0 | 0 | 0 | 0 | 0 | 0 | 0 | [5 empty] | 825
1074 | CrCuFeNiTi | Cr24.4Cu2.4Fe24.4Ni24.4Ti24.4 | 0 | 0 | 24.4 | 0 | 24.4 | 0 | 24.4 | 0 | 24.4 | 2.4 | 0 | 0 | 0 | 0 | 0 | 0 | 0 | 0 | [5 empty] | 834
1075 | CrCuFeNiTiV | Cr16.7Cu16.7Fe16.7Ni16.7Ti16.7V16.7 | 0 | 0 | 16.7 | 16.7 | 16.7 | 0 | 16.7 | 0 | 16.7 | 16.7 | 0 | 0 | 0 | 0 | 0 | 0 | 0 | 0 | [5 empty] | 657
1076 | CrFeMnMoNbNiTa | CrFeMnMoNbNiTa | 0 | 0 | 0 | 0 | 14.28571 | 14.28571 | 14.28571 | 0 | 14.28571 | 0 | 0 | 0 | 14.28571 | 14.28571 | 0 | 0 | 14.28571 | 0 | FCC
1077 | CrFeMnMoNbNiV | CrFeMnMoNbNiV | 0 | 0 | 0 | 14.28571 | 14.28571 | 14.28571 | 14.28571 | 0 | 14.28571 | 0 | 0 | 0 | 14.28571 | 14.28571 | 0 | 0 | 0 | 0 | FCC
1078 | CrFeMnMoNi | CrFeMnMo0.1Ni | 0 | 0 | 0 | 0 | 24.39024 | 24.39024 | 24.39024 | 0 | 24.39024 | 0 | 0 | 0 | 0 | 2.439024 | 0 | 0 | 0 | 0 | FCC+Im |  | 486 |  |  | 298
1079 | CrFeMnMoNi | CrFeMnMo0.3Ni | 0 | 0 | 0 | 0 | 23.25581 | 23.25581 | 23.25581 | 0 | 23.25581 | 0 | 0 | 0 | 0 | 6.976744 | 0 | 0 | 0 | 0 | FCC+Im |  | 598 | 1200 | 12.8 | 388
1080 | CrFeMnMoNi | CrFeMnMo0.5Ni | 0 | 0 | 0 | 0 | 22.22222 | 22.22222 | 22.22222 | 0 | 22.22222 | 0 | 0 | 0 | 0 | 11.11111 | 0 | 0 | 0 | 0 | FCC+Im |  | 896.2 | 1100 | 6.7 | 414
1081 | CrFeMnMoNi | CrFeMnMo0.8Ni | 0 | 0 | 0 | 0 | 20.83333 | 20.83333 | 20.83333 | 0 | 20.83333 | 0 | 0 | 0 | 0 | 16.66667 | 0 | 0 | 0 | 0 | FCC+Im |  | 852 | 920 | 2.3 | 612
1082 | CrFeMnMoNi | CrFeMnMo1.0Ni | 0 | 0 | 0 | 0 | 20 | 20 | 20 | 0 | 20 | 0 | 0 | 0 | 0 | 20 | 0 | 0 | 0 | 0 | FCC+Im |  | 576 | 640 | 1.8 | 693
1083 | CrFeMnMoNiTaV | CrFeMnMoNiTaV | 0 | 0 | 0 | 14.28571 | 14.28571 | 14.28571 | 14.28571 | 0 | 14.28571 | 0 | 0 | 0 | 0 | 14.28571 | 0 | 0 | 14.28571 | 0 | FCC
1084 | CrFeMnNi | Cr10Fe50Mn30Ni10 | 0 | 0 | 0 | 0 | 10 | 30 | 50 | 0 | 10 | 0 | 0 | 0 | 0 | 0 | 0 | 0 | 0 | 0 | FCC | 229 |  | 425 | 56 | 136
1085 | CrFeMnNi | Cr18Fe50Mn22Ni10 | 0 | 0 | 0 | 0 | 18 | 22 | 50 | 0 | 10 | 0 | 0 | 0 | 0 | 0 | 0 | 0 | 0 | 0 | FCC+Im | 330 |  | 518 | 44 | 149
1086 | CrFeMnNiZr | CrFeMnNiZr0.02 | 0 | 0 | 0 | 0 | 24.87562 | 24.87562 | 24.87562 | 0 | 24.87562 | 0 | 0 | 0.4975124 | 0 | 0 | 0 | 0 | 0 | 0 | FCC+BCC+Im | 279.3 |  | 686.2 | 27.3 | 210
1087 | CrFeMnNiZr | CrFeMnNiZr0.03 | 0 | 0 | 0 | 0 | 24.8139 | 24.8139 | 24.8139 | 0 | 24.8139 | 0 | 0 | 0.7444169 | 0 | 0 | 0 | 0 | 0 | 0 | FCC+BCC+Im | 283.2 |  | 581.2 | 18.5 | 236.1
1088 | CrFeMnNiZr | CrFeMnNiZr0.07 | 0 | 0 | 0 | 0 | 24.57002 | 24.57002 | 24.57002 | 0 | 24.57002 | 0 | 0 | 1.719902 | 0 | 0 | 0 | 0 | 0 | 0 | FCC+BCC+Im | 341.5 |  | 583.7 | 5.6 | 295.7
1089 | CrFeMoNbNi | CrFe2Nb0.3Ni2 | 0 | 0 | 0 | 0 | 18.86792 | 0 | 37.73585 | 0 | 37.73585 | 0 | 0 | 0 | 5.660377 | 0 | 0 | 0 | 0 | 0 | FCC+Im | 421 |  | 856 | 22.3 | 262.14
1090 | CrFeMoNbNi | CrFe2Nb0.3Ni2Mo0.4 | 0 | 0 | 0 | 0 | 17.54386 | 0 | 35.08772 | 0 | 35.08772 | 0 | 0 | 0 | 5.263158 | 7.017544 | 0 | 0 | 0 | 0 | FCC+Im | 612 |  | 956 | 6.6 | 393.22
1091 | CrFeMoNbV | CrFe0.2MoNbV | 0 | 0 | 0 | 23.80952 | 23.80952 | 0 | 4.761905 | 0 | 0 | 0 | 0 | 0 | 23.80952 | 23.80952 | 0 | 0 | 0 | 0 | BCC |  |  |  |  | 736
1092 | CrFeMoNbV | CrFe0.4MoNbV | 0 | 0 | 0 | 22.72727 | 22.72727 | 0 | 9.090909 | 0 | 0 | 0 | 0 | 0 | 22.72727 | 22.72727 | 0 | 0 | 0 | 0 | BCC+Im |  |  |  |  | 778
1093 | CrFeMoNbV | CrFe0.6MoNbV | 0 | 0 | 0 | 21.73913 | 21.73913 | 0 | 13.04348 | 0 | 0 | 0 | 0 | 0 | 21.73913 | 21.73913 | 0 | 0 | 0 | 0 | BCC+Im |  |  |  |  | 832
1094 | CrFeMoNbV | CrFe0.8MoNbV | 0 | 0 | 0 | 20.83333 | 20.83333 | 0 | 16.66667 | 0 | 0 | 0 | 0 | 0 | 20.83333 | 20.83333 | 0 | 0 | 0 | 0 | BCC+Im |  |  |  |  | 850
1095 | CrFeMoNbV | CrFe1.0MoNbV | 0 | 0 | 0 | 20 | 20 | 0 | 20 | 0 | 0 | 0 | 0 | 0 | 20 | 20 | 0 | 0 | 0 | 0 | BCC+Im |  |  |  |  | 950
1096 | CrFeMoNbV | CrMoNbV | 0 | 0 | 0 | 25 | 25 | 0 | 0 | 0 | 0 | 0 | 0 | 0 | 25 | 25 | 0 | 0 | 0 | 0 | BCC |  |  |  |  | 647
1097 | CrFeMoNi | CrFe2Mo0.25Ni2 | 0 | 0 | 0 | 0 | 19.04762 | 0 | 38.09524 | 0 | 38.09524 | 0 | 0 | 0 | 0 | 4.761905 | 0 | 0 | 0 | 0 | FCC |  | 188.7 |  |  | 146.8
1098 | CrFeMoNi | CrFe2Mo0.5Ni2 | 0 | 0 | 0 | 0 | 18.18182 | 0 | 36.36364 | 0 | 36.36364 | 0 | 0 | 0 | 0 | 9.090909 | 0 | 0 | 0 | 0 | FCC+Im |  | 285 |  |  | 173.5
1099 | CrFeMoNi | CrFe2Mo0.75Ni2 | 0 | 0 | 0 | 0 | 17.3913 | 0 | 34.78261 | 0 | 34.78261 | 0 | 0 | 0 | 0 | 13.04348 | 0 | 0 | 0 | 0 | FCC+Im |  | 598 | 2118 | 47.8 | 300.2
1100 | CrFeMoNi | CrFe2Mo1.0Ni2 | 0 | 0 | 0 | 0 | 16.66667 | 0 | 33.33333 | 0 | 33.33333 | 0 | 0 | 0 | 0 | 16.66667 | 0 | 0 | 0 | 0 | FCC+Im |  | 1327 | 2218 | 32.1 | 407.2
1101 | CrFeMoNi | CrFe2Mo1.25Ni2 | 0 | 0 | 0 | 0 | 16 | 0 | 32 | 0 | 32 | 0 | 0 | 0 | 0 | 20 | 0 | 0 | 0 | 0 | FCC+Im |  | 1580 | 1745 | 9.2 | 510
1102 | CrFeMoNi | CrFe2Mo1.5Ni2 | 0 | 0 | 0 | 0 | 15.38462 | 0 | 30.76923 | 0 | 30.76923 | 0 | 0 | 0 | 0 | 23.07692 | 0 | 0 | 0 | 0 | FCC+Im |  | 1503 | 2119 | 17.6 | 531.2
1103 | CrFeMoNiV | CrFe2Mo0.25Ni2V0.25 | 0 | 0 | 0 | 4.545455 | 18.18182 | 0 | 36.36364 | 0 | 36.36364 | 0 | 0 | 0 | 0 | 4.545455 | 0 | 0 | 0 | 0 | FCC |  | 243.1 |  |  | 159.6
1104 | CrFeMoNiV | CrFe2Mo0.25Ni2V0.5 | 0 | 0 | 0 | 8.695652 | 17.3913 | 0 | 34.78261 | 0 | 34.78261 | 0 | 0 | 0 | 0 | 4.347826 | 0 | 0 | 0 | 0 | FCC+Im |  | 300.1 |  |  | 186.7
1105 | CrFeMoNiV | CrFe2Mo0.25Ni2V0.75 | 0 | 0 | 0 | 12.5 | 16.66667 | 0 | 33.33333 | 0 | 33.33333 | 0 | 0 | 0 | 0 | 4.166667 | 0 | 0 | 0 | 0 | FCC+Im |  | 500.4 |  |  | 242.5
1106 | CrFeMoNiV | CrFe2Mo0.25Ni2V1.0 | 0 | 0 | 0 | 16 | 16 | 0 | 32 | 0 | 32 | 0 | 0 | 0 | 0 | 4 | 0 | 0 | 0 | 0 | FCC+Im |  | 979.8 | 1837.9 | 29.3 | 347.5
1107 | CrFeMoNiV | CrFe2Mo0.25Ni2V1.25 | 0 | 0 | 0 | 19.23077 | 15.38462 | 0 | 30.76923 | 0 | 30.76923 | 0 | 0 | 0 | 0 | 3.846154 | 0 | 0 | 0 | 0 | FCC+Im |  | 1413.7 | 1883.2 | 13.7 | 492.6
1108 | CrFeMoNiV | CrFe2Mo0.25Ni2V1.5 | 0 | 0 | 0 | 22.22222 | 14.81481 | 0 | 29.62963 | 0 | 29.62963 | 0 | 0 | 0 | 0 | 3.703704 | 0 | 0 | 0 | 0 | FCC+Im |  | 1975.4 | 1975.4 | 6.8 | 671
1109 | CrFeMoNiV | CrFe2Mo0.25Ni2V1.6 | 0 | 0 | 0 | 23.35766 | 14.59854 | 0 | 29.19708 | 0 | 29.19708 | 0 | 0 | 0 | 0 | 3.649635 | 0 | 0 | 0 | 0 | FCC+Im |  | 2135.8 | 2135.8 | 7.7 | 760
1110 | CrFeMoNiV | CrFe2Mo0.25Ni2V1.75 | 0 | 0 | 0 | 25 | 14.28571 | 0 | 28.57143 | 0 | 28.57143 | 0 | 0 | 0 | 0 | 3.571429 | 0 | 0 | 0 | 0 | FCC+Im |  | 2137.4 | 2137.4 | 7.6 | 855.1
1111 | CrFeMoTiV | Cr16.7Fe16.7Mo16.7Ti33.3V16.7 | 0 | 0 | 33.3 | 16.7 | 16.7 | 0 | 16.7 | 0 | 0 | 0 | 0 | 0 | 0 | 16.7 | 0 | 0 | 0 | 0 | [5 empty] | 685
1112 | CrFeMoTiV | Cr18.2Fe18.2Mo18.2Ti27.3V18.2 | 0 | 0 | 27.3 | 18.2 | 18.2 | 0 | 18.2 | 0 | 0 | 0 | 0 | 0 | 0 | 18.2 | 0 | 0 | 0 | 0 | [5 empty] | 735
1113 | CrFeMoTiV | Cr20Fe20Mo20Ti20V20 | 0 | 0 | 20 | 20 | 20 | 0 | 20 | 0 | 0 | 0 | 0 | 0 | 0 | 20 | 0 | 0 | 0 | 0 | [5 empty] | 857
1114 | CrFeMoTiV | Cr22.2Fe22.2Mo22.2Ti11.1V22.2 | 0 | 0 | 11.1 | 22.2 | 22.2 | 0 | 22.2 | 0 | 0 | 0 | 0 | 0 | 0 | 22.2 | 0 | 0 | 0 | 0 | [5 empty] | 818
1115 | CrFeMoV | Cr25Fe25Mo25V25 | 0 | 0 | 0 | 25 | 25 | 0 | 25 | 0 | 0 | 0 | 0 | 0 | 0 | 25 | 0 | 0 | 0 | 0 | [5 empty] | 720
1116 | CrHfNbTiZr | CrHfNbTiZr | 0 | 0 | 20 | 0 | 20 | 0 | 0 | 0 | 0 | 0 | 0 | 20 | 20 | 0 | 0 | 20 | 0 | 0 | BCC+Im |  | 1375 | 2130 | 3 | 455
1117 | CrMoNbTaTiZr | CrMo0.5NbTa0.5TiZr | 0 | 0 | 20 | 0 | 20 | 0 | 0 | 0 | 0 | 0 | 0 | 20 | 20 | 10 | 0 | 0 | 10 | 0 | [5 empty] | 540
1118 | CrNbSiTiZr | Cr0.2NbSi0.2TiZr | 0 | 5.882353 | 29.41176 | 0 | 5.882353 | 0 | 0 | 0 | 0 | 0 | 0 | 29.41176 | 29.41176 | 0 | 0 | 0 | 0 | 0 | BCC+Im |  | 1479 | 1739 | 19.4 | 424
1119 | CrNbSiTiZr | Cr0.2NbSi0.4TiZr | 0 | 11.11111 | 27.77778 | 0 | 5.555556 | 0 | 0 | 0 | 0 | 0 | 0 | 27.77778 | 27.77778 | 0 | 0 | 0 | 0 | 0 | BCC+Im |  | 1200 | 1539 | 15.2 | 467
1120 | CrNbSiTiZr | Cr0.4NbSi0.2TiZr | 0 | 5.555556 | 27.77778 | 0 | 11.11111 | 0 | 0 | 0 | 0 | 0 | 0 | 27.77778 | 27.77778 | 0 | 0 | 0 | 0 | 0 | BCC+Im |  | 1308 | 1618 | 14.2 | 458
1121 | CrNbSiTiZr | Cr0.4NbSi0.4TiZr | 0 | 10.52632 | 26.31579 | 0 | 10.52632 | 0 | 0 | 0 | 0 | 0 | 0 | 26.31579 | 26.31579 | 0 | 0 | 0 | 0 | 0 | BCC+Im |  | 1292 | 1560 | 13.7 | 472
1122 | CrNbTiVZr | CrNbTiVZr | 0 | 0 | 20 | 20 | 20 | 0 | 0 | 0 | 0 | 0 | 0 | 20 | 20 | 0 | 0 | 0 | 0 | 0 | BCC+Im |  | 1298 | 1740 | 3 | 482
1123 | CrNbTiVZr | CrNbTiZr | 0 | 0 | 25 | 0 | 25 | 0 | 0 | 0 | 0 | 0 | 0 | 25 | 25 | 0 | 0 | 0 | 0 | 0 | BCC+Im |  | 1260 | 1580 | 6 | 418
1124 | CrNbTiW | CrNbTiW | 0 | 0 | 25 | 0 | 25 | 0 | 0 | 0 | 0 | 0 | 0 | 0 | 25 | 0 | 0 | 0 | 0 | 25 | BCC
1125 | CrNbTiZr | Cr0.1NbTiZr | 0 | 0 | 32.25806 | 0 | 3.225806 | 0 | 0 | 0 | 0 | 0 | 0 | 32.25806 | 32.25806 | 0 | 0 | 0 | 0 | 0 | BCC |  | 795 | 1788 | 50 | 286
1126 | CrNbTiZr | Cr0.2NbTiZr | 0 | 0 | 31.25 | 0 | 6.25 | 0 | 0 | 0 | 0 | 0 | 0 | 31.25 | 31.25 | 0 | 0 | 0 | 0 | 0 | BCC |  | 898 | 1635 | 42.9 | 308
1127 | CrNbTiZr | Cr0.3NbTiZr | 0 | 0 | 30.30303 | 0 | 9.090909 | 0 | 0 | 0 | 0 | 0 | 0 | 30.30303 | 30.30303 | 0 | 0 | 0 | 0 | 0 | BCC+Im |  | 986 | 1537 | 33.8 | 348
1128 | CrNbTiZr | Cr0.4NbTiZr | 0 | 0 | 29.41176 | 0 | 11.76471 | 0 | 0 | 0 | 0 | 0 | 0 | 29.41176 | 29.41176 | 0 | 0 | 0 | 0 | 0 | BCC+Im |  | 1035 | 1596 | 28.8 | 359
1129 | CrNbTiZr | Cr0.5NbTiZr | 0 | 0 | 28.57143 | 0 | 14.28571 | 0 | 0 | 0 | 0 | 0 | 0 | 28.57143 | 28.57143 | 0 | 0 | 0 | 0 | 0 | BCC+Im |  | 1141 | 1603 | 24.5 | 378
1130 | CrNbTiZr | Cr0.6NbTiZr | 0 | 0 | 27.77778 | 0 | 16.66667 | 0 | 0 | 0 | 0 | 0 | 0 | 27.77778 | 27.77778 | 0 | 0 | 0 | 0 | 0 | BCC+Im |  | 1151 | 1558 | 20.5 | 389
1131 | CrNbTiZr | Cr0.7NbTiZr | 0 | 0 | 27.02703 | 0 | 18.91892 | 0 | 0 | 0 | 0 | 0 | 0 | 27.02703 | 27.02703 | 0 | 0 | 0 | 0 | 0 | BCC+Im |  | 1243 | 1621 | 17.3 | 423
1132 | CrNbTiZr | Cr0.8NbTiZr | 0 | 0 | 26.31579 | 0 | 21.05263 | 0 | 0 | 0 | 0 | 0 | 0 | 26.31579 | 26.31579 | 0 | 0 | 0 | 0 | 0 | BCC+Im |  | 1212 | 1550 | 16.2 | 434
1133 | CrNbTiZr | Cr0.9NbTiZr | 0 | 0 | 25.64103 | 0 | 23.07692 | 0 | 0 | 0 | 0 | 0 | 0 | 25.64103 | 25.64103 | 0 | 0 | 0 | 0 | 0 | BCC+Im |  | 1274 | 1578 | 14.5 | 450
1134 | CrNbTiZr | Cr1.0NbTiZr | 0 | 0 | 25 | 0 | 25 | 0 | 0 | 0 | 0 | 0 | 0 | 25 | 25 | 0 | 0 | 0 | 0 | 0 | BCC+Im |  | 1401 | 1677 | 13.3 | 484
1135 | CrNbVW | CrNbVW | 0 | 0 | 0 | 25 | 25 | 0 | 0 | 0 | 0 | 0 | 0 | 0 | 25 | 0 | 0 | 0 | 0 | 25 | BCC
1136 | CrTaTiV | CrTaTiV | 0 | 0 | 25 | 25 | 25 | 0 | 0 | 0 | 0 | 0 | 0 | 0 | 0 | 0 | 0 | 0 | 25 | 0 | BCC
1137 | CrTaTiVW | CrTaTi0.17VW | 0 | 0 | 4.076739 | 23.98082 | 23.98082 | 0 | 0 | 0 | 0 | 0 | 0 | 0 | 0 | 0 | 0 | 0 | 23.98082 | 23.98082 | BCC+Im |  | 2034 |  |  | 793
1138 | CrTaTiVW | CrTaTi0.3VW | 0 | 0 | 6.976744 | 23.25581 | 23.25581 | 0 | 0 | 0 | 0 | 0 | 0 | 0 | 0 | 0 | 0 | 0 | 23.25581 | 23.25581 | BCC+Im |  | 2050 |  |  | 702
1139 | CrTaTiVW | CrTaTi1.0VW | 0 | 0 | 20 | 20 | 20 | 0 | 0 | 0 | 0 | 0 | 0 | 0 | 0 | 0 | 0 | 0 | 20 | 20 | BCC
1140 | CrTaTiVW | CrTaVW | 0 | 0 | 0 | 25 | 25 | 0 | 0 | 0 | 0 | 0 | 0 | 0 | 0 | 0 | 0 | 0 | 25 | 25 | BCC+Im |  | 2327 |  |  | 714
1141 | CrTaTiW | CrTaTiW | 0 | 0 | 25 | 0 | 25 | 0 | 0 | 0 | 0 | 0 | 0 | 0 | 0 | 0 | 0 | 0 | 25 | 25 | BCC
1142 | CrTiVW | CrTiVW | 0 | 0 | 25 | 25 | 25 | 0 | 0 | 0 | 0 | 0 | 0 | 0 | 0 | 0 | 0 | 0 | 0 | 25 | BCC
1143 | CuFeMnNiSnTi | CuFeMnNiSn0.05Ti | 0 | 0 | 19.80198 | 0 | 0 | 19.80198 | 19.80198 | 0 | 19.80198 | 19.80198 | 0 | 0 | 0 | 0 | 0.990099 | 0 | 0 | 0 |  |  |  | 1537 | 6.7 | 471
1144 | CuFeMnNiSnTi | CuFeMnNiSn0.1Ti | 0 | 0 | 19.60784 | 0 | 0 | 19.60784 | 19.60784 | 0 | 19.60784 | 19.60784 | 0 | 0 | 0 | 0 | 1.960784 | 0 | 0 | 0 | [5 empty] | 505
1145 | CuFeMnNiSnTi | CuFeMnNiSn0.5Ti | 0 | 0 | 18.18182 | 0 | 0 | 18.18182 | 18.18182 | 0 | 18.18182 | 18.18182 | 0 | 0 | 0 | 0 | 9.090909 | 0 | 0 | 0 |  |  |  | 1397 | 8.2 | 583
1146 | CuFeMnNiSnTi | CuFeMnNiSn1.0Ti | 0 | 0 | 16.66667 | 0 | 0 | 16.66667 | 16.66667 | 0 | 16.66667 | 16.66667 | 0 | 0 | 0 | 0 | 16.66667 | 0 | 0 | 0 |  |  |  | 1581 | 6.1 | 651
1147 | CuFeMnNiSnTi | CuFeMnNiTi | 0 | 0 | 20 | 0 | 0 | 20 | 20 | 0 | 20 | 20 | 0 | 0 | 0 | 0 | 0 | 0 | 0 | 0 |  |  |  | 1072 | 3.7 | 442
1148 | CuFeMnNiTaTi | CuFeMnNiTaTi | 0 | 0 | 16.66667 | 0 | 0 | 16.66667 | 16.66667 | 0 | 16.66667 | 16.66667 | 0 | 0 | 0 | 0 | 0 | 0 | 16.66667 | 0 | FCC
1149 | CuFeMnNiTaTiV | CuFeMnNiTaTiV | 0 | 0 | 14.28571 | 14.28571 | 0 | 14.28571 | 14.28571 | 0 | 14.28571 | 14.28571 | 0 | 0 | 0 | 0 | 0 | 0 | 14.28571 | 0 | FCC
1150 | FeMnNi | FeMnNi | 0 | 0 | 0 | 0 | 0 | 33.33333 | 33.33333 | 0 | 33.33333 | 0 | 0 | 0 | 0 | 0 | 0 | 0 | 0 | 0 | FCC | 221 |  | 602 | 36
1151 | FeMoNiTiVZr | FeMoNiTiVZr | 0 | 0 | 16.66667 | 16.66667 | 0 | 0 | 16.66667 | 0 | 16.66667 | 0 | 0 | 16.66667 | 0 | 16.66667 | 0 | 0 | 0 | 0 | [5 empty] | 740
1152 | HfMnTiZr | HfMnTiZr | 0 | 0 | 25 | 0 | 0 | 25 | 0 | 0 | 0 | 0 | 0 | 25 | 0 | 0 | 0 | 25 | 0 | 0 | BCC
1153 | HfMoNbSiTiV | HfMo0.5NbSi0.3TiV0.5 | 0 | 6.976744 | 23.25581 | 11.62791 | 0 | 0 | 0 | 0 | 0 | 0 | 0 | 0 | 23.25581 | 11.62791 | 0 | 23.25581 | 0 | 0 | BCC+Im |  | 1617 | 2016 | 18.5 | 484
1154 | HfMoNbSiTiV | HfMo0.5NbSi0.5TiV0.5 | 0 | 11.11111 | 22.22222 | 11.11111 | 0 | 0 | 0 | 0 | 0 | 0 | 0 | 0 | 22.22222 | 11.11111 | 0 | 22.22222 | 0 | 0 | BCC+Im |  | 1787 | 2052 | 11.9 | 576
1155 | HfMoNbSiTiV | HfMo0.5NbSi0.7TiV0.5 | 0 | 14.89362 | 21.2766 | 10.6383 | 0 | 0 | 0 | 0 | 0 | 0 | 0 | 0 | 21.2766 | 10.6383 | 0 | 21.2766 | 0 | 0 | BCC+Im |  | 2134 | 2242 | 9.2 | 607
1156 | HfMoNbSiTiZr | Hf0.5Mo0.5NbSi0.1TiZr | 0 | 2.439024 | 24.39024 | 0 | 0 | 0 | 0 | 0 | 0 | 0 | 0 | 24.39024 | 24.39024 | 12.19512 | 0 | 12.19512 | 0 | 0 | BCC+Im |  | 1350 | 2104 | 28.4 | 447
1157 | HfMoNbSiTiZr | Hf0.5Mo0.5NbSi0.3TiZr | 0 | 6.976744 | 23.25581 | 0 | 0 | 0 | 0 | 0 | 0 | 0 | 0 | 23.25581 | 23.25581 | 11.62791 | 0 | 11.62791 | 0 | 0 | BCC+Im |  | 1370 | 1988 | 23.1 | 494
1158 | HfMoNbSiTiZr | Hf0.5Mo0.5NbSi0.5TiZr | 0 | 11.11111 | 22.22222 | 0 | 0 | 0 | 0 | 0 | 0 | 0 | 0 | 22.22222 | 22.22222 | 11.11111 | 0 | 11.11111 | 0 | 0 | BCC+Im |  | 1600 | 1946 | 21.4 | 524
1159 | HfMoNbSiTiZr | Hf0.5Mo0.5NbSi0.7TiZr | 0 | 14.89362 | 21.2766 | 0 | 0 | 0 | 0 | 0 | 0 | 0 | 0 | 21.2766 | 21.2766 | 10.6383 | 0 | 10.6383 | 0 | 0 | BCC+Im |  | 1610 | 1927 | 12.2 | 580
1160 | HfMoNbSiTiZr | Hf0.5Mo0.5NbSi0.9TiZr | 0 | 18.36735 | 20.40816 | 0 | 0 | 0 | 0 | 0 | 0 | 0 | 0 | 20.40816 | 20.40816 | 10.20408 | 0 | 10.20408 | 0 | 0 | BCC+Im |  | 1650 | 2052 | 9.1 | 640
1161 | HfMoNbSiTiZr | Hf0.5Mo0.5NbTiZr | 0 | 0 | 25 | 0 | 0 | 0 | 0 | 0 | 0 | 0 | 0 | 25 | 25 | 12.5 | 0 | 12.5 | 0 | 0 | BCC+Im |  | 1150 | 1500 | 30 | 398
1162 | HfMoNbTaTiZr | HfMo0.25NbTaTiZr | 0 | 0 | 19.04762 | 0 | 0 | 0 | 0 | 0 | 0 | 0 | 0 | 19.04762 | 19.04762 | 4.761905 | 0 | 19.04762 | 19.04762 | 0 | BCC |  | 1085 | 1460 | 50 | 395
1163 | HfMoNbTaTiZr | HfMo0.5NbTaTiZr | 0 | 0 | 18.18182 | 0 | 0 | 0 | 0 | 0 | 0 | 0 | 0 | 18.18182 | 18.18182 | 9.090909 | 0 | 18.18182 | 18.18182 | 0 | BCC |  | 1310 | 1720 | 50 | 480
1164 | HfMoNbTaTiZr | HfMo0.75NbTaTiZr | 0 | 0 | 17.3913 | 0 | 0 | 0 | 0 | 0 | 0 | 0 | 0 | 17.3913 | 17.3913 | 13.04348 | 0 | 17.3913 | 17.3913 | 0 | BCC |  | 1375 | 1750 | 50 | 492
1165 | HfMoNbTaTiZr | HfMo1.0NbTaTiZr | 0 | 0 | 16.66667 | 0 | 0 | 0 | 0 | 0 | 0 | 0 | 0 | 16.66667 | 16.66667 | 16.66667 | 0 | 16.66667 | 16.66667 | 0 | BCC |  | 1512 | 1760 | 12 | 505
1166 | HfMoNbTiV | HfMo0.5NbTiV0.5 | 0 | 0 | 25 | 12.5 | 0 | 0 | 0 | 0 | 0 | 0 | 0 | 0 | 25 | 12.5 | 0 | 25 | 0 | 0 | BCC |  | 1260 |  | 50 | 403
1167 | HfMoNbTiV | HfMoNbTiV | 0 | 0 | 20 | 20 | 0 | 0 | 0 | 0 | 0 | 0 | 0 | 0 | 20 | 20 | 0 | 20 | 0 | 0 | BCC
1168 | HfMoNbTiVZr | HfMo0.2Nb0.5TiVZr | 0 | 0 | 21.2766 | 21.2766 | 0 | 0 | 0 | 0 | 0 | 0 | 0 | 21.2766 | 10.6383 | 4.255319 | 0 | 21.2766 | 0 | 0 | BCC |  | 1074 |  |  | 354
1169 | HfMoNbTiVZr | HfMo0.5Nb0.5TiVZr | 0 | 0 | 20 | 20 | 0 | 0 | 0 | 0 | 0 | 0 | 0 | 20 | 10 | 10 | 0 | 20 | 0 | 0 | BCC |  | 1225 |  |  | 394
1170 | HfMoNbTiVZr | HfNb0.5TiVZr | 0 | 0 | 22.22222 | 22.22222 | 0 | 0 | 0 | 0 | 0 | 0 | 0 | 22.22222 | 11.11111 | 0 | 0 | 22.22222 | 0 | 0 | BCC |  | 902 |  |  | 308.9
1171 | HfMoNbTiW | HfMoNbTiW | 0 | 0 | 20 | 0 | 0 | 0 | 0 | 0 | 0 | 0 | 0 | 0 | 20 | 20 | 0 | 20 | 0 | 20 | BCC
1172 | HfMoNbTiZr | HfMoNbTiZr | 0 | 0 | 20 | 0 | 0 | 0 | 0 | 0 | 0 | 0 | 0 | 20 | 20 | 20 | 0 | 20 | 0 | 0 | BCC |  | 1719 | 1803 | 10.12
1173 | HfMoNbV | HfMoNbV | 0 | 0 | 0 | 25 | 0 | 0 | 0 | 0 | 0 | 0 | 0 | 0 | 25 | 25 | 0 | 25 | 0 | 0 | BCC
1174 | HfMoNbVW | HfMoNbVW | 0 | 0 | 0 | 20 | 0 | 0 | 0 | 0 | 0 | 0 | 0 | 0 | 20 | 20 | 0 | 20 | 0 | 20 | BCC
1175 | HfMoNbVZr | HfMoNbVZr | 0 | 0 | 0 | 20 | 0 | 0 | 0 | 0 | 0 | 0 | 0 | 20 | 20 | 20 | 0 | 20 | 0 | 0 | BCC
1176 | HfMoNbW | HfMoNbW | 0 | 0 | 0 | 0 | 0 | 0 | 0 | 0 | 0 | 0 | 0 | 0 | 25 | 25 | 0 | 25 | 0 | 25 | BCC
1177 | HfMoNbWZr | HfMoNbWZr | 0 | 0 | 0 | 0 | 0 | 0 | 0 | 0 | 0 | 0 | 0 | 20 | 20 | 20 | 0 | 20 | 0 | 20 | BCC
1178 | HfMoNbZr | HfMoNbZr | 0 | 0 | 0 | 0 | 0 | 0 | 0 | 0 | 0 | 0 | 0 | 25 | 25 | 25 | 0 | 25 | 0 | 0 | BCC
1179 | HfMoNbZrTi | HfMoNbZrTi | 0 | 0 | 20 | 0 | 0 | 0 | 0 | 0 | 0 | 0 | 0 | 20 | 20 | 20 | 0 | 20 | 0 | 0 | BCC |  | 1719 | 1803 | 10
1180 | HfMoTaTi | HfMoTaTi | 0 | 0 | 25 | 0 | 0 | 0 | 0 | 0 | 0 | 0 | 0 | 0 | 0 | 25 | 0 | 25 | 25 | 0 | BCC
1181 | HfMoTaTiV | HfMoTaTiV | 0 | 0 | 20 | 20 | 0 | 0 | 0 | 0 | 0 | 0 | 0 | 0 | 0 | 20 | 0 | 20 | 20 | 0 | BCC
1182 | HfMoTaTiW | HfMoTaTiW | 0 | 0 | 20 | 0 | 0 | 0 | 0 | 0 | 0 | 0 | 0 | 0 | 0 | 20 | 0 | 20 | 20 | 20 | BCC
1183 | HfMoTaTiZr | HfMoTaTiZr | 0 | 0 | 20 | 0 | 0 | 0 | 0 | 0 | 0 | 0 | 0 | 20 | 0 | 20 | 0 | 20 | 20 | 0 | BCC |  | 1600 | 1750 | 4 | 542
1184 | HfNbSiTiV | HfNbSi0.5TiV | 0 | 11.11111 | 22.22222 | 22.22222 | 0 | 0 | 0 | 0 | 0 | 0 | 0 | 0 | 22.22222 | 0 | 0 | 22.22222 | 0 | 0 | BCC+Im |  | 1399 | 1608 | 11 | 490
1185 | HfNbSiTiVZr | HfNbSi0.5TiVZr | 0 | 9.090909 | 18.18182 | 18.18182 | 0 | 0 | 0 | 0 | 0 | 0 | 0 | 18.18182 | 18.18182 | 0 | 0 | 18.18182 | 0 | 0 | BCC+Im |  | 1540 | 1643 | 17 | 464
1186 | HfNbTaTi | HfNbTaTi | 0 | 0 | 25 | 0 | 0 | 0 | 0 | 0 | 0 | 0 | 0 | 0 | 25 | 0 | 0 | 25 | 25 | 0 | BCC
1187 | HfNbTaTiV | HfNbTaTiV | 0 | 0 | 20 | 20 | 0 | 0 | 0 | 0 | 0 | 0 | 0 | 0 | 20 | 0 | 0 | 20 | 20 | 0 | BCC
1188 | HfNbTaTiVZr | HfNb0.5Ta0.2TiVZr | 0 | 0 | 21.2766 | 21.2766 | 0 | 0 | 0 | 0 | 0 | 0 | 0 | 21.2766 | 10.6383 | 0 | 0 | 21.2766 | 4.255319 | 0 | BCC |  | 937 |  |  | 325
1189 | HfNbTaTiVZr | HfNbTaTiV0.25Zr | 0 | 0 | 19.04762 | 4.761905 | 0 | 0 | 0 | 0 | 0 | 0 | 0 | 19.04762 | 19.04762 | 0 | 0 | 19.04762 | 19.04762 | 0 | BCC |  | 940 | 1250 |  | 328
1190 | HfNbTaTiVZr | HfNbTaTiV0.5Zr | 0 | 0 | 18.18182 | 9.090909 | 0 | 0 | 0 | 0 | 0 | 0 | 0 | 18.18182 | 18.18182 | 0 | 0 | 18.18182 | 18.18182 | 0 | BCC |  | 965 | 1360 |  | 349
1191 | HfNbTaTiW | HfNbTaTiW | 0 | 0 | 20 | 0 | 0 | 0 | 0 | 0 | 0 | 0 | 0 | 0 | 20 | 0 | 0 | 20 | 20 | 20 | BCC
1192 | HfNbTaTiZr | Hf0.4Nb1.54Ta1.54Ti0.89Zr0.64 | 0 | 0 | 17.76447 | 0 | 0 | 0 | 0 | 0 | 0 | 0 | 0 | 12.77445 | 30.73852 | 0 | 0 | 7.984032 | 30.73852 | 0 | BCC |  | 822 | 971 | 5.9
1193 | HfNbTaTiZr | Hf0.5Nb0.5Ta0.5Ti1.5Zr | 0 | 0 | 37.5 | 0 | 0 | 0 | 0 | 0 | 0 | 0 | 0 | 25 | 12.5 | 0 | 0 | 12.5 | 12.5 | 0 | BCC | 903 |  | 990 | 18.8 | 301
1194 | HfNbTaTiZr | Hf0.75NbTa0.5Ti1.5Zr1.25 | 0 | 0 | 30 | 0 | 0 | 0 | 0 | 0 | 0 | 0 | 0 | 25 | 20 | 0 | 0 | 15 | 10 | 0 | BCC |  | 1150 |  | 1.4
1195 | HfNbTaTiZr | HfNb0.18Ta0.18Ti1.27Zr | 0 | 0 | 34.98623 | 0 | 0 | 0 | 0 | 0 | 0 | 0 | 0 | 27.54821 | 4.958678 | 0 | 0 | 27.54821 | 4.958678 | 0 | BCC | 540 |  | 995 | 23
1196 | HfNbTaV | HfNbTaV | 0 | 0 | 0 | 25 | 0 | 0 | 0 | 0 | 0 | 0 | 0 | 0 | 25 | 0 | 0 | 25 | 25 | 0 | BCC
1197 | HfNbTaVW | HfNbTaVW | 0 | 0 | 0 | 20 | 0 | 0 | 0 | 0 | 0 | 0 | 0 | 0 | 20 | 0 | 0 | 20 | 20 | 20 | BCC
1198 | HfNbTaVZr | HfNbTaVZr | 0 | 0 | 0 | 20 | 0 | 0 | 0 | 0 | 0 | 0 | 0 | 20 | 20 | 0 | 0 | 20 | 20 | 0 | BCC
1199 | HfNbTaW | HfNbTaW | 0 | 0 | 0 | 0 | 0 | 0 | 0 | 0 | 0 | 0 | 0 | 0 | 25 | 0 | 0 | 25 | 25 | 25 | BCC
1200 | HfNbTaWZr | HfNbTaWZr | 0 | 0 | 0 | 0 | 0 | 0 | 0 | 0 | 0 | 0 | 0 | 20 | 20 | 0 | 0 | 20 | 20 | 20 | BCC
1201 | HfNbTaZr | HfNbTaZr | 0 | 0 | 0 | 0 | 0 | 0 | 0 | 0 | 0 | 0 | 0 | 25 | 25 | 0 | 0 | 25 | 25 | 0 | BCC+Im |  | 1315 | 1820 | 32.1 | 365
1202 | HfNbTiV | HfNbTiV | 0 | 0 | 25 | 25 | 0 | 0 | 0 | 0 | 0 | 0 | 0 | 0 | 25 | 0 | 0 | 25 | 0 | 0 | BCC
1203 | HfNbTiVW | HfNbTiVW | 0 | 0 | 20 | 20 | 0 | 0 | 0 | 0 | 0 | 0 | 0 | 0 | 20 | 0 | 0 | 20 | 0 | 20 | BCC
1204 | HfNbTiVZr | HfNbTiVZr | 0 | 0 | 20 | 20 | 0 | 0 | 0 | 0 | 0 | 0 | 0 | 20 | 20 | 0 | 0 | 20 | 0 | 0 | BCC+Im |  | 1170 | 1463 | 30 | 388
1205 | HfNbTiW | HfNbTiW | 0 | 0 | 25 | 0 | 0 | 0 | 0 | 0 | 0 | 0 | 0 | 0 | 25 | 0 | 0 | 25 | 0 | 25 | BCC
1206 | HfNbTiWZr | HfNbTiW0.25Zr | 0 | 0 | 23.52941 | 0 | 0 | 0 | 0 | 0 | 0 | 0 | 0 | 23.52941 | 23.52941 | 0 | 0 | 23.52941 | 0 | 5.882353 | BCC | 1006 |  | 1056 | 13.38
1207 | HfNbTiWZr | HfNbTiW0.5Zr | 0 | 0 | 22.22222 | 0 | 0 | 0 | 0 | 0 | 0 | 0 | 0 | 22.22222 | 22.22222 | 0 | 0 | 22.22222 | 0 | 11.11111 | BCC | 1131 |  | 1189 | 4.73
1208 | HfNbTiWZr | HfNbTiWZr | 0 | 0 | 20 | 0 | 0 | 0 | 0 | 0 | 0 | 0 | 0 | 20 | 20 | 0 | 0 | 20 | 0 | 20 | BCC
1209 | HfNbTiZr | HfNbTiZr | 0 | 0 | 25 | 0 | 0 | 0 | 0 | 0 | 0 | 0 | 0 | 25 | 25 | 0 | 0 | 25 | 0 | 0 | BCC | 879 |  | 969 | 15
1210 | HfNbVW | HfNbVW | 0 | 0 | 0 | 25 | 0 | 0 | 0 | 0 | 0 | 0 | 0 | 0 | 25 | 0 | 0 | 25 | 0 | 25 | BCC
1211 | HfNbVWZr | HfNbVWZr | 0 | 0 | 0 | 20 | 0 | 0 | 0 | 0 | 0 | 0 | 0 | 20 | 20 | 0 | 0 | 20 | 0 | 20 | BCC
1212 | HfNbVZr | HfNbVZr | 0 | 0 | 0 | 25 | 0 | 0 | 0 | 0 | 0 | 0 | 0 | 25 | 25 | 0 | 0 | 25 | 0 | 0 | BCC
1213 | HfNbWZr | HfNbWZr | 0 | 0 | 0 | 0 | 0 | 0 | 0 | 0 | 0 | 0 | 0 | 25 | 25 | 0 | 0 | 25 | 0 | 25 | BCC
1214 | HfTaTiV | HfTaTiV | 0 | 0 | 25 | 25 | 0 | 0 | 0 | 0 | 0 | 0 | 0 | 0 | 0 | 0 | 0 | 25 | 25 | 0 | BCC
1215 | HfTaTiZr | HfTa0.4TiZr | 0 | 0 | 29.41176 | 0 | 0 | 0 | 0 | 0 | 0 | 0 | 0 | 29.41176 | 0 | 0 | 0 | 29.41176 | 11.76471 | 0 | BCC+HCP | 400 |  | 1100 | 28.3
1216 | HfTaTiZr | HfTa0.5TiZr | 0 | 0 | 28.57143 | 0 | 0 | 0 | 0 | 0 | 0 | 0 | 0 | 28.57143 | 0 | 0 | 0 | 28.57143 | 14.28571 | 0 | BCC+HCP | 700 |  | 1062 | 26.7
1217 | HfTaTiZr | HfTa0.6TiZr | 0 | 0 | 27.77778 | 0 | 0 | 0 | 0 | 0 | 0 | 0 | 0 | 27.77778 | 0 | 0 | 0 | 27.77778 | 16.66667 | 0 | BCC+HCP | 800 |  | 1083 | 20
1218 | HfTaTiZr | HfTa1.0TiZr | 0 | 0 | 25 | 0 | 0 | 0 | 0 | 0 | 0 | 0 | 0 | 25 | 0 | 0 | 0 | 25 | 25 | 0 | BCC | 1045 |  | 1502 | 4
1219 | MnTaVW | MnTaVW | 0 | 0 | 0 | 25 | 0 | 25 | 0 | 0 | 0 | 0 | 0 | 0 | 0 | 0 | 0 | 0 | 25 | 25 | BCC
1220 | MoNbNiV | MoNbNiV | 0 | 0 | 0 | 25 | 0 | 0 | 0 | 0 | 25 | 0 | 0 | 0 | 25 | 25 | 0 | 0 | 0 | 0 | BCC
1221 | MoNbTaTi | MoNbTaTi | 0 | 0 | 25 | 0 | 0 | 0 | 0 | 0 | 0 | 0 | 0 | 0 | 25 | 25 | 0 | 0 | 25 | 0 | BCC
1222 | MoNbTaTiVW | MoNbTaTiVW | 0 | 0 | 16.66667 | 16.66667 | 0 | 0 | 0 | 0 | 0 | 0 | 0 | 0 | 16.66667 | 16.66667 | 0 | 0 | 16.66667 | 16.66667 | BCC |  | 1515 | 2089 | 12.8
1223 | MoNbTaTiW | MoNb1.1TaTiW0.4 | 0 | 0 | 22.22222 | 0 | 0 | 0 | 0 | 0 | 0 | 0 | 0 | 0 | 24.44444 | 22.22222 | 0 | 0 | 22.22222 | 8.888889 | BCC+Im |  | 1412 | 2062 | 22.5 | 622
1224 | MoNbTaTiW | MoNb1.3TaTiW0.4 | 0 | 0 | 21.2766 | 0 | 0 | 0 | 0 | 0 | 0 | 0 | 0 | 0 | 27.65957 | 21.2766 | 0 | 0 | 21.2766 | 8.510638 | BCC+Im |  | 1334 | 2157 | 30.3 | 580
1225 | MoNbTaTiW | MoNb1.5TaTiW0.4 | 0 | 0 | 20.40816 | 0 | 0 | 0 | 0 | 0 | 0 | 0 | 0 | 0 | 30.61224 | 20.40816 | 0 | 0 | 20.40816 | 8.163265 | BCC+Im |  | 1312 | 2048 | 28 | 573
1226 | MoNbTaTiW | MoNbTaTi0.25W | 0 | 0 | 5.882353 | 0 | 0 | 0 | 0 | 0 | 0 | 0 | 0 | 0 | 23.52941 | 23.52941 | 0 | 0 | 23.52941 | 23.52941 | BCC |  | 1109 | 1197 | 2.5
1227 | MoNbTaTiW | MoNbTaTi0.75W | 0 | 0 | 15.78947 | 0 | 0 | 0 | 0 | 0 | 0 | 0 | 0 | 0 | 21.05263 | 21.05263 | 0 | 0 | 21.05263 | 21.05263 | BCC |  | 1304 | 1593 | 8.4
1228 | MoNbTaTiW | MoNbTaTi1.0W | 0 | 0 | 20 | 0 | 0 | 0 | 0 | 0 | 0 | 0 | 0 | 0 | 20 | 20 | 0 | 0 | 20 | 20 | BCC |  | 1455 | 1910 | 11.5
1229 | MoNbTaTiW | MoNbTaTi1.2W | 0 | 0 | 23.07692 | 0 | 0 | 0 | 0 | 0 | 0 | 0 | 0 | 0 | 19.23077 | 19.23077 | 0 | 0 | 19.23077 | 19.23077 | BCC |  | 1464 | 1828 | 10.3 | 640
1230 | MoNbTaTiW | MoNbTaTi1.4W | 0 | 0 | 25.92593 | 0 | 0 | 0 | 0 | 0 | 0 | 0 | 0 | 0 | 18.51852 | 18.51852 | 0 | 0 | 18.51852 | 18.51852 | BCC |  | 1443 | 1820 | 13.7 | 643
1231 | MoNbTaTiW | MoNbTaTi1.6W | 0 | 0 | 28.57143 | 0 | 0 | 0 | 0 | 0 | 0 | 0 | 0 | 0 | 17.85714 | 17.85714 | 0 | 0 | 17.85714 | 17.85714 | BCC |  | 1523 | 1911 | 14.4 | 673
1232 | MoNbTaTiW | MoNbTaTi1.8W | 0 | 0 | 31.03448 | 0 | 0 | 0 | 0 | 0 | 0 | 0 | 0 | 0 | 17.24138 | 17.24138 | 0 | 0 | 17.24138 | 17.24138 | BCC |  | 1671 | 2045 | 9.8 | 738.3
1233 | MoNbTaTiW | MoNbTaTi1.8W0.2 | 0 | 0 | 36 | 0 | 0 | 0 | 0 | 0 | 0 | 0 | 0 | 0 | 20 | 20 | 0 | 0 | 20 | 4 | BCC |  | 1314 | 2047 | 31.3 | 580
1234 | MoNbTaTiW | MoNbTaTi1.8W0.4 | 0 | 0 | 34.61538 | 0 | 0 | 0 | 0 | 0 | 0 | 0 | 0 | 0 | 19.23077 | 19.23077 | 0 | 0 | 19.23077 | 7.692308 | BCC |  | 1356 | 1993 | 26.8 | 600
1235 | MoNbTaTiW | MoNbTaTi1.8W0.6 | 0 | 0 | 33.33333 | 0 | 0 | 0 | 0 | 0 | 0 | 0 | 0 | 0 | 18.51852 | 18.51852 | 0 | 0 | 18.51852 | 11.11111 | BCC |  | 1423 | 1973 | 21 | 632
1236 | MoNbTaTiW | MoNbTaTi2.0W | 0 | 0 | 33.33333 | 0 | 0 | 0 | 0 | 0 | 0 | 0 | 0 | 0 | 16.66667 | 16.66667 | 0 | 0 | 16.66667 | 16.66667 | BCC |  | 1577 | 1932 | 9.6 | 696
1237 | MoNbTaTiW | MoNbTaTiW0.2 | 0 | 0 | 23.80952 | 0 | 0 | 0 | 0 | 0 | 0 | 0 | 0 | 0 | 23.80952 | 23.80952 | 0 | 0 | 23.80952 | 4.761905 | BCC+Im |  | 1424 | 1878 | 18.3 | 617
1238 | MoNbTaTiW | MoNbTaTiW0.4 | 0 | 0 | 22.72727 | 0 | 0 | 0 | 0 | 0 | 0 | 0 | 0 | 0 | 22.72727 | 22.72727 | 0 | 0 | 22.72727 | 9.090909 | BCC+Im |  | 1463 | 1986 | 18.5 | 628
1239 | MoNbTaTiW | MoNbTaTiW0.6 | 0 | 0 | 21.73913 | 0 | 0 | 0 | 0 | 0 | 0 | 0 | 0 | 0 | 21.73913 | 21.73913 | 0 | 0 | 21.73913 | 13.04348 | BCC+Im |  | 1544 | 2047 | 14.8 | 670.7
1240 | MoNbTaTiW | MoNbTaTiW0.8 | 0 | 0 | 20.83333 | 0 | 0 | 0 | 0 | 0 | 0 | 0 | 0 | 0 | 20.83333 | 20.83333 | 0 | 0 | 20.83333 | 16.66667 | BCC+Im |  | 1512 | 1889 | 12.2 | 652
1241 | MoNbTaTiW | MoNbTaTiW1.0 | 0 | 0 | 20 | 0 | 0 | 0 | 0 | 0 | 0 | 0 | 0 | 0 | 20 | 20 | 0 | 0 | 20 | 20 | BCC+Im |  | 1489 | 1792 | 8.7 | 646
1242 | MoNbTaTiW | MoNbTaW | 0 | 0 | 0 | 0 | 0 | 0 | 0 | 0 | 0 | 0 | 0 | 0 | 25 | 25 | 0 | 0 | 25 | 25 | BCC |  | 1058 | 1211 | 2 | 454
1243 | MoNbTaTiZr | MoNbTaTiZr | 0 | 0 | 20 | 0 | 0 | 0 | 0 | 0 | 0 | 0 | 0 | 20 | 20 | 20 | 0 | 0 | 20 | 0 | BCC |  | 1375 | 1480
1244 | MoNbTaV | MoNbTaV | 0 | 0 | 0 | 25 | 0 | 0 | 0 | 0 | 0 | 0 | 0 | 0 | 25 | 25 | 0 | 0 | 25 | 0 | BCC |  | 1525 | 2400 | 21 | 504
1245 | MoNbTaVW | MoNbTaVW | 0 | 0 | 0 | 20 | 0 | 0 | 0 | 0 | 0 | 0 | 0 | 0 | 20 | 20 | 0 | 0 | 20 | 20 | BCC |  | 1246 | 1270 | 2 | 536
1246 | MoNbTaWZr | MoNbTaWZr | 0 | 0 | 0 | 0 | 0 | 0 | 0 | 0 | 0 | 0 | 0 | 20 | 20 | 20 | 0 | 0 | 20 | 20 | BCC
1247 | MoNbTiV | MoNbTiV | 0 | 0 | 25 | 25 | 0 | 0 | 0 | 0 | 0 | 0 | 0 | 0 | 25 | 25 | 0 | 0 | 0 | 0 | BCC |  | 1200 |  | 26 | 441
1248 | MoNbTiVW | MoNbTiVW | 0 | 0 | 20 | 20 | 0 | 0 | 0 | 0 | 0 | 0 | 0 | 0 | 20 | 20 | 0 | 0 | 0 | 20 | BCC
1249 | MoNbTiVZr | Mo0.1NbTiV0.3Zr | 0 | 0 | 29.41176 | 8.823529 | 0 | 0 | 0 | 0 | 0 | 0 | 0 | 29.41176 | 29.41176 | 2.941176 | 0 | 0 | 0 | 0 | BCC |  | 932 |  | 45
1250 | MoNbTiVZr | Mo0.3NbTiV0.3Zr | 0 | 0 | 27.77778 | 8.333333 | 0 | 0 | 0 | 0 | 0 | 0 | 0 | 27.77778 | 27.77778 | 8.333333 | 0 | 0 | 0 | 0 | BCC |  | 1312 |  | 50
1251 | MoNbTiVZr | Mo0.3NbTiVZr | 0 | 0 | 23.25581 | 23.25581 | 0 | 0 | 0 | 0 | 0 | 0 | 0 | 23.25581 | 23.25581 | 6.976744 | 0 | 0 | 0 | 0 | BCC |  | 1289 |  | 42
1252 | MoNbTiVZr | Mo0.5NbTiV0.3Zr | 0 | 0 | 26.31579 | 7.894737 | 0 | 0 | 0 | 0 | 0 | 0 | 0 | 26.31579 | 26.31579 | 13.15789 | 0 | 0 | 0 | 0 | BCC |  | 1361 |  | 43
1253 | MoNbTiVZr | Mo0.5NbTiVZr | 0 | 0 | 22.22222 | 22.22222 | 0 | 0 | 0 | 0 | 0 | 0 | 0 | 22.22222 | 22.22222 | 11.11111 | 0 | 0 | 0 | 0 | BCC |  | 1473 |  | 32
1254 | MoNbTiVZr | Mo0.7NbTiV0.3Zr | 0 | 0 | 25 | 7.5 | 0 | 0 | 0 | 0 | 0 | 0 | 0 | 25 | 25 | 17.5 | 0 | 0 | 0 | 0 | BCC |  | 1436 |  | 26.6
1255 | MoNbTiVZr | Mo0.7NbTiVZr | 0 | 0 | 21.2766 | 21.2766 | 0 | 0 | 0 | 0 | 0 | 0 | 0 | 21.2766 | 21.2766 | 14.89362 | 0 | 0 | 0 | 0 | BCC |  | 1706 |  | 32
1256 | MoNbTiVZr | Mo1.0NbTiV0.3Zr | 0 | 0 | 23.25581 | 6.976744 | 0 | 0 | 0 | 0 | 0 | 0 | 0 | 23.25581 | 23.25581 | 23.25581 | 0 | 0 | 0 | 0 | BCC |  | 1495 |  | 25
1257 | MoNbTiVZr | Mo1.3NbTiV0.3Zr | 0 | 0 | 21.73913 | 6.521739 | 0 | 0 | 0 | 0 | 0 | 0 | 0 | 21.73913 | 21.73913 | 28.26087 | 0 | 0 | 0 | 0 | BCC |  | 1543 |  | 20
1258 | MoNbTiVZr | Mo1.3NbTiVZr | 0 | 0 | 18.86792 | 18.86792 | 0 | 0 | 0 | 0 | 0 | 0 | 0 | 18.86792 | 18.86792 | 24.5283 | 0 | 0 | 0 | 0 | BCC |  | 1496 |  | 30
1259 | MoNbTiVZr | Mo1.5NbTiV0.3Zr | 0 | 0 | 20.83333 | 6.25 | 0 | 0 | 0 | 0 | 0 | 0 | 0 | 20.83333 | 20.83333 | 31.25 | 0 | 0 | 0 | 0 | BCC |  | 1576 |  | 8
1260 | MoNbTiVZr | Mo1.5NbTiVZr | 0 | 0 | 18.18182 | 18.18182 | 0 | 0 | 0 | 0 | 0 | 0 | 0 | 18.18182 | 18.18182 | 27.27273 | 0 | 0 | 0 | 0 | BCC |  | 1603 |  | 20
1261 | MoNbTiVZr | Mo1.7NbTiVZr | 0 | 0 | 17.54386 | 17.54386 | 0 | 0 | 0 | 0 | 0 | 0 | 0 | 17.54386 | 17.54386 | 29.82456 | 0 | 0 | 0 | 0 | BCC |  | 1645 |  | 15
1262 | MoNbTiVZr | Mo2NbTiVZr | 0 | 0 | 16.66667 | 16.66667 | 0 | 0 | 0 | 0 | 0 | 0 | 0 | 16.66667 | 16.66667 | 33.33333 | 0 | 0 | 0 | 0 | BCC |  | 1765 |  | 12
1263 | MoNbTiVZr | MoNbTiV0.25Zr | 0 | 0 | 23.52941 | 5.882353 | 0 | 0 | 0 | 0 | 0 | 0 | 0 | 23.52941 | 23.52941 | 23.52941 | 0 | 0 | 0 | 0 | BCC |  | 1776 | 3893 | 30
1264 | MoNbTiVZr | MoNbTiV0.5Zr | 0 | 0 | 22.22222 | 11.11111 | 0 | 0 | 0 | 0 | 0 | 0 | 0 | 22.22222 | 22.22222 | 22.22222 | 0 | 0 | 0 | 0 | BCC |  | 1647 | 3307 | 28
1265 | MoNbTiVZr | MoNbTiV0.75Zr | 0 | 0 | 21.05263 | 15.78947 | 0 | 0 | 0 | 0 | 0 | 0 | 0 | 21.05263 | 21.05263 | 21.05263 | 0 | 0 | 0 | 0 | BCC |  | 1708 | 3929 | 29
1266 | MoNbTiVZr | MoNbTiV1.0Zr | 0 | 0 | 20 | 20 | 0 | 0 | 0 | 0 | 0 | 0 | 0 | 20 | 20 | 20 | 0 | 0 | 0 | 0 | BCC |  | 1786 | 3828 | 26
1267 | MoNbTiVZr | MoNbTiV1.5Zr | 0 | 0 | 18.18182 | 27.27273 | 0 | 0 | 0 | 0 | 0 | 0 | 0 | 18.18182 | 18.18182 | 18.18182 | 0 | 0 | 0 | 0 | BCC |  | 1735 | 3300 | 20
1268 | MoNbTiVZr | MoNbTiV2.0Zr | 0 | 0 | 16.66667 | 33.33333 | 0 | 0 | 0 | 0 | 0 | 0 | 0 | 16.66667 | 16.66667 | 16.66667 | 0 | 0 | 0 | 0 | BCC |  | 1538 | 3176 | 23
1269 | MoNbTiVZr | MoNbTiV3.0Zr | 0 | 0 | 14.28571 | 42.85714 | 0 | 0 | 0 | 0 | 0 | 0 | 0 | 14.28571 | 14.28571 | 14.28571 | 0 | 0 | 0 | 0 | BCC |  | 1418 | 2508 | 24
1270 | MoNbTiVZr | MoNbTiZr | 0 | 0 | 25 | 0 | 0 | 0 | 0 | 0 | 0 | 0 | 0 | 25 | 25 | 25 | 0 | 0 | 0 | 0 | BCC |  | 1592 | 3450 | 34
1271 | MoNbTiVZr | NbTiV0.3Zr | 0 | 0 | 30.30303 | 9.090909 | 0 | 0 | 0 | 0 | 0 | 0 | 0 | 30.30303 | 30.30303 | 0 | 0 | 0 | 0 | 0 | BCC |  | 866 |  | 45
1272 | MoTaTiV | MoTaTiV | 0 | 0 | 25 | 25 | 0 | 0 | 0 | 0 | 0 | 0 | 0 | 0 | 0 | 25 | 0 | 0 | 25 | 0 | BCC |  | 1221
1273 | NbHfTaTiZr | NbHfTaTiZr | 0 | 0 | 20 | 0 | 0 | 0 | 0 | 0 | 0 | 0 | 0 | 20 | 20 | 0 | 0 | 20 | 20 | 0 | BCC
1274 | NbMoTaVW | NbMoTaVW | 0 | 0 | 0 | 20 | 0 | 0 | 0 | 0 | 0 | 0 | 0 | 0 | 20 | 20 | 0 | 0 | 20 | 20 | BCC
1275 | NbMoTaW | NbMoTaW | 0 | 0 | 0 | 0 | 0 | 0 | 0 | 0 | 0 | 0 | 0 | 0 | 25 | 25 | 0 | 0 | 25 | 25 | BCC |  |  | 1058 | 2.1
1276 | NbSiTiZr | NbSi0.2TiZr | 0 | 6.25 | 31.25 | 0 | 0 | 0 | 0 | 0 | 0 | 0 | 0 | 31.25 | 31.25 | 0 | 0 | 0 | 0 | 0 | BCC+Im |  | 723 | 919 | 20.2 | 366
1277 | NbSiTiZr | NbSi0.4TiZr | 0 | 11.76471 | 29.41176 | 0 | 0 | 0 | 0 | 0 | 0 | 0 | 0 | 29.41176 | 29.41176 | 0 | 0 | 0 | 0 | 0 | BCC+Im |  | 942 | 1263 | 14.6 | 377
1278 | NbSiTiZr | NbSi0.6TiZr | 0 | 16.66667 | 27.77778 | 0 | 0 | 0 | 0 | 0 | 0 | 0 | 0 | 27.77778 | 27.77778 | 0 | 0 | 0 | 0 | 0 | BCC+Im |  | 1107 | 1351 | 12.6 | 458
1279 | NbSiTiZr | NbSi0.8TiZr | 0 | 21.05263 | 26.31579 | 0 | 0 | 0 | 0 | 0 | 0 | 0 | 0 | 26.31579 | 26.31579 | 0 | 0 | 0 | 0 | 0 | BCC+Im |  | 1205 | 1315 | 10.4 | 463
1280 | NbSiTiZr | NbSi1.0TiZr | 0 | 25 | 25 | 0 | 0 | 0 | 0 | 0 | 0 | 0 | 0 | 25 | 25 | 0 | 0 | 0 | 0 | 0 | BCC+Im |  | 1038 | 1071 | 9.1 | 523
1281 | NbTaTiVW | NbTaTiVW | 0 | 0 | 20 | 20 | 0 | 0 | 0 | 0 | 0 | 0 | 0 | 0 | 20 | 0 | 0 | 0 | 20 | 20 | BCC+HCP |  | 1420 | 1820 | 20 | 447
1282 | NbTaVW | NbTaVW | 0 | 0 | 0 | 25 | 0 | 0 | 0 | 0 | 0 | 0 | 0 | 0 | 25 | 0 | 0 | 0 | 25 | 25 | BCC |  | 1530 | 1610 | 12 | 492
1283 | NbTaWZr | NbTaWZr | 0 | 0 | 0 | 0 | 0 | 0 | 0 | 0 | 0 | 0 | 0 | 25 | 25 | 0 | 0 | 0 | 25 | 25 | BCC
1284 | NbTiVZr | NbTiV1.0Zr | 0 | 0 | 25 | 25 | 0 | 0 | 0 | 0 | 0 | 0 | 0 | 25 | 25 | 0 | 0 | 0 | 0 | 0 | BCC |  | 1104 |  | 50
1285 | NbTiVZr | NbTiV2.0Zr | 0 | 0 | 20 | 40 | 0 | 0 | 0 | 0 | 0 | 0 | 0 | 20 | 20 | 0 | 0 | 0 | 0 | 0 | BCC |  | 918 |  | 60 | 304
1286 | (CuMnNi)-X | CuMnNiAl | 25 | 0 | 0 | 0 | 0 | 25 | 0 | 0 | 25 | 25 | 0 | 0 | 0 | 0 | 0 | 0 | 0 | 0
1287 | (CuMnNi)-X | CuNiMnSi | 0 | 25 | 0 | 0 | 0 | 25 | 0 | 0 | 25 | 25 | 0 | 0 | 0 | 0 | 0 | 0 | 0 | 0
1288 | (CuMnNi)-X | CuNiMnTi | 0 | 0 | 25 | 0 | 0 | 25 | 0 | 0 | 25 | 25 | 0 | 0 | 0 | 0 | 0 | 0 | 0 | 0
1289 | (CuMnNi)-X | CuNiMnCr | 0 | 0 | 0 | 0 | 25 | 25 | 0 | 0 | 25 | 25 | 0 | 0 | 0 | 0 | 0 | 0 | 0 | 0
1290 | (CuMnNi)-X | CuNiMnFe | 0 | 0 | 0 | 0 | 0 | 25 | 25 | 0 | 25 | 25 | 0 | 0 | 0 | 0 | 0 | 0 | 0 | 0
1291 | (CuMnNi)-X | CuNiMnCo | 0 | 0 | 0 | 0 | 0 | 25 | 0 | 25 | 25 | 25 | 0 | 0 | 0 | 0 | 0 | 0 | 0 | 0
1292 | (CuMnNi)-X | CuNiMnZr | 0 | 0 | 0 | 0 | 0 | 25 | 0 | 0 | 25 | 25 | 0 | 25 | 0 | 0 | 0 | 0 | 0 | 0
1293 | (CuMnNi)-X | CuNiMnSn | 0 | 0 | 0 | 0 | 0 | 25 | 0 | 0 | 25 | 25 | 0 | 0 | 0 | 0 | 25 | 0 | 0 | 0
1294 | (CuMnNiAl)-X | CuNiMnAlSi | 20 | 20 | 0 | 0 | 0 | 20 | 0 | 0 | 20 | 20 | 0 | 0 | 0 | 0 | 0 | 0 | 0 | 0
1295 | (CuMnNiAl)-X | CuNiMnAlTi | 20 | 0 | 20 | 0 | 0 | 20 | 0 | 0 | 20 | 20 | 0 | 0 | 0 | 0 | 0 | 0 | 0 | 0
1296 | (CuMnNiAl)-X | CuNiMnAlCr | 20 | 0 | 0 | 0 | 20 | 20 | 0 | 0 | 20 | 20 | 0 | 0 | 0 | 0 | 0 | 0 | 0 | 0
1297 | (CuMnNiAl)-X | CuNiMnAlFe | 20 | 0 | 0 | 0 | 0 | 20 | 20 | 0 | 20 | 20 | 0 | 0 | 0 | 0 | 0 | 0 | 0 | 0
1298 | (CuMnNiAl)-X | CuNiMnAlCo | 20 | 0 | 0 | 0 | 0 | 20 | 0 | 20 | 20 | 20 | 0 | 0 | 0 | 0 | 0 | 0 | 0 | 0
1299 | (CuMnNiAl)-X | CuNiMnAlZr | 20 | 0 | 0 | 0 | 0 | 20 | 0 | 0 | 20 | 20 | 0 | 20 | 0 | 0 | 0 | 0 | 0 | 0
1300 | (CuMnNiAl)-X | CuNiMnAlSn | 20 | 0 | 0 | 0 | 0 | 20 | 0 | 0 | 20 | 20 | 0 | 0 | 0 | 0 | 20 | 0 | 0 | 0
1301 | (CuMnNiSi)-X | CuMnNiSiTi | 0 | 20 | 20 | 0 | 0 | 20 | 0 | 0 | 20 | 20 | 0 | 0 | 0 | 0 | 0 | 0 | 0 | 0
1302 | (CuMnNiSi)-X | CuMnNiSiCr | 0 | 20 | 0 | 0 | 20 | 20 | 0 | 0 | 20 | 20 | 0 | 0 | 0 | 0 | 0 | 0 | 0 | 0
1303 | (CuMnNiSi)-X | CuMnNiSiFe | 0 | 20 | 0 | 0 | 0 | 20 | 20 | 0 | 20 | 20 | 0 | 0 | 0 | 0 | 0 | 0 | 0 | 0
1304 | (CuMnNiSi)-X | CuMnNiSiCo | 0 | 20 | 0 | 0 | 0 | 20 | 0 | 20 | 20 | 20 | 0 | 0 | 0 | 0 | 0 | 0 | 0 | 0
1305 | (CuMnNiSi)-X | CuMnNiSiZr | 0 | 20 | 0 | 0 | 0 | 20 | 0 | 0 | 20 | 20 | 0 | 20 | 0 | 0 | 0 | 0 | 0 | 0
1306 | (CuMnNiSi)-X | CuMnNiSiSn | 0 | 20 | 0 | 0 | 0 | 20 | 0 | 0 | 20 | 20 | 0 | 0 | 0 | 0 | 20 | 0 | 0 | 0
1307 | (CuMnNiTi)-X | CuMnNiTiCr | 0 | 0 | 20 | 0 | 20 | 20 | 0 | 0 | 20 | 20 | 0 | 0 | 0 | 0 | 0 | 0 | 0 | 0
1308 | (CuMnNiTi)-X | CuMnNiTiFe | 0 | 0 | 20 | 0 | 0 | 20 | 20 | 0 | 20 | 20 | 0 | 0 | 0 | 0 | 0 | 0 | 0 | 0
1309 | (CuMnNiTi)-X | CuMnNiTiCo | 0 | 0 | 20 | 0 | 0 | 20 | 0 | 20 | 20 | 20 | 0 | 0 | 0 | 0 | 0 | 0 | 0 | 0
1310 | (CuMnNiTi)-X | CuMnNiTiZr | 0 | 0 | 20 | 0 | 0 | 20 | 0 | 0 | 20 | 20 | 0 | 20 | 0 | 0 | 0 | 0 | 0 | 0
1311 | (CuMnNiTi)-X | CuMnNiTiSn | 0 | 0 | 20 | 0 | 0 | 20 | 0 | 0 | 20 | 20 | 0 | 0 | 0 | 0 | 20 | 0 | 0 | 0
1312 | (CuMnNiCr)-X | CuMnNiCrFe | 0 | 0 | 0 | 0 | 20 | 20 | 20 | 0 | 20 | 20 | 0 | 0 | 0 | 0 | 0 | 0 | 0 | 0
1313 | (CuMnNiCr)-X | CuMnNiCrCo | 0 | 0 | 0 | 0 | 20 | 20 | 0 | 20 | 20 | 20 | 0 | 0 | 0 | 0 | 0 | 0 | 0 | 0
1314 | (CuMnNiCr)-X | CuMnNiCrZr | 0 | 0 | 0 | 0 | 20 | 20 | 0 | 0 | 20 | 20 | 0 | 20 | 0 | 0 | 0 | 0 | 0 | 0
1315 | (CuMnNiCr)-X | CuMnNiCrSn | 0 | 0 | 0 | 0 | 20 | 20 | 0 | 0 | 20 | 20 | 0 | 0 | 0 | 0 | 20 | 0 | 0 | 0
1316 | (CuMnNiFe)-X | CuMnNiFeCo | 0 | 0 | 0 | 0 | 0 | 20 | 20 | 20 | 20 | 20 | 0 | 0 | 0 | 0 | 0 | 0 | 0 | 0
1317 | (CuMnNiFe)-X | CuMnNiFeZr | 0 | 0 | 0 | 0 | 0 | 20 | 20 | 0 | 20 | 20 | 0 | 20 | 0 | 0 | 0 | 0 | 0 | 0
1318 | (CuMnNiFe)-X | CuMnNiFeSn | 0 | 0 | 0 | 0 | 0 | 20 | 20 | 0 | 20 | 20 | 0 | 0 | 0 | 0 | 20 | 0 | 0 | 0
1319 | (CuMnNiCo)-X | CuMnNiCoZr | 0 | 0 | 0 | 0 | 0 | 20 | 0 | 20 | 20 | 20 | 0 | 20 | 0 | 0 | 0 | 0 | 0 | 0
1320 | (CuMnNiCo)-X | CuMnNiCoSn | 0 | 0 | 0 | 0 | 0 | 20 | 0 | 20 | 20 | 20 | 0 | 0 | 0 | 0 | 20 | 0 | 0 | 0
1321 | (CuMnNiZr)-X | CuMnNiZrSn | 0 | 0 | 0 | 0 | 0 | 20 | 0 | 0 | 20 | 20 | 0 | 20 | 0 | 0 | 20 | 0 | 0 | 0